## tio2_peaks_start
|  | Peak # | h | k | l | 1/d^2 | d_calc | 2_th_calc | d_obs | 2_th_obs | delta_d^2 | delta_2th^2
a | 4.5 | 1 | 0 | 0 | 1
c | 2.96 | 2 | 0 | 0 | 2 | 0.4565376 | 1.48 | 62.72797 | 1.47801 | 62.82 | 3.9601e-06 | 0.00847028
zero | 0 | 3 | 0 | 1 | 0
|  | 4 | 0 | 1 | 1
sum(delta_d^2) | 3.9601e-06 | 5 | 0 | 1 | 2
sum(delta_2th^2) | 0.00847028 | 6 | 0 | 2 | 0
|  | 7 | 0 | 2 | 1
|  | 8 | 0 | 2 | 2
Experimental Data |  | 9 | 0 | 3 | 1
d | 2th | 10 | 0 | 3 | 2
3.24505 | 27.463 | 11 | 1 | 1 | 0
2.48511 | 36.113 | 12 | 1 | 1 | 1
2.29395 | 39.241 | 13 | 1 | 1 | 2
2.18518 | 41.281 | 14 | 1 | 2 | 0
2.05272 | 44.079 | 15 | 1 | 2 | 1
1.68599 | 54.371 | 16 | 1 | 2 | 2
1.62283 | 56.674 | 17 | 1 | 3 | 1
1.47801 | 62.82 | 18 | 1 | 3 | 2
1.45167 | 64.094 | 19 | 2 | 1 | 2
1.35899 | 69.066 | 20 | 2 | 2 | 0
1.34562 | 69.84 | 21 | 2 | 2 | 1
|  | 22 | 2 | 2 | 2
|  | 23 | 2 | 3 | 1
|  | 24 | 2 | 3 | 2
|  | 25 | 3 | 1 | 0
This file contains a sensible list of hkl values to work with.
It also contains the d_obs/2th_obs values to save you typing.
Use excel to calculate d_calc and 2th_calc for each hkl reflection.
Then sort the peaks according to increasing 2_th_calc.
Then try and assign one of the observed sets of d/2-theta to each hkl reflection.
Then use solver to minimise (2th_obs-2th_calc)^2 by varying cell parameters.

## tio2_peaks_cheat
|  | Peak # | h | k | l | 1/d^2 | d_calc | 2_th_calc | d_obs | 2_th_obs | delta_d^2 | delta_2th^2
a | 4.589997 | 3 | 0 | 1 | 0 | 0.04746519 | 4.589997 | 19.32236
c | 2.956618 | 11 | 1 | 1 | 0 | 0.09493037 | 3.245618 | 27.45865 | 3.24505 | 27.463 | 3.226455e-07 | 1.890896e-05
zero | 0 | 1 | 0 | 0 | 1 | 0.1143956 | 2.956618 | 30.20352
|  | 4 | 0 | 1 | 1 | 0.1618608 | 2.485588 | 36.1072 | 2.48511 | 36.113 | 2.283265e-07 | 3.363893e-05
sum(delta_d^2) | 2.172446e-06 | 6 | 0 | 2 | 0 | 0.1898607 | 2.294999 | 39.22328 | 2.29395 | 39.241 | 1.099374e-06 | 0.0003141207
sum(delta_2th^2) | 0.001143248 | 12 | 1 | 1 | 1 | 0.209326 | 2.185689 | 41.2719 | 2.18518 | 41.281 | 2.592143e-07 | 8.283938e-05
|  | 14 | 1 | 2 | 0 | 0.2373259 | 2.052709 | 44.08079 | 2.05272 | 44.079 | 1.194442e-10 | 3.205518e-06
|  | 7 | 0 | 2 | 1 | 0.3042564 | 1.812926 | 50.2878
Experimental Data |  | 15 | 1 | 2 | 1 | 0.3517216 | 1.686167 | 54.36613 | 1.68599 | 54.371 | 3.120172e-08 | 2.369634e-05
d | 2th | 20 | 2 | 2 | 0 | 0.3797215 | 1.622809 | 56.67583 | 1.62283 | 56.674 | 4.406023e-10 | 3.356066e-06
3.24505 | 27.463 | 2 | 0 | 0 | 2 | 0.4575826 | 1.478309 | 62.80787 | 1.47801 | 62.82 | 8.947346e-08 | 0.000147024
2.48511 | 36.113 | 25 | 3 | 1 | 0 | 0.4746519 | 1.451485 | 64.10526 | 1.45167 | 64.094 | 3.440881e-08 | 0.0001268592
2.29395 | 39.241 | 5 | 0 | 1 | 2 | 0.5050478 | 1.407129 | 66.38133
2.18518 | 41.281 | 21 | 2 | 2 | 1 | 0.4941171 | 1.422607 | 65.56761
2.05272 | 44.079 | 13 | 1 | 1 | 2 | 0.552513 | 1.34533 | 69.85974 | 1.34562 | 69.84 | 8.420904e-08 | 0.0003895939
1.68599 | 54.371 | 9 | 0 | 3 | 1 | 0.5415823 | 1.358838 | 69.06607 | 1.35899 | 69.066 | 2.303262e-08 | 4.941758e-09
1.62283 | 56.674 | 17 | 1 | 3 | 1 | 0.5890475 | 1.302941 | 72.48454
1.47801 | 62.82 | 8 | 0 | 2 | 2 | 0.6474433 | 1.242794 | 76.60498
1.45167 | 64.094 | 16 | 1 | 2 | 2 | 0.6949085 | 1.199599 | 79.90183
1.35899 | 69.066 | 19 | 2 | 1 | 2 | 0.6949085 | 1.199599 | 79.90183
1.34562 | 69.84 | 23 | 2 | 3 | 1 | 0.7314431 | 1.169256 | 82.41604
|  | 22 | 2 | 2 | 2 | 0.8373041 | 1.092845 | 89.63611
|  | 10 | 0 | 3 | 2 | 0.8847693 | 1.063127 | 92.86467
|  | 18 | 1 | 3 | 2 | 0.9322345 | 1.035708 | 96.10237
|  | 24 | 2 | 3 | 2 | 1.07463 | 0.9646517 | 105.9793
This file contains a sensible list of hkl values to work with.
It also contains the d_obs/2th_obs values to save you typing.
Use excel to calculate d_calc and 2th_calc for each hkl reflection.
Then sort the peaks according to increasing 2_th_calc.
Then try and assign one of the observed sets of d/2-theta to each hkl reflection.
Then use solver to minimise (2th_obs-2th_calc)^2 by varying cell parameters.