## refine_cell_zero
lambda | 1.5406 | h | k | l | h^2+k^2+l^2 | d_calc | 2th_calc | d_obs | 2th_obs | (do-dc) | (do-dc)^2 | 2th0-2thc | (2tho-2thc)^2
cell param | 10.6 | 2 | 0 | 0 | 4 | 5.3 | 16.71389 | 5.31391 | 16.669 | 0.01391 | 0.0001934881 | -0.04489295 | 0.002015377
zero | 0 | 2 | 1 | 1 | 6 | 4.327432 | 20.50704 | 4.33307 | 20.48 | 0.005638121 | 3.178841e-05 | -0.02703501 | 0.000730892
|  | 2 | 2 | 2 | 12 | 3.059956 | 29.16048 | 3.06375 | 29.123 | 0.003793573 | 1.43912e-05 | -0.03748097 | 0.001404823
sum(delta_d^2) | 0.0002709698 | 3 | 2 | 1 | 14 | 2.832969 | 31.55538 | 2.8354 | 31.527 | 0.002430836 | 5.908962e-06 | -0.02837776 | 0.0008052974
sum(delta_2th^2) | 0.01724295 | 4 | 0 | 0 | 16 | 2.65 | 33.79725 | 2.65292 | 33.758 | 0.00292 | 8.5264e-06 | -0.03925163 | 0.001540691
|  | 4 | 1 | 1 | 18 | 2.498444 | 35.91505 | 2.50084 | 35.879 | 0.00239604 | 5.741007e-06 | -0.03605411 | 0.001299899
|  | 4 | 2 | 0 | 20 | 2.370232 | 37.92985 | 2.37171 | 37.904 | 0.001477944 | 2.184318e-06 | -0.02585057 | 0.0006682518
|  | 3 | 3 | 2 | 22 | 2.259928 | 39.85754 | 2.26181 | 39.822 | 0.001882407 | 3.543455e-06 | -0.03553671 | 0.001262857
|  | 4 | 2 | 2 | 24 | 2.163716 | 41.71046 | 2.16404 | 41.703 | 0.0003240605 | 1.050152e-07 | -0.007459599 | 5.564562e-05
|  | 4 | 3 | 1 | 26 | 2.078831 | 43.49844 | 2.07998 | 43.472 | 0.001148968 | 1.320126e-06 | -0.02643913 | 0.0006990273
|  | 5 | 2 | 1 | 30 | 1.935286 | 46.91003 | 1.93575 | 46.897 | 0.0004636301 | 2.149529e-07 | -0.01303253 | 0.0001698467
|  | 4 | 4 | 0 | 32 | 1.873833 | 48.54571 | 1.87426 | 48.533 | 0.0004270299 | 1.823545e-07 | -0.01271173 | 0.000161588
|  | 5 | 3 | 0 | 34 | 1.817885 | 50.14113 | 1.81849 | 50.122 | 0.0006049975 | 3.66022e-07 | -0.01913405 | 0.000366112
|  | 6 | 0 | 0 | 36 | 1.766667 | 51.70029 | 1.76759 | 51.67 | 0.0009233333 | 8.525444e-07 | -0.03028752 | 0.0009173339
|  | 5 | 3 | 2 | 38 | 1.719547 | 53.22662 | 1.71986 | 53.215 | 0.000312936 | 9.792895e-08 | -0.01162151 | 0.0001350594
|  | 6 | 0 | 2 | 40 | 1.676007 | 54.72315 | 1.67639 | 54.708 | 0.0003828401 | 1.465666e-07 | -0.0151458 | 0.0002293952
|  | 5 | 4 | 1 | 42 | 1.635616 | 56.19251 | 1.63639 | 56.162 | 0.0007744904 | 5.998354e-07 | -0.03050762 | 0.0009307146
|  | 6 | 2 | 2 | 44 | 1.59801 | 57.63705 | 1.59859 | 57.613 | 0.0005798737 | 3.362536e-07 | -0.02405224 | 0.0005785102
|  | 6 | 3 | 1 | 46 | 1.562885 | 59.05887 | 1.56335 | 59.038 | 0.0004652648 | 2.164713e-07 | -0.02087139 | 0.0004356151
|  | 4 | 4 | 4 | 48 | 1.529978 | 60.45984 | 1.53037 | 60.441 | 0.0003917866 | 1.534968e-07 | -0.01884226 | 0.0003550308
|  | 5 | 4 | 3 | 50 | 1.499066 | 61.84166 | 1.49953 | 61.818 | 0.0004636239 | 2.149471e-07 | -0.02365924 | 0.0005597597
|  | 6 | 0 | 4 | 52 | 1.469956 | 63.20586 | 1.47024 | 63.19 | 0.00028448 | 8.092887e-08 | -0.0158601 | 0.0002515429
|  | 5 | 5 | 2 | 54 | 1.442477 | 64.55385 | 1.44305 | 64.523 | 0.000572707 | 3.279933e-07 | -0.03084763 | 0.0009515766
|  | 6 | 4 | 2 | 56 | 1.416485 | 65.88691 | 1.41679 | 65.869 | 0.0003054179 | 9.328007e-08 | -0.01790778 | 0.0003206884
|  | 6 | 5 | 1 | 62 | 1.346201 | 69.80794 | 1.3465 | 69.788 | 0.0002986538 | 8.919409e-08 | -0.01993532 | 0.0003974169
[7 empty] | C:\Temp\[y2o3_peak_positions.xlsx]refine_cell_zero | C:\Temp\[y2o3_peak_positions.xlsx]refine_cell_zero
Refine unit cell by changing cell parameter lambda
Refine cell either by minimising (do-dc)^2 or by minimising (2tho-2thc)^2
Try introducing a zero point to the refinement

## refine_cell
lambda | 1.5406 | h | k | l | h^2+k^2+l^2 | d_calc | 2th_calc | d_obs | 2th_obs | (do-dc) | (do-dc)^2 | 2th0-2thc | (2tho-2thc)^2
cell param | 10.6 | 2 | 0 | 0 | 4 | 5.3 | 16.71389 | 5.31391 | 16.669 | 0.01391 | 0.0001934881 | -0.04489295 | 0.002015377
|  | 2 | 1 | 1 | 6 | 4.327432 | 20.50704 | 4.33307 | 20.48 | 0.005638121 | 3.178841e-05 | -0.02703501 | 0.000730892
sum(delta_d^2) | 0.0002709698 | 2 | 2 | 2 | 12 | 3.059956 | 29.16048 | 3.06375 | 29.123 | 0.003793573 | 1.43912e-05 | -0.03748097 | 0.001404823
sum(delta_2th^2) | 0.01724295 | 3 | 2 | 1 | 14 | 2.832969 | 31.55538 | 2.8354 | 31.527 | 0.002430836 | 5.908962e-06 | -0.02837776 | 0.0008052974
|  | 4 | 0 | 0 | 16 | 2.65 | 33.79725 | 2.65292 | 33.758 | 0.00292 | 8.5264e-06 | -0.03925163 | 0.001540691
|  | 4 | 1 | 1 | 18 | 2.498444 | 35.91505 | 2.50084 | 35.879 | 0.00239604 | 5.741007e-06 | -0.03605411 | 0.001299899
|  | 4 | 2 | 0 | 20 | 2.370232 | 37.92985 | 2.37171 | 37.904 | 0.001477944 | 2.184318e-06 | -0.02585057 | 0.0006682518
|  | 3 | 3 | 2 | 22 | 2.259928 | 39.85754 | 2.26181 | 39.822 | 0.001882407 | 3.543455e-06 | -0.03553671 | 0.001262857
|  | 4 | 2 | 2 | 24 | 2.163716 | 41.71046 | 2.16404 | 41.703 | 0.0003240605 | 1.050152e-07 | -0.007459599 | 5.564562e-05
|  | 4 | 3 | 1 | 26 | 2.078831 | 43.49844 | 2.07998 | 43.472 | 0.001148968 | 1.320126e-06 | -0.02643913 | 0.0006990273
|  | 5 | 2 | 1 | 30 | 1.935286 | 46.91003 | 1.93575 | 46.897 | 0.0004636301 | 2.149529e-07 | -0.01303253 | 0.0001698467
|  | 4 | 4 | 0 | 32 | 1.873833 | 48.54571 | 1.87426 | 48.533 | 0.0004270299 | 1.823545e-07 | -0.01271173 | 0.000161588
|  | 5 | 3 | 0 | 34 | 1.817885 | 50.14113 | 1.81849 | 50.122 | 0.0006049975 | 3.66022e-07 | -0.01913405 | 0.000366112
|  | 6 | 0 | 0 | 36 | 1.766667 | 51.70029 | 1.76759 | 51.67 | 0.0009233333 | 8.525444e-07 | -0.03028752 | 0.0009173339
|  | 5 | 3 | 2 | 38 | 1.719547 | 53.22662 | 1.71986 | 53.215 | 0.000312936 | 9.792895e-08 | -0.01162151 | 0.0001350594
|  | 6 | 0 | 2 | 40 | 1.676007 | 54.72315 | 1.67639 | 54.708 | 0.0003828401 | 1.465666e-07 | -0.0151458 | 0.0002293952
|  | 5 | 4 | 1 | 42 | 1.635616 | 56.19251 | 1.63639 | 56.162 | 0.0007744904 | 5.998354e-07 | -0.03050762 | 0.0009307146
|  | 6 | 2 | 2 | 44 | 1.59801 | 57.63705 | 1.59859 | 57.613 | 0.0005798737 | 3.362536e-07 | -0.02405224 | 0.0005785102
|  | 6 | 3 | 1 | 46 | 1.562885 | 59.05887 | 1.56335 | 59.038 | 0.0004652648 | 2.164713e-07 | -0.02087139 | 0.0004356151
|  | 4 | 4 | 4 | 48 | 1.529978 | 60.45984 | 1.53037 | 60.441 | 0.0003917866 | 1.534968e-07 | -0.01884226 | 0.0003550308
|  | 5 | 4 | 3 | 50 | 1.499066 | 61.84166 | 1.49953 | 61.818 | 0.0004636239 | 2.149471e-07 | -0.02365924 | 0.0005597597
|  | 6 | 0 | 4 | 52 | 1.469956 | 63.20586 | 1.47024 | 63.19 | 0.00028448 | 8.092887e-08 | -0.0158601 | 0.0002515429
|  | 5 | 5 | 2 | 54 | 1.442477 | 64.55385 | 1.44305 | 64.523 | 0.000572707 | 3.279933e-07 | -0.03084763 | 0.0009515766
|  | 6 | 4 | 2 | 56 | 1.416485 | 65.88691 | 1.41679 | 65.869 | 0.0003054179 | 9.328007e-08 | -0.01790778 | 0.0003206884
|  | 6 | 5 | 1 | 62 | 1.346201 | 69.80794 | 1.3465 | 69.788 | 0.0002986538 | 8.919409e-08 | -0.01993532 | 0.0003974169
[7 empty] | C:\Temp\[y2o3_peak_positions.xlsx]refine_cell | C:\Temp\[y2o3_peak_positions.xlsx]refine_cell
Refine unit cell by changing cell parameter lambda
Refine cell either by minimising (do-dc)^2 or by minimising (2tho-2thc)^2
Try introducing a zero point to the refinement

## index_peaks
Angle | d value | Int | 1/d^2 | ratio | 4*ratio | h | k | l | h^2+k^2+l^2 | k/ratio | a_calc
16.669 | 5.31391 | 1 | 0.03541373 | 1 | 4 | 2 | 0 | 0 | 4 | 1 | 10.62782
20.48 | 4.33307 | 10.9 | 0.05326091 | 1.503962 | 6.01585 | 2 | 1 | 1 | 6 | 0.9973654 | 10.61381
29.123 | 3.06375 | 100 | 0.1065353 | 3.008304 | 12.03322 | 2 | 2 | 2 | 12 | 0.9972396 | 10.61314
31.527 | 2.8354 | 0.9 | 0.124386 | 3.512366 | 14.04946 | 3 | 2 | 1 | 14 | 0.9964794 | 10.6091
33.758 | 2.65292 | 24.7 | 0.1420861 | 4.012177 | 16.04871 | 4 | 0 | 0 | 16 | 0.996965 | 10.61168
35.879 | 2.50084 | 5.6 | 0.1598925 | 4.514988 | 18.05995 | 4 | 1 | 1 | 18 | 0.9966804 | 10.61017
37.904 | 2.37171 | 1.7 | 0.1777775 | 5.020017 | 20.08007 | 4 | 2 | 0 | 20 | 0.9960125 | 10.60661
39.822 | 2.26181 | 6.9 | 0.1954734 | 5.519709 | 22.07883 | 3 | 3 | 2 | 22 | 0.9964294 | 10.60883
41.703 | 2.16404 | 1.5 | 0.2135352 | 6.029729 | 24.11892 | 4 | 2 | 2 | 24 | 0.9950695 | 10.60159
43.472 | 2.07998 | 9.5 | 0.2311435 | 6.526947 | 26.10779 | 4 | 3 | 1 | 26 | 0.9958715 | 10.60586
46.897 | 1.93575 | 3.3 | 0.266871 | 7.535808 | 30.14323 | 5 | 2 | 1 | 30 | 0.9952482 | 10.60254
48.533 | 1.87426 | 45.9 | 0.2846691 | 8.038383 | 32.15353 | 4 | 4 | 0 | 32 | 0.995225 | 10.60242
50.122 | 1.81849 | 2.8 | 0.3023975 | 8.538991 | 34.15596 | 5 | 3 | 0 | 34 | 0.9954338 | 10.60353
51.67 | 1.76759 | 0.9 | 0.3200641 | 9.037854 | 36.15142 | 6 | 0 | 0 | 36 | 0.9958116 | 10.60554
53.215 | 1.71986 | 5.8 | 0.3380756 | 9.546456 | 38.18583 | 5 | 3 | 2 | 38 | 0.9951336 | 10.60193
54.708 | 1.67639 | 1.7 | 0.355836 | 10.04797 | 40.19187 | 6 | 0 | 2 | 40 | 0.995226 | 10.60242
56.162 | 1.63639 | 4.8 | 0.3734448 | 10.5452 | 42.18079 | 5 | 4 | 1 | 42 | 0.9957138 | 10.60502
57.613 | 1.59859 | 29.9 | 0.3913144 | 11.04979 | 44.19918 | 6 | 2 | 2 | 44 | 0.9954936 | 10.60385
59.038 | 1.56335 | 6.8 | 0.4091547 | 11.55356 | 46.21425 | 6 | 3 | 1 | 46 | 0.9953639 | 10.60316
60.441 | 1.53037 | 5.6 | 0.4269796 | 12.0569 | 48.22758 | 4 | 4 | 4 | 48 | 0.9952811 | 10.60271
61.818 | 1.49953 | 2.6 | 0.4447231 | 12.55793 | 50.23172 | 5 | 4 | 3 | 50 | 0.9953869 | 10.60328
63.19 | 1.47024 | 1.7 | 0.4626191 | 13.06327 | 52.25308 | 6 | 0 | 4 | 52 | 0.9951566 | 10.60205
64.523 | 1.44305 | 3.7 | 0.4802167 | 13.56019 | 54.24074 | 5 | 5 | 2 | 54 | 0.9955616 | 10.60421
65.869 | 1.41679 | 2 | 0.4981831 | 14.06752 | 56.27006 | 6 | 4 | 2 | 56 | 0.9952006 | 10.60229
69.788 | 1.3465 | 2.6 | 0.551553 | 15.57456 | 62.29822 | 6 | 5 | 1 | 62 | 0.995213 | 10.60235
C:\Temp\[y2o3_peak_positions.xlsx]index_peaks | [10 empty] | 10.60624