## Sheet1
SG - Basis | Subgroup # | rwp min | Rank | a | b | c | al | be | ga | vol | #modes | #prms | OPDs | Maximal Subgroups
90 P42_12, basis={(-1,1,0),(-1,-1,0),(0,0,2)}, origin=(-1/2,1/2,0), s=4, i=24 | 70 | 10.88478 | 1 | 5.275907 | 5.275907 | 7.846247 | 90 | 90 | 90 | 218.401849 | 6 | 8 | GM1+ (a) GM3+ (a,0) GM1- (a) GM3- (0,a) R4+ (a,0,0) R4- (a,0,0) X1+ (0,0,a) X1- (0,0,a) M3+ (a,0,0) M3- (a,0,0) | 72 | [14 empty] | 70
103 P4cc, basis={(-1,1,0),(-1,-1,0),(0,0,2)}, origin=(0,0,0), s=4, i=24 | 61 | 10.884958 | 2 | 5.275907 | 5.275907 | 7.846246 | 90 | 90 | 90 | 218.401792 | 7 | 9 | GM1+ (a) GM3+ (a,0) GM4- (0,0,a) R4+ (a,0,0) R1- (a) R3- (0,a) X3+ (0,0,a) X1- (0,0,a) M1+ (a,0,0) M3- (a,0,0) | 72 | [14 empty] | 70,61
130 P4/ncc, basis={(-1,1,0),(-1,-1,0),(0,0,2)}, origin=(1/2,0,1/2), s=4, i=12 | 58 | 10.884972 | 3 | 5.275907 | 5.275907 | 7.846247 | 90 | 90 | 90 | 218.401798 | 3 | 5 | GM1+ (a) GM3+ (a,0) R4+ (a,0,0) X1- (0,0,a) M3- (a,0,0) | 61 | 67 | 70 | [12 empty] | 70,61,58
85 P4/n, basis={(-1,-1,0),(1,-1,0),(0,0,2)}, origin=(0,1/2,1/2), s=4, i=24 | 67 | 10.88541 | 4 | 5.275907 | 5.275907 | 7.846248 | 90 | 90 | 90 | 218.401852 | 7 | 9 | GM1+ (a) GM3+ (a,0) GM4+ (0,0,a) R1+ (a) R3+ (a,0) R4+ (a,0,0) X1- (0,0,a) X3- (0,0,a) M1- (a,0,0) M3- (a,0,0) | 72 | [14 empty] | 70,61,58,67
75 P4, basis={(-1,-1,0),(1,-1,0),(0,0,2)}, origin=(0,0,0), s=4, i=48 | 72 | 10.889149 | 5 | 5.275908 | 5.275908 | 7.846246 | 90 | 90 | 90 | 218.401853 | 14 | 16 | GM1+ (a) GM3+ (a,0) GM4+ (0,0,a) GM1- (a) GM3- (0,a) GM4- (0,0,a) R1+ (a) R3+ (a,0) R4+ (a,0,0) R1- (a) R3- (0,a) R4- (a,0,0) X1+ (0,0,a) X3+ (0,0,a) X1- (0,0,a) X3- (0,0,a) M1+ (a,0,0) M3+ (a,0,0) M1- (a,0,0) M3- (a,0,0) | N/A | [14 empty] | 70,61,58,67,72
75 P4, basis={(-1,-1,0),(1,-1,0),(0,0,1)}, origin=(0,0,0), s=2, i=24 | 18 | 10.906687 | 6 | 5.275907 | 5.275907 | 3.923123 | 90 | 90 | 90 | 109.200892 | 7 | 9 | GM1+ (a) GM3+ (a,0) GM4+ (0,0,a) GM1- (a) GM3- (0,a) GM4- (0,0,a) M1+ (a,0,0) M3+ (a,0,0) M1- (a,0,0) M3- (a,0,0) | 72 | [14 empty] | 70,61,58,67,72,18
90 P42_12, basis={(-1,1,0),(-1,-1,0),(0,0,1)}, origin=(-1/2,1/2,0), s=2, i=12 | 17 | 10.906764 | 7 | 5.275907 | 5.275907 | 3.923123 | 90 | 90 | 90 | 109.20089 | 3 | 5 | GM1+ (a) GM3+ (a,0) GM1- (a) GM3- (0,a) M3+ (a,0,0) M3- (a,0,0) | 18 | 70 | 71 | [12 empty] | 70,61,58,67,72,18,17
90 P42_12, basis={(-1,1,0),(-1,-1,0),(0,0,2)}, origin=(-1/2,1/2,1/2), s=4, i=24 | 71 | 10.907043 | 8 | 5.275907 | 5.275907 | 7.846247 | 90 | 90 | 90 | 218.401829 | 7 | 9 | GM1+ (a) GM3+ (a,0) GM1- (a) GM3- (0,a) R1+ (a) R3+ (a,0) R1- (a) R3- (0,a) X3+ (0,0,a) X3- (0,0,a) M3+ (a,0,0) M3- (a,0,0) | 72 | [14 empty] | 70,61,58,67,72,18,17,71
99 P4mm, basis={(-1,1,0),(-1,-1,0),(0,0,1)}, origin=(0,0,0), s=2, i=12 | 12 | 10.955966 | 9 | 5.275904 | 5.275904 | 3.923127 | 90 | 90 | 90 | 109.20086 | 6 | 8 | GM1+ (a) GM3+ (a,0) GM4- (0,0,a) M1+ (a,0,0) M3- (a,0,0) | 18 | 60 | 61 | [12 empty] | 70,61,58,67,72,18,17,71,12
99 P4mm, basis={(-1,1,0),(-1,-1,0),(0,0,2)}, origin=(0,0,0), s=4, i=24 | 60 | 10.957259 | 10 | 5.275904 | 5.275904 | 7.846254 | 90 | 90 | 90 | 218.401738 | 12 | 14 | GM1+ (a) GM3+ (a,0) GM4- (0,0,a) R1+ (a) R3+ (a,0) R4- (a,0,0) X1+ (0,0,a) X3- (0,0,a) M1+ (a,0,0) M3- (a,0,0) | 72 | [14 empty] | 70,61,58,67,72,18,17,71,12,60
129 P4/nmm, basis={(-1,1,0),(-1,-1,0),(0,0,2)}, origin=(1/2,0,1/2), s=4, i=12 | 59 | 10.961515 | 11 | 5.275904 | 5.275904 | 7.846254 | 90 | 90 | 90 | 218.401757 | 6 | 8 | GM1+ (a) GM3+ (a,0) R1+ (a) R3+ (a,0) X3- (0,0,a) M3- (a,0,0) | 60 | 67 | 71 | [12 empty] | 70,61,58,67,72,18,17,71,12,60,59
85 P4/n, basis={(-1,-1,0),(1,-1,0),(0,0,2)}, origin=(0,1/2,0), s=4, i=24 | 66 | 10.963291 | 12 | 5.275903 | 5.275903 | 7.846254 | 90 | 90 | 90 | 218.401714 | 4 | 6 | GM1+ (a) GM3+ (a,0) GM4+ (0,0,a) R1- (a) R3- (0,a) R4- (a,0,0) X1+ (0,0,a) X3+ (0,0,a) M1- (a,0,0) M3- (a,0,0) | 72 | [14 empty] | 70,61,58,67,72,18,17,71,12,60,59,66
129 P4/nmm, basis={(-1,1,0),(-1,-1,0),(0,0,2)}, origin=(1/2,0,0), s=4, i=12 | 54 | 10.963292 | 13 | 5.275903 | 5.275903 | 7.846254 | 90 | 90 | 90 | 218.401714 | 4 | 6 | GM1+ (a) GM3+ (a,0) R4- (a,0,0) X1+ (0,0,a) M3- (a,0,0) | 60 | 66 | 70 | [12 empty] | 70,61,58,67,72,18,17,71,12,60,59,66,54
129 P4/nmm, basis={(-1,1,0),(-1,-1,0),(0,0,1)}, origin=(1/2,0,0), s=2, i=6 | 11 | 10.963346 | 14 | 5.275903 | 5.275903 | 3.923126 | 90 | 90 | 90 | 109.200832 | 2 | 4 | GM1+ (a) GM3+ (a,0) M3- (a,0,0) | 12 | 15 | 17 | 54 | 55 | 58 | 59 | [8 empty] | 70,61,58,67,72,18,17,71,12,60,59,66,54,11
85 P4/n, basis={(-1,-1,0),(1,-1,0),(0,0,1)}, origin=(0,1/2,0), s=2, i=12 | 15 | 10.96335 | 15 | 5.275903 | 5.275903 | 3.923126 | 90 | 90 | 90 | 109.200832 | 2 | 4 | GM1+ (a) GM3+ (a,0) GM4+ (0,0,a) M1- (a,0,0) M3- (a,0,0) | 18 | 66 | 67 | [12 empty] | 70,61,58,67,72,18,17,71,12,60,59,66,54,11,15
130 P4/ncc, basis={(-1,1,0),(-1,-1,0),(0,0,2)}, origin=(1/2,0,0), s=4, i=12 | 55 | 10.963367 | 16 | 5.275903 | 5.275903 | 7.846253 | 90 | 90 | 90 | 218.401672 | 2 | 4 | GM1+ (a) GM3+ (a,0) R1- (a) R3- (0,a) X3+ (0,0,a) M3- (a,0,0) | 61 | 66 | 71 | [12 empty] | 70,61,58,67,72,18,17,71,12,60,59,66,54,11,15,55
104 P4nc, basis={(-1,1,0),(-1,-1,0),(0,0,2)}, origin=(0,0,0), s=4, i=24 | 63 | 26.234956 | 17 | 5.275836 | 5.275836 | 7.846452 | 90 | 90 | 90 | 218.401647 | 7 | 9 | GM1+ (a) GM3+ (a,0) GM4- (0,0,a) R1+ (a) R3+ (a,0) R4- (a,0,0) X3+ (0,0,a) X1- (0,0,a) M3+ (a,0,0) M1- (a,0,0) | 72 | [14 empty] | 70,61,58,67,72,18,17,71,12,60,59,66,54,11,15,55,63
79 I4, basis={(1,-1,0),(1,1,0),(0,0,2)}, origin=(0,0,0), s=2, i=24 | 43 | 26.287814 | 18 | 5.275833 | 5.275833 | 7.846459 | 90 | 90 | 90 | 218.401545 | 7 | 9 | GM1+ (a) GM3+ (a,0) GM4+ (0,0,a) GM1- (a) GM3- (0,a) GM4- (0,0,a) R1+ (a) R3+ (a,0) R4+ (a,0,0) R1- (a) R3- (0,a) R4- (a,0,0) | 72 | [14 empty] | 70,61,58,67,72,18,17,71,12,60,59,66,54,11,15,55,63,43
107 I4mm, basis={(1,-1,0),(1,1,0),(0,0,2)}, origin=(0,0,0), s=2, i=12 | 37 | 26.294143 | 19 | 5.275831 | 5.275831 | 7.846461 | 90 | 90 | 90 | 218.401498 | 6 | 8 | GM1+ (a) GM3+ (a,0) GM4- (0,0,a) R1+ (a) R3+ (a,0) R4- (a,0,0) | 43 | 60 | 63 | [12 empty] | 70,61,58,67,72,18,17,71,12,60,59,66,54,11,15,55,63,43,37
100 P4bm, basis={(-1,1,0),(-1,-1,0),(0,0,2)}, origin=(0,0,0), s=4, i=24 | 62 | 26.31698 | 20 | 5.275884 | 5.275884 | 7.846379 | 90 | 90 | 90 | 218.403606 | 8 | 10 | GM1+ (a) GM3+ (a,0) GM4- (0,0,a) R4+ (a,0,0) R1- (a) R3- (0,a) X1+ (0,0,a) X3- (0,0,a) M3+ (a,0,0) M1- (a,0,0) | 72 | [14 empty] | 70,61,58,67,72,18,17,71,12,60,59,66,54,11,15,55,63,43,37,62
99 P4mm, basis={(1,0,0),(0,1,0),(0,0,2)}, origin=(0,0,0), s=2, i=12 | 23 | 26.386862 | 21 | 3.730611 | 3.730611 | 7.846385 | 90 | 90 | 90 | 109.201723 | 6 | 8 | GM1+ (a) GM3+ (a,0) GM4- (0,0,a) X1+ (0,0,a) X3- (0,0,a) | 29 | 60 | 62 | [12 empty] | 70,61,58,67,72,18,17,71,12,60,59,66,54,11,15,55,63,43,37,62,23
75 P4, basis={(0,1,0),(-1,0,0),(0,0,2)}, origin=(0,0,0), s=2, i=24 | 29 | 26.386865 | 22 | 3.730611 | 3.730611 | 7.846385 | 90 | 90 | 90 | 109.201726 | 6 | 8 | GM1+ (a) GM3+ (a,0) GM4+ (0,0,a) GM1- (a) GM3- (0,a) GM4- (0,0,a) X1+ (0,0,a) X3+ (0,0,a) X1- (0,0,a) X3- (0,0,a) | 72 | [14 empty] | 70,61,58,67,72,18,17,71,12,60,59,66,54,11,15,55,63,43,37,62,23,29
83 P4/m, basis={(-1,-1,0),(1,-1,0),(0,0,2)}, origin=(0,0,1/2), s=4, i=24 | 65 | 26.401539 | 23 | 5.275882 | 5.275882 | 7.846302 | 90 | 90 | 90 | 218.40127 | 5 | 7 | GM1+ (a) GM3+ (a,0) GM4+ (0,0,a) R1- (a) R3- (0,a) R4- (a,0,0) X1- (0,0,a) X3- (0,0,a) M1+ (a,0,0) M3+ (a,0,0) | 72 | [14 empty] | 70,61,58,67,72,18,17,71,12,60,59,66,54,11,15,55,63,43,37,62,23,29,65
89 P422, basis={(-1,1,0),(-1,-1,0),(0,0,2)}, origin=(0,0,1/2), s=4, i=24 | 69 | 26.434508 | 24 | 5.275882 | 5.275882 | 7.846312 | 90 | 90 | 90 | 218.401569 | 5 | 7 | GM1+ (a) GM3+ (a,0) GM1- (a) GM3- (0,a) R4+ (a,0,0) R4- (a,0,0) X3+ (0,0,a) X3- (0,0,a) M1+ (a,0,0) M1- (a,0,0) | 72 | [14 empty] | 70,61,58,67,72,18,17,71,12,60,59,66,54,11,15,55,63,43,37,62,23,29,65,69
123 P4/mmm, basis={(-1,1,0),(-1,-1,0),(0,0,2)}, origin=(0,0,1/2), s=4, i=12 | 49 | 26.434621 | 25 | 5.275881 | 5.275881 | 7.846311 | 90 | 90 | 90 | 218.401445 | 4 | 6 | GM1+ (a) GM3+ (a,0) R4- (a,0,0) X3- (0,0,a) M1+ (a,0,0) | 60 | 65 | 69 | [12 empty] | 70,61,58,67,72,18,17,71,12,60,59,66,54,11,15,55,63,43,37,62,23,29,65,69,49
83 P4/m, basis={(-1,-1,0),(1,-1,0),(0,0,2)}, origin=(0,0,0), s=4, i=24 | 64 | 26.506782 | 26 | 5.275849 | 5.275849 | 7.84633 | 90 | 90 | 90 | 218.399313 | 6 | 8 | GM1+ (a) GM3+ (a,0) GM4+ (0,0,a) R1+ (a) R3+ (a,0) R4+ (a,0,0) X1+ (0,0,a) X3+ (0,0,a) M1+ (a,0,0) M3+ (a,0,0) | 72 | [14 empty] | 70,61,58,67,72,18,17,71,12,60,59,66,54,11,15,55,63,43,37,62,23,29,65,69,49,64
123 P4/mmm, basis={(-1,1,0),(-1,-1,0),(0,0,2)}, origin=(0,0,0), s=4, i=12 | 44 | 26.534157 | 27 | 5.275847 | 5.275847 | 7.846339 | 90 | 90 | 90 | 218.399406 | 4 | 6 | GM1+ (a) GM3+ (a,0) R1+ (a) R3+ (a,0) X1+ (0,0,a) M1+ (a,0,0) | 60 | 64 | 68 | [12 empty] | 70,61,58,67,72,18,17,71,12,60,59,66,54,11,15,55,63,43,37,62,23,29,65,69,49,64,44
89 P422, basis={(-1,1,0),(-1,-1,0),(0,0,2)}, origin=(0,0,0), s=4, i=24 | 68 | 26.534162 | 28 | 5.275847 | 5.275847 | 7.846339 | 90 | 90 | 90 | 218.399406 | 4 | 6 | GM1+ (a) GM3+ (a,0) GM1- (a) GM3- (0,a) R1+ (a) R3+ (a,0) R1- (a) R3- (0,a) X1+ (0,0,a) X1- (0,0,a) M1+ (a,0,0) M1- (a,0,0) | 72 | [14 empty] | 70,61,58,67,72,18,17,71,12,60,59,66,54,11,15,55,63,43,37,62,23,29,65,69,49,64,44,68
127 P4/mbm, basis={(-1,1,0),(-1,-1,0),(0,0,2)}, origin=(0,0,0), s=4, i=12 | 46 | 26.646131 | 29 | 5.275847 | 5.275847 | 7.846367 | 90 | 90 | 90 | 218.400178 | 3 | 5 | GM1+ (a) GM3+ (a,0) R4+ (a,0,0) X1+ (0,0,a) M3+ (a,0,0) | 62 | 64 | 70 | [12 empty] | 70,61,58,67,72,18,17,71,12,60,59,66,54,11,15,55,63,43,37,62,23,29,65,69,49,64,44,68,46
128 P4/mnc, basis={(-1,1,0),(-1,-1,0),(0,0,2)}, origin=(0,0,0), s=4, i=12 | 47 | 26.656345 | 30 | 5.275843 | 5.275843 | 7.846367 | 90 | 90 | 90 | 218.399839 | 3 | 5 | GM1+ (a) GM3+ (a,0) R1+ (a) R3+ (a,0) X3+ (0,0,a) M3+ (a,0,0) | 63 | 64 | 71 | [12 empty] | 70,61,58,67,72,18,17,71,12,60,59,66,54,11,15,55,63,43,37,62,23,29,65,69,49,64,44,68,46,47
100 P4bm, basis={(-1,1,0),(-1,-1,0),(0,0,1)}, origin=(0,0,0), s=2, i=12 | 13 | 26.665321 | 31 | 5.275844 | 5.275844 | 3.923183 | 90 | 90 | 90 | 109.199943 | 4 | 6 | GM1+ (a) GM3+ (a,0) GM4- (0,0,a) M3+ (a,0,0) M1- (a,0,0) | 18 | 62 | 63 | [12 empty] | 70,61,58,67,72,18,17,71,12,60,59,66,54,11,15,55,63,43,37,62,23,29,65,69,49,64,44,68,46,47,13
87 I4/m, basis={(1,-1,0),(1,1,0),(0,0,2)}, origin=(0,0,0), s=2, i=12 | 39 | 26.709192 | 32 | 5.27584 | 5.27584 | 7.846371 | 90 | 90 | 90 | 218.399715 | 3 | 5 | GM1+ (a) GM3+ (a,0) GM4+ (0,0,a) R1+ (a) R3+ (a,0) R4+ (a,0,0) | 43 | 64 | 67 | [12 empty] | 70,61,58,67,72,18,17,71,12,60,59,66,54,11,15,55,63,43,37,62,23,29,65,69,49,64,44,68,46,47,13,39
123 P4/mmm, basis={(1,0,0),(0,1,0),(0,0,2)}, origin=(0,0,0), s=2, i=6 | 19 | 26.710014 | 33 | 3.73058 | 3.73058 | 7.84634 | 90 | 90 | 90 | 109.199286 | 1 | 3 | GM1+ (a) GM3+ (a,0) X1+ (0,0,a) | 23 | 25 | 27 | 44 | 46 | 52 | 54 | [8 empty] | 70,61,58,67,72,18,17,71,12,60,59,66,54,11,15,55,63,43,37,62,23,29,65,69,49,64,44,68,46,47,13,39,19
83 P4/m, basis={(0,1,0),(-1,0,0),(0,0,2)}, origin=(0,0,0), s=2, i=12 | 25 | 26.710022 | 34 | 3.73058 | 3.73058 | 7.84634 | 90 | 90 | 90 | 109.199286 | 1 | 3 | GM1+ (a) GM3+ (a,0) GM4+ (0,0,a) X1+ (0,0,a) X3+ (0,0,a) | 29 | 64 | 66 | [12 empty] | 70,61,58,67,72,18,17,71,12,60,59,66,54,11,15,55,63,43,37,62,23,29,65,69,49,64,44,68,46,47,13,39,19,25
89 P422, basis={(1,0,0),(0,1,0),(0,0,2)}, origin=(0,0,0), s=2, i=12 | 27 | 26.710323 | 35 | 3.730584 | 3.730584 | 7.846365 | 90 | 90 | 90 | 109.199912 | 1 | 3 | GM1+ (a) GM3+ (a,0) GM1- (a) GM3- (0,a) X1+ (0,0,a) X1- (0,0,a) | 29 | 68 | 70 | [12 empty] | 70,61,58,67,72,18,17,71,12,60,59,66,54,11,15,55,63,43,37,62,23,29,65,69,49,64,44,68,46,47,13,39,19,25,27
125 P4/nbm, basis={(-1,1,0),(-1,-1,0),(0,0,2)}, origin=(3/2,0,0), s=4, i=12 | 52 | 26.710726 | 36 | 5.275843 | 5.275843 | 7.846373 | 90 | 90 | 90 | 218.39999 | 1 | 3 | GM1+ (a) GM3+ (a,0) R1- (a) R3- (0,a) X1+ (0,0,a) M1- (a,0,0) | 62 | 66 | 68 | [12 empty] | 70,61,58,67,72,18,17,71,12,60,59,66,54,11,15,55,63,43,37,62,23,29,65,69,49,64,44,68,46,47,13,39,19,25,27,52
126 P4/nnc, basis={(-1,1,0),(-1,-1,0),(0,0,2)}, origin=(3/2,0,-3/2), s=4, i=12 | 56 | 26.715769 | 37 | 5.27584 | 5.27584 | 7.846367 | 90 | 90 | 90 | 218.399628 | 2 | 4 | GM1+ (a) GM3+ (a,0) R1+ (a) R3+ (a,0) X1- (0,0,a) M1- (a,0,0) | 63 | 67 | 68 | [12 empty] | 70,61,58,67,72,18,17,71,12,60,59,66,54,11,15,55,63,43,37,62,23,29,65,69,49,64,44,68,46,47,13,39,19,25,27,52,56
139 I4/mmm, basis={(1,-1,0),(1,1,0),(0,0,2)}, origin=(0,0,0), s=2, i=6 | 33 | 26.715843 | 38 | 5.275839 | 5.275839 | 7.846374 | 90 | 90 | 90 | 218.399728 | 2 | 4 | GM1+ (a) GM3+ (a,0) R1+ (a) R3+ (a,0) | 37 | 39 | 41 | 44 | 47 | 56 | 59 | [8 empty] | 70,61,58,67,72,18,17,71,12,60,59,66,54,11,15,55,63,43,37,62,23,29,65,69,49,64,44,68,46,47,13,39,19,25,27,52,56,33
108 I4cm, basis={(1,-1,0),(1,1,0),(0,0,2)}, origin=(0,0,0), s=2, i=12 | 38 | 26.715853 | 39 | 5.275841 | 5.275841 | 7.846365 | 90 | 90 | 90 | 218.39964 | 4 | 6 | GM1+ (a) GM3+ (a,0) GM4- (0,0,a) R4+ (a,0,0) R1- (a) R3- (0,a) | 43 | 61 | 62 | [12 empty] | 70,61,58,67,72,18,17,71,12,60,59,66,54,11,15,55,63,43,37,62,23,29,65,69,49,64,44,68,46,47,13,39,19,25,27,52,56,33,38
97 I422, basis={(1,-1,0),(1,1,0),(0,0,2)}, origin=(0,0,0), s=2, i=12 | 41 | 26.715863 | 40 | 5.275839 | 5.275839 | 7.846374 | 90 | 90 | 90 | 218.399718 | 2 | 4 | GM1+ (a) GM3+ (a,0) GM1- (a) GM3- (0,a) R1+ (a) R3+ (a,0) R1- (a) R3- (0,a) | 43 | 68 | 71 | [12 empty] | 70,61,58,67,72,18,17,71,12,60,59,66,54,11,15,55,63,43,37,62,23,29,65,69,49,64,44,68,46,47,13,39,19,25,27,52,56,33,38,41
99 P4mm, basis={(-1,0,0),(0,-1,0),(0,0,1)}, origin=(0,0,0), s=1, i=6 | 4 | 26.727468 | 41 | 3.730582 | 3.730582 | 3.923185 | 90 | 90 | 90 | 54.599914 | 3 | 5 | GM1+ (a) GM3+ (a,0) GM4- (0,0,a) | 7 | 12 | 13 | 23 | 24 | 37 | 38 | [8 empty] | 70,61,58,67,72,18,17,71,12,60,59,66,54,11,15,55,63,43,37,62,23,29,65,69,49,64,44,68,46,47,13,39,19,25,27,52,56,33,38,41,4
75 P4, basis={(0,-1,0),(1,0,0),(0,0,1)}, origin=(0,0,0), s=1, i=12 | 7 | 26.727492 | 42 | 3.730582 | 3.730582 | 3.923183 | 90 | 90 | 90 | 54.599881 | 3 | 5 | GM1+ (a) GM3+ (a,0) GM4+ (0,0,a) GM1- (a) GM3- (0,a) GM4- (0,0,a) | 18 | 29 | 43 | [12 empty] | 70,61,58,67,72,18,17,71,12,60,59,66,54,11,15,55,63,43,37,62,23,29,65,69,49,64,44,68,46,47,13,39,19,25,27,52,56,33,38,41,4,7
103 P4cc, basis={(1,0,0),(0,1,0),(0,0,2)}, origin=(0,0,0), s=2, i=12 | 24 | 26.727562 | 43 | 3.730582 | 3.730582 | 7.846377 | 90 | 90 | 90 | 109.199902 | 3 | 5 | GM1+ (a) GM3+ (a,0) GM4- (0,0,a) X3+ (0,0,a) X1- (0,0,a) | 29 | 61 | 63 | [12 empty] | 70,61,58,67,72,18,17,71,12,60,59,66,54,11,15,55,63,43,37,62,23,29,65,69,49,64,44,68,46,47,13,39,19,25,27,52,56,33,38,41,4,7,24
127 P4/mbm, basis={(-1,1,0),(-1,-1,0),(0,0,2)}, origin=(0,0,1/2), s=4, i=12 | 51 | 26.752 | 44 | 5.27588 | 5.27588 | 7.846285 | 90 | 90 | 90 | 218.400667 | 3 | 5 | GM1+ (a) GM3+ (a,0) R1- (a) R3- (0,a) X3- (0,0,a) M3+ (a,0,0) | 62 | 65 | 71 | [12 empty] | 70,61,58,67,72,18,17,71,12,60,59,66,54,11,15,55,63,43,37,62,23,29,65,69,49,64,44,68,46,47,13,39,19,25,27,52,56,33,38,41,4,7,24,51
128 P4/mnc, basis={(-1,1,0),(-1,-1,0),(0,0,2)}, origin=(0,0,1/2), s=4, i=12 | 50 | 26.793498 | 45 | 5.275834 | 5.275834 | 7.846305 | 90 | 90 | 90 | 218.397393 | 2 | 4 | GM1+ (a) GM3+ (a,0) R4- (a,0,0) X1- (0,0,a) M3+ (a,0,0) | 63 | 65 | 70 | [12 empty] | 70,61,58,67,72,18,17,71,12,60,59,66,54,11,15,55,63,43,37,62,23,29,65,69,49,64,44,68,46,47,13,39,19,25,27,52,56,33,38,41,4,7,24,51,50
125 P4/nbm, basis={(-1,1,0),(-1,-1,0),(0,0,2)}, origin=(3/2,0,1/2), s=4, i=12 | 57 | 26.802912 | 46 | 5.275882 | 5.275882 | 7.846291 | 90 | 90 | 90 | 218.400942 | 3 | 5 | GM1+ (a) GM3+ (a,0) R4+ (a,0,0) X3- (0,0,a) M1- (a,0,0) | 62 | 67 | 69 | [12 empty] | 70,61,58,67,72,18,17,71,12,60,59,66,54,11,15,55,63,43,37,62,23,29,65,69,49,64,44,68,46,47,13,39,19,25,27,52,56,33,38,41,4,7,24,51,50,57
89 P422, basis={(1,0,0),(0,1,0),(0,0,2)}, origin=(0,0,1/2), s=2, i=12 | 28 | 26.815936 | 47 | 3.730611 | 3.730611 | 7.846293 | 90 | 90 | 90 | 109.20049 | 2 | 4 | GM1+ (a) GM3+ (a,0) GM1- (a) GM3- (0,a) X3+ (0,0,a) X3- (0,0,a) | 29 | 69 | 71 | [12 empty] | 70,61,58,67,72,18,17,71,12,60,59,66,54,11,15,55,63,43,37,62,23,29,65,69,49,64,44,68,46,47,13,39,19,25,27,52,56,33,38,41,4,7,24,51,50,57,28
83 P4/m, basis={(0,1,0),(-1,0,0),(0,0,2)}, origin=(0,0,1/2), s=2, i=12 | 26 | 26.816958 | 48 | 3.73061 | 3.73061 | 7.846292 | 90 | 90 | 90 | 109.200388 | 2 | 4 | GM1+ (a) GM3+ (a,0) GM4+ (0,0,a) X1- (0,0,a) X3- (0,0,a) | 29 | 65 | 67 | [12 empty] | 70,61,58,67,72,18,17,71,12,60,59,66,54,11,15,55,63,43,37,62,23,29,65,69,49,64,44,68,46,47,13,39,19,25,27,52,56,33,38,41,4,7,24,51,50,57,28,26
123 P4/mmm, basis={(1,0,0),(0,1,0),(0,0,2)}, origin=(0,0,1/2), s=2, i=6 | 22 | 26.817497 | 49 | 3.73061 | 3.73061 | 7.846292 | 90 | 90 | 90 | 109.200366 | 2 | 4 | GM1+ (a) GM3+ (a,0) X3- (0,0,a) | 23 | 26 | 28 | 49 | 51 | 57 | 59 | [8 empty] | 70,61,58,67,72,18,17,71,12,60,59,66,54,11,15,55,63,43,37,62,23,29,65,69,49,64,44,68,46,47,13,39,19,25,27,52,56,33,38,41,4,7,24,51,50,57,28,26,22
97 I422, basis={(1,-1,0),(1,1,0),(0,0,2)}, origin=(0,0,1/2), s=2, i=12 | 42 | 26.854869 | 50 | 5.27583 | 5.27583 | 7.846312 | 90 | 90 | 90 | 218.397252 | 2 | 4 | GM1+ (a) GM3+ (a,0) GM1- (a) GM3- (0,a) R4+ (a,0,0) R4- (a,0,0) | 43 | 69 | 70 | [12 empty] | 70,61,58,67,72,18,17,71,12,60,59,66,54,11,15,55,63,43,37,62,23,29,65,69,49,64,44,68,46,47,13,39,19,25,27,52,56,33,38,41,4,7,24,51,50,57,28,26,22,42
126 P4/nnc, basis={(-1,1,0),(-1,-1,0),(0,0,2)}, origin=(3/2,0,-1), s=4, i=12 | 53 | 26.858653 | 51 | 5.27583 | 5.27583 | 7.846306 | 90 | 90 | 90 | 218.397088 | 1 | 3 | GM1+ (a) GM3+ (a,0) R4- (a,0,0) X3+ (0,0,a) M1- (a,0,0) | 63 | 66 | 69 | [12 empty] | 70,61,58,67,72,18,17,71,12,60,59,66,54,11,15,55,63,43,37,62,23,29,65,69,49,64,44,68,46,47,13,39,19,25,27,52,56,33,38,41,4,7,24,51,50,57,28,26,22,42,53
87 I4/m, basis={(1,-1,0),(1,1,0),(0,0,2)}, origin=(0,0,1/2), s=2, i=12 | 40 | 26.858772 | 52 | 5.275829 | 5.275829 | 7.846313 | 90 | 90 | 90 | 218.397199 | 1 | 3 | GM1+ (a) GM3+ (a,0) GM4+ (0,0,a) R1- (a) R3- (0,a) R4- (a,0,0) | 43 | 65 | 66 | [12 empty] | 70,61,58,67,72,18,17,71,12,60,59,66,54,11,15,55,63,43,37,62,23,29,65,69,49,64,44,68,46,47,13,39,19,25,27,52,56,33,38,41,4,7,24,51,50,57,28,26,22,42,53,40
139 I4/mmm, basis={(1,-1,0),(1,1,0),(0,0,2)}, origin=(0,0,1/2), s=2, i=6 | 36 | 26.858777 | 53 | 5.275829 | 5.275829 | 7.846313 | 90 | 90 | 90 | 218.397201 | 1 | 3 | GM1+ (a) GM3+ (a,0) R4- (a,0,0) | 37 | 40 | 42 | 49 | 50 | 53 | 54 | [8 empty] | 70,61,58,67,72,18,17,71,12,60,59,66,54,11,15,55,63,43,37,62,23,29,65,69,49,64,44,68,46,47,13,39,19,25,27,52,56,33,38,41,4,7,24,51,50,57,28,26,22,42,53,40,36
83 P4/m, basis={(-1,-1,0),(1,-1,0),(0,0,1)}, origin=(0,0,0), s=2, i=12 | 14 | 27.081378 | 54 | 5.27584 | 5.27584 | 3.923147 | 90 | 90 | 90 | 109.198788 | 2 | 4 | GM1+ (a) GM3+ (a,0) GM4+ (0,0,a) M1+ (a,0,0) M3+ (a,0,0) | 18 | 64 | 65 | [12 empty] | 70,61,58,67,72,18,17,71,12,60,59,66,54,11,15,55,63,43,37,62,23,29,65,69,49,64,44,68,46,47,13,39,19,25,27,52,56,33,38,41,4,7,24,51,50,57,28,26,22,42,53,40,36,14
127 P4/mbm, basis={(-1,1,0),(-1,-1,0),(0,0,1)}, origin=(0,0,0), s=2, i=6 | 9 | 27.096965 | 55 | 5.27584 | 5.27584 | 3.92313 | 90 | 90 | 90 | 109.198317 | 1 | 3 | GM1+ (a) GM3+ (a,0) M3+ (a,0,0) | 13 | 14 | 17 | 46 | 47 | 50 | 51 | [8 empty] | 70,61,58,67,72,18,17,71,12,60,59,66,54,11,15,55,63,43,37,62,23,29,65,69,49,64,44,68,46,47,13,39,19,25,27,52,56,33,38,41,4,7,24,51,50,57,28,26,22,42,53,40,36,14,9
124 P4/mcc, basis={(-1,1,0),(-1,-1,0),(0,0,2)}, origin=(0,0,0), s=4, i=12 | 45 | 27.114653 | 56 | 5.275838 | 5.275838 | 7.8463 | 90 | 90 | 90 | 218.397618 | 2 | 4 | GM1+ (a) GM3+ (a,0) R4+ (a,0,0) X3+ (0,0,a) M1+ (a,0,0) | 61 | 64 | 69 | [12 empty] | 70,61,58,67,72,18,17,71,12,60,59,66,54,11,15,55,63,43,37,62,23,29,65,69,49,64,44,68,46,47,13,39,19,25,27,52,56,33,38,41,4,7,24,51,50,57,28,26,22,42,53,40,36,14,9,45
123 P4/mmm, basis={(-1,1,0),(-1,-1,0),(0,0,1)}, origin=(0,0,0), s=2, i=6 | 8 | 27.116684 | 57 | 5.27584 | 5.27584 | 3.92314 | 90 | 90 | 90 | 109.198591 | 1 | 3 | GM1+ (a) GM3+ (a,0) M1+ (a,0,0) | 12 | 14 | 16 | 44 | 45 | 48 | 49 | [8 empty] | 70,61,58,67,72,18,17,71,12,60,59,66,54,11,15,55,63,43,37,62,23,29,65,69,49,64,44,68,46,47,13,39,19,25,27,52,56,33,38,41,4,7,24,51,50,57,28,26,22,42,53,40,36,14,9,45,8
89 P422, basis={(-1,1,0),(-1,-1,0),(0,0,1)}, origin=(0,0,0), s=2, i=12 | 16 | 27.116687 | 58 | 5.27584 | 5.27584 | 3.92314 | 90 | 90 | 90 | 109.198591 | 1 | 3 | GM1+ (a) GM3+ (a,0) GM1- (a) GM3- (0,a) M1+ (a,0,0) M1- (a,0,0) | 18 | 68 | 69 | [12 empty] | 70,61,58,67,72,18,17,71,12,60,59,66,54,11,15,55,63,43,37,62,23,29,65,69,49,64,44,68,46,47,13,39,19,25,27,52,56,33,38,41,4,7,24,51,50,57,28,26,22,42,53,40,36,14,9,45,8,16
124 P4/mcc, basis={(-1,1,0),(-1,-1,0),(0,0,2)}, origin=(0,0,1/2), s=4, i=12 | 48 | 27.116797 | 59 | 5.27584 | 5.27584 | 7.846297 | 90 | 90 | 90 | 218.39764 | 1 | 3 | GM1+ (a) GM3+ (a,0) R1- (a) R3- (0,a) X1- (0,0,a) M1+ (a,0,0) | 61 | 65 | 68 | [12 empty] | 70,61,58,67,72,18,17,71,12,60,59,66,54,11,15,55,63,43,37,62,23,29,65,69,49,64,44,68,46,47,13,39,19,25,27,52,56,33,38,41,4,7,24,51,50,57,28,26,22,42,53,40,36,14,9,45,8,16,48
140 I4/mcm, basis={(1,-1,0),(1,1,0),(0,0,2)}, origin=(0,0,0), s=2, i=6 | 34 | 27.149077 | 60 | 5.275831 | 5.275831 | 7.846272 | 90 | 90 | 90 | 218.396188 | 1 | 3 | GM1+ (a) GM3+ (a,0) R4+ (a,0,0) | 38 | 39 | 42 | 45 | 46 | 57 | 58 | [8 empty] | 70,61,58,67,72,18,17,71,12,60,59,66,54,11,15,55,63,43,37,62,23,29,65,69,49,64,44,68,46,47,13,39,19,25,27,52,56,33,38,41,4,7,24,51,50,57,28,26,22,42,53,40,36,14,9,45,8,16,48,34
124 P4/mcc, basis={(1,0,0),(0,1,0),(0,0,2)}, origin=(0,0,0), s=2, i=6 | 20 | 27.160837 | 61 | 3.73058 | 3.73058 | 7.84627 | 90 | 90 | 90 | 109.198322 | 0 | 2 | GM1+ (a) GM3+ (a,0) X3+ (0,0,a) | 24 | 25 | 28 | 45 | 47 | 53 | 55 | [8 empty] | 70,61,58,67,72,18,17,71,12,60,59,66,54,11,15,55,63,43,37,62,23,29,65,69,49,64,44,68,46,47,13,39,19,25,27,52,56,33,38,41,4,7,24,51,50,57,28,26,22,42,53,40,36,14,9,45,8,16,48,34,20
124 P4/mcc, basis={(1,0,0),(0,1,0),(0,0,2)}, origin=(0,0,1/2), s=2, i=6 | 21 | 27.160837 | 62 | 3.73058 | 3.73058 | 7.84627 | 90 | 90 | 90 | 109.198322 | 0 | 2 | GM1+ (a) GM3+ (a,0) X1- (0,0,a) | 24 | 26 | 27 | 48 | 50 | 56 | 58 | [8 empty] | 70,61,58,67,72,18,17,71,12,60,59,66,54,11,15,55,63,43,37,62,23,29,65,69,49,64,44,68,46,47,13,39,19,25,27,52,56,33,38,41,4,7,24,51,50,57,28,26,22,42,53,40,36,14,9,45,8,16,48,34,20,21
125 P4/nbm, basis={(-1,1,0),(-1,-1,0),(0,0,1)}, origin=(3/2,0,0), s=2, i=6 | 10 | 27.16088 | 63 | 5.27583 | 5.27583 | 3.92314 | 90 | 90 | 90 | 109.198178 | 0 | 2 | GM1+ (a) GM3+ (a,0) M1- (a,0,0) | 13 | 15 | 16 | 52 | 53 | 56 | 57 | [8 empty] | 70,61,58,67,72,18,17,71,12,60,59,66,54,11,15,55,63,43,37,62,23,29,65,69,49,64,44,68,46,47,13,39,19,25,27,52,56,33,38,41,4,7,24,51,50,57,28,26,22,42,53,40,36,14,9,45,8,16,48,34,20,21,10
123 P4/mmm, basis={(-1,0,0),(0,-1,0),(0,0,1)}, origin=(0,0,0), s=1, i=3 | 3 | 27.16092 | 64 | 3.73058 | 3.73058 | 3.92314 | 90 | 90 | 90 | 54.59923 | 0 | 2 | GM1+ (a) GM3+ (a,0) | 4 | 5 | 6 | 8 | 9 | 10 | 11 | 19 | 20 | 21 | 22 | 33 | 34 | 35 | 36 | 70,61,58,67,72,18,17,71,12,60,59,66,54,11,15,55,63,43,37,62,23,29,65,69,49,64,44,68,46,47,13,39,19,25,27,52,56,33,38,41,4,7,24,51,50,57,28,26,22,42,53,40,36,14,9,45,8,16,48,34,20,21,10,3
83 P4/m, basis={(0,-1,0),(1,0,0),(0,0,1)}, origin=(0,0,0), s=1, i=6 | 5 | 27.16092 | 65 | 3.73058 | 3.73058 | 3.92314 | 90 | 90 | 90 | 54.59923 | 0 | 2 | GM1+ (a) GM3+ (a,0) GM4+ (0,0,a) | 7 | 14 | 15 | 25 | 26 | 39 | 40 | [8 empty] | 70,61,58,67,72,18,17,71,12,60,59,66,54,11,15,55,63,43,37,62,23,29,65,69,49,64,44,68,46,47,13,39,19,25,27,52,56,33,38,41,4,7,24,51,50,57,28,26,22,42,53,40,36,14,9,45,8,16,48,34,20,21,10,3,5
89 P422, basis={(-1,0,0),(0,-1,0),(0,0,1)}, origin=(0,0,0), s=1, i=6 | 6 | 27.16092 | 66 | 3.73058 | 3.73058 | 3.92314 | 90 | 90 | 90 | 54.59923 | 0 | 2 | GM1+ (a) GM3+ (a,0) GM1- (a) GM3- (0,a) | 7 | 16 | 17 | 27 | 28 | 41 | 42 | [8 empty] | 70,61,58,67,72,18,17,71,12,60,59,66,54,11,15,55,63,43,37,62,23,29,65,69,49,64,44,68,46,47,13,39,19,25,27,52,56,33,38,41,4,7,24,51,50,57,28,26,22,42,53,40,36,14,9,45,8,16,48,34,20,21,10,3,5,6
140 I4/mcm, basis={(1,-1,0),(1,1,0),(0,0,2)}, origin=(0,0,1/2), s=2, i=6 | 35 | 27.161313 | 67 | 5.27583 | 5.27583 | 7.84627 | 90 | 90 | 90 | 218.396078 | 0 | 2 | GM1+ (a) GM3+ (a,0) R1- (a) R3- (0,a) | 38 | 40 | 41 | 48 | 51 | 52 | 55 | [8 empty] | 70,61,58,67,72,18,17,71,12,60,59,66,54,11,15,55,63,43,37,62,23,29,65,69,49,64,44,68,46,47,13,39,19,25,27,52,56,33,38,41,4,7,24,51,50,57,28,26,22,42,53,40,36,14,9,45,8,16,48,34,20,21,10,3,5,6,35
209 F432, basis={(0,-2,0),(-2,0,0),(0,0,-2)}, origin=(0,0,0), s=2, i=4 | 32 | 51.441512 | 68 | 7.46179 | 7.46179 | 7.46179 | 90 | 90 | 90 | 415.459857 | 1 | 2 | GM1+ (a) GM1- (a) R1+ (a) R1- (a) | 41 | [14 empty] | 70,61,58,67,72,18,17,71,12,60,59,66,54,11,15,55,63,43,37,62,23,29,65,69,49,64,44,68,46,47,13,39,19,25,27,52,56,33,38,41,4,7,24,51,50,57,28,26,22,42,53,40,36,14,9,45,8,16,48,34,20,21,10,3,5,6,35,32
225 Fm-3m, basis={(0,-2,0),(-2,0,0),(0,0,-2)}, origin=(0,0,0), s=2, i=2 | 30 | 51.441647 | 69 | 7.46179 | 7.46179 | 7.46179 | 90 | 90 | 90 | 415.459857 | 1 | 2 | GM1+ (a) R1+ (a) | 32 | 33 | [13 empty] | 70,61,58,67,72,18,17,71,12,60,59,66,54,11,15,55,63,43,37,62,23,29,65,69,49,64,44,68,46,47,13,39,19,25,27,52,56,33,38,41,4,7,24,51,50,57,28,26,22,42,53,40,36,14,9,45,8,16,48,34,20,21,10,3,5,6,35,32,30
a)
b)
d)
c)
e)
Maximal Subgroups - The maximal subgroups of each subgroup in the tree are listed in the "subgroup tree" output on the ISODISTORT website.
Conditional Formatting:
In column AQ is a concatenation of all the subgroups (column B) that have appeared in this rower or any lower numbered row. The lists are in grey and should not be changed. To duplicate this arrangement give cell AQ2 "= B2" and then for cell AQ3 give "= AQ2&","&B3" and then drag down throughout column AQ.
These boxes are coloured green when the number in the box appears amongst the list of numbers in the corresponding row of column AQ. Otherwise the box is coloured green.
The implication is that a box is coloured green when a maximal subgroup is ranked lower than the subgroup in question or red otherwise