## 4.1_solver_linear_fit
Fitting a straight line y = m*x + c |  |  | x | yobs | ycalc | yobs-ycalc | (yobs-ycalc)^2
|  |  | 1 | 2
m | 1 |  | 2 | 5
c | 1 |  | 3 | 10
|  |  | 4 | 18
sum(yobs-ycalc)^2
gradient | 5.3 | -4.5 | intercept
sig(m) | 0.79373 | 2.1737 | sig(intercept)
r^2 | 0.95707 | 1.7748 | s(y)
F | 44.5873 | 2 | deg of freedom
regression ss | 140.45 | 6.3 | residual ss
Instructions
1. Use solver to fit data using function ycalc=mx+c by minimising the blue cell $B$5 by refining the yellow cells $B$2 and $B$3.
2. Plot your results. Suggest using blue points for yobs, red line for ycalc and pink line for (yobs-ycalc). This is a common Rietveld colour scheme and used in all other sheets.
3. Compare your fit to the "chart/add trendline" function built into excel.
4. Compare your fit to Excel's built in "LINEST(y's,x's,c_offset_nonzero_T/F,report_stats_T/F)" linear regression array function.
5. For LINEST, delete all the values in the pink boxes. In the top left pink box type the formula: "=LINEST(E2:E5,D2:D5,TRUE,TRUE)". Then highlight all the pink boxes. Then in the formula bar click "ctrl-shift-enter". Excel
then performs linear regression. Lots of websites have more detail. Try, for example, https://www.colby.edu/chemistry/PChem/notes/linest.pdf.
6. residual ss should be the same as your sum(yobs-ycalc)^2.
7. Fisher F statistic allows you to e.g. test whether data are statistically different to randomly scattered values with zero slope.
8. regression ss is sum(yfit-yav)^2 and r^2 = (regression ss)/(total ss)
9. You can get an equivalent fuller report by using "Data/Data Analysis/Regression"

## 4.1_linear_fit_answer
Fitting a straight line y = m*x + c |  |  | x | yobs | ycalc | yobs-ycalc | (yobs-ycalc)^2
|  |  | 1 | 2 | 0.8 | 1.2 | 1.44
m | 5.3 |  | 2 | 5 | 6.1 | -1.1 | 1.21
c | -4.5 |  | 3 | 10 | 11.4 | -1.4 | 1.96
|  |  | 4 | 18 | 16.7 | 1.3 | 1.69
sum(yobs-ycalc)^2 | 6.3
SUMMARY OUTPUT
gradient | 5.3 | -4.5 | intercept |  | Regression Statistics
sig(m) | 0.79373 | 2.1737 | sig(intercept) |  | Multiple R | 0.9783
r^2 | 0.95707 | 1.7748 | s(y) |  | R Square | 0.95707
F | 44.5873 | 2 | deg of freedom |  | Adjusted R Square | 0.9356
regression ss | 140.45 | 6.3 | residual ss |  | Standard Error | 1.7748
[5 empty] | Observations | 4
ANOVA
[6 empty] | df | SS | MS | F | Significance F
[5 empty] | Regression | 1 | 140.45 | 140.45 | 44.5873 | 0.021701
[5 empty] | Residual | 2 | 6.3 | 3.15
[5 empty] | Total | 3 | 146.75
[6 empty] | Coefficients | Standard Error | t Stat | P-value | Lower 95% | Upper 95% | Lower 95.0% | Upper 95.0%
[5 empty] | Intercept | -4.5 | 2.1737 | -2.0702 | 0.17428 | -13.8527 | 4.8527 | -13.8527 | 4.8527
[5 empty] | X Variable 1 | 5.3 | 0.79373 | 6.6774 | 0.021701 | 1.8849 | 8.7151 | 1.8849 | 8.7151

## 4.2_all_data
Fitting a polynomial y = ax^2 + b |  | x | yobs | ycalc | yobs-ycalc | (yobs-ycalc)^2
|  | 0 | 1.5 | 1.2028 | 0.29722 | 0.088338
a | 0.97942 | 0.5 | 1 | 1.4476 | -0.44764 | 0.20038
b | 1.2028 | 1 | 2 | 2.1822 | -0.18221 | 0.033199
|  | 1.5 | 3 | 3.4065 | -0.40648 | 0.16523
sum(yobs-ycalc)^2 | 2.743 | 2 | 5 | 5.1205 | -0.12047 | 0.014514
|  | 2.5 | 8 | 7.3242 | 0.67583 | 0.45674
|  | 3 | 10 | 10.0176 | -0.017587 | 0.00030929
|  | 3.5 | 13 | 13.2007 | -0.20071 | 0.040285
|  | 4 | 18 | 16.8735 | 1.1265 | 1.2689
|  | 4.5 | 21 | 21.0361 | -0.036092 | 0.0013026
|  | 5 | 25 | 25.6883 | -0.68835 | 0.47382

## 5.1_solver_fit_gaussian
Fitting a Gaussian |  |  |  | 2-theta | yobs | ?? | ycalc | yobs-ycalc | (yobs-ycalc)^2
|  |  |  | 0 | 7.1722 |  | 0
Peak shape constants |  |  |  | 0.02 | 16.044
C0 | 2.7726 |  |  | 0.04 | 8.6161
pi | 3.1416 |  |  | 0.06 | 9.973
|  |  |  | 0.08 | 9.8716
|  |  |  | 0.1 | 13.6285
Peaks |  |  |  | 0.12 | 10.7174
| position | int | fwhm | 0.14 | 10.9279
peak 1 | 3 | 300 | 0.1 | 0.16 | 13.4022
|  |  |  | 0.18 | 8.5105
|  |  |  | 0.2 | 8.8451
Sum (yobs-ycalc)^2 |  |  |  | 0.22 | 13.7588
|  |  |  | 0.24 | 12.0279
|  |  |  | 0.26 | 9.4767
|  |  |  | 0.28 | 7.3979
|  |  |  | 0.3 | 11.0904
|  |  |  | 0.32 | 12.6822
|  |  |  | 0.34 | 4.9922
|  |  |  | 0.36 | 18.9662
|  |  |  | 0.38 | 16.8578
|  |  |  | 0.4 | 10.1762
|  |  |  | 0.42 | 9.2215
|  |  |  | 0.44 | 13.1397
|  |  |  | 0.46 | 0.74525
|  |  |  | 0.48 | 17.3254
|  |  |  | 0.5 | 10.2804
|  |  |  | 0.52 | 4.0072
|  |  |  | 0.54 | 14.2367
|  |  |  | 0.56 | 3.4989
|  |  |  | 0.58 | 4.6663
|  |  |  | 0.6 | 10.3622
|  |  |  | 0.62 | 11.5792
|  |  |  | 0.64 | 11.9743
|  |  |  | 0.66 | 9.968
|  |  |  | 0.68 | 3.9339
|  |  |  | 0.7 | 15.4421
|  |  |  | 0.72 | 9.3133
|  |  |  | 0.74 | 9.3039
|  |  |  | 0.76 | 2.3897
|  |  |  | 0.78 | 7.5682
|  |  |  | 0.8 | 12.023
|  |  |  | 0.82 | 8.9969
|  |  |  | 0.84 | 8.6633
|  |  |  | 0.86 | 4.938
|  |  |  | 0.88 | 11.0378
|  |  |  | 0.9 | 8.13
|  |  |  | 0.92 | 11.7788
|  |  |  | 0.94 | 11.4166
|  |  |  | 0.96 | 12.9565
|  |  |  | 0.98 | 10.7407
|  |  |  | 1 | 6.2251
|  |  |  | 1.02 | 1.0932
|  |  |  | 1.04 | 14.5138
|  |  |  | 1.06 | 10.8966
|  |  |  | 1.08 | 15.5415
|  |  |  | 1.1 | 9.5204
|  |  |  | 1.12 | 7.5451
|  |  |  | 1.14 | 12.2178
|  |  |  | 1.16 | 0.42338
|  |  |  | 1.18 | 8.5485
|  |  |  | 1.2 | 11.9337
|  |  |  | 1.22 | 11.3595
|  |  |  | 1.24 | 9.9341
|  |  |  | 1.26 | 4.1508
|  |  |  | 1.28 | 7.5463
|  |  |  | 1.3 | 5.7867
|  |  |  | 1.32 | 3.9145
|  |  |  | 1.34 | 8.1967
|  |  |  | 1.36 | 9.0711
|  |  |  | 1.38 | 13.759
|  |  |  | 1.4 | 8.9873
|  |  |  | 1.42 | 13.4826
|  |  |  | 1.44 | 6.8118
|  |  |  | 1.46 | 5.7135
|  |  |  | 1.48 | 13.3159
|  |  |  | 1.5 | 11.7818
|  |  |  | 1.52 | 11.0869
|  |  |  | 1.54 | 6.5711
|  |  |  | 1.56 | 10.712
|  |  |  | 1.58 | 11.7073
|  |  |  | 1.6 | 13.5446
|  |  |  | 1.62 | 4.0286
|  |  |  | 1.64 | 10.8811
|  |  |  | 1.66 | 9.672
|  |  |  | 1.68 | 9.0911
|  |  |  | 1.7 | 5.4745
|  |  |  | 1.72 | 14.6951
|  |  |  | 1.74 | 11.1943
|  |  |  | 1.76 | 10.5561
|  |  |  | 1.78 | 8.6158
|  |  |  | 1.8 | 13.6803
|  |  |  | 1.82 | 11.1618
|  |  |  | 1.84 | 10.9233
|  |  |  | 1.86 | 10.7941
|  |  |  | 1.88 | 12.8396
|  |  |  | 1.9 | 14.3617
|  |  |  | 1.92 | 6.1039
|  |  |  | 1.94 | 12.6538
|  |  |  | 1.96 | 10.1665
|  |  |  | 1.98 | 9.073
|  |  |  | 2 | 13.3148
|  |  |  | 2.02 | 11.6974
|  |  |  | 2.04 | 9.3359
|  |  |  | 2.06 | 7.9321
|  |  |  | 2.08 | 4.2593
|  |  |  | 2.1 | 5.3622
|  |  |  | 2.12 | 6.2673
|  |  |  | 2.14 | 7.3682
|  |  |  | 2.16 | 10.3426
|  |  |  | 2.18 | 9.5506
|  |  |  | 2.2 | 15.8952
|  |  |  | 2.22 | 11.1123
|  |  |  | 2.24 | 7.0062
|  |  |  | 2.26 | 7.48
|  |  |  | 2.28 | 11.0184
|  |  |  | 2.3 | 8.8352
|  |  |  | 2.32 | 10.8533
|  |  |  | 2.34 | 6.7016
|  |  |  | 2.36 | 8.9177
|  |  |  | 2.38 | 8.8487
|  |  |  | 2.4 | 10.4205
|  |  |  | 2.42 | 12.4571
|  |  |  | 2.44 | 5.5637
|  |  |  | 2.46 | 13.416
|  |  |  | 2.48 | 9.9842
|  |  |  | 2.5 | 10.1064
|  |  |  | 2.52 | 13.8449
|  |  |  | 2.54 | 8.3636
|  |  |  | 2.56 | 18.4229
|  |  |  | 2.58 | 16.4329
|  |  |  | 2.6 | 32.3698
|  |  |  | 2.62 | 22.4362
|  |  |  | 2.64 | 43.7819
|  |  |  | 2.66 | 48.9734
|  |  |  | 2.68 | 73.1396
|  |  |  | 2.7 | 118.1051
|  |  |  | 2.72 | 139.0081
|  |  |  | 2.74 | 208.089
|  |  |  | 2.76 | 292.2181
|  |  |  | 2.78 | 325.2975
|  |  |  | 2.8 | 479.0235
|  |  |  | 2.82 | 602.4304
|  |  |  | 2.84 | 671.2764
|  |  |  | 2.86 | 833.8172
|  |  |  | 2.88 | 1018.1199
|  |  |  | 2.9 | 1131.1154
|  |  |  | 2.92 | 1298.4937
|  |  |  | 2.94 | 1368.0864
|  |  |  | 2.96 | 1443.1559
|  |  |  | 2.98 | 1499.5366
|  |  |  | 3 | 1592.8304
|  |  |  | 3.02 | 1562.9077
|  |  |  | 3.04 | 1383.6163
|  |  |  | 3.06 | 1429.373
|  |  |  | 3.08 | 1317.1254
|  |  |  | 3.1 | 1196.9091
|  |  |  | 3.12 | 1024.3059
|  |  |  | 3.14 | 893.6122
|  |  |  | 3.16 | 732.163
|  |  |  | 3.18 | 608.4297
|  |  |  | 3.2 | 445.4838
|  |  |  | 3.22 | 378.7277
|  |  |  | 3.24 | 271.445
|  |  |  | 3.26 | 214.5745
|  |  |  | 3.28 | 150.5349
|  |  |  | 3.3 | 116.9969
|  |  |  | 3.32 | 66.0809
|  |  |  | 3.34 | 48.3068
|  |  |  | 3.36 | 30.791
|  |  |  | 3.38 | 21.5733
|  |  |  | 3.4 | 17.162
|  |  |  | 3.42 | 17.7822
|  |  |  | 3.44 | 10.7745
|  |  |  | 3.46 | 13.9703
|  |  |  | 3.48 | 8.357
|  |  |  | 3.5 | 12.4718
|  |  |  | 3.52 | 7.7581
|  |  |  | 3.54 | 4.9821
|  |  |  | 3.56 | 11.2048
|  |  |  | 3.58 | 6.2922
|  |  |  | 3.6 | 6.8978
|  |  |  | 3.62 | 2.9387
|  |  |  | 3.64 | 11.6844
|  |  |  | 3.66 | 10.7905
|  |  |  | 3.68 | 3.4869
|  |  |  | 3.7 | 10.6967
|  |  |  | 3.72 | 11.6058
|  |  |  | 3.74 | 14.0684
|  |  |  | 3.76 | 6.3291
|  |  |  | 3.78 | 12.892
|  |  |  | 3.8 | 5.4409
|  |  |  | 3.82 | 5.7349
|  |  |  | 3.84 | 13.4854
|  |  |  | 3.86 | 13.0903
|  |  |  | 3.88 | 4.117
|  |  |  | 3.9 | 9.0931
|  |  |  | 3.92 | 10.6019
|  |  |  | 3.94 | 6.5799
|  |  |  | 3.96 | 8.7934
|  |  |  | 3.98 | 7.9089
|  |  |  | 4 | 12.5631
|  |  |  | 4.02 | 6.0448
|  |  |  | 4.04 | 9.5679
|  |  |  | 4.06 | 6.0523
|  |  |  | 4.08 | 13.899
|  |  |  | 4.1 | 14.4699
|  |  |  | 4.12 | 6.1587
|  |  |  | 4.14 | 13.8059
|  |  |  | 4.16 | 10.5528
|  |  |  | 4.18 | 9.7733
|  |  |  | 4.2 | 8.0321
|  |  |  | 4.22 | 12.7482
|  |  |  | 4.24 | 8.6255
|  |  |  | 4.26 | 3.4721
|  |  |  | 4.28 | 6.4002
|  |  |  | 4.3 | 6.0633
|  |  |  | 4.32 | 15.0716
|  |  |  | 4.34 | 12.5694
|  |  |  | 4.36 | 5.9488
|  |  |  | 4.38 | 11.9059
|  |  |  | 4.4 | 11.6804
|  |  |  | 4.42 | 10.1394
|  |  |  | 4.44 | 11.8168
|  |  |  | 4.46 | 3.1364
|  |  |  | 4.48 | 11.6053
|  |  |  | 4.5 | 7.1848
|  |  |  | 4.52 | 6.2738
|  |  |  | 4.54 | 7.8056
|  |  |  | 4.56 | 11.5676
|  |  |  | 4.58 | 5.2009
|  |  |  | 4.6 | 11.0555
|  |  |  | 4.62 | 7.2266
|  |  |  | 4.64 | 9.3941
|  |  |  | 4.66 | 3.4482
|  |  |  | 4.68 | 9.4897
|  |  |  | 4.7 | 7.1695
|  |  |  | 4.72 | 6.9609
|  |  |  | 4.74 | 7.5037
|  |  |  | 4.76 | 7.0397
|  |  |  | 4.78 | 11.103
|  |  |  | 4.8 | 13.0564
|  |  |  | 4.82 | 10.8501
|  |  |  | 4.84 | 9.7452
|  |  |  | 4.86 | 8.1577
|  |  |  | 4.88 | 12.1746
|  |  |  | 4.9 | 7.1572
|  |  |  | 4.92 | 9.4631
|  |  |  | 4.94 | 10.049
|  |  |  | 4.96 | 11.7814
|  |  |  | 4.98 | 7.2465
|  |  |  | 5 | 9.4941
Instructions
1. In column H write the equation that will let you fit a calculated Gaussian function to the column F yobs data.
2. Plot the ycalc and (yobs-ycalc) on the graph.
3. Use Solver to fit ycalc to yobs by minimising the sum of (yobs-ycalc)^2. i.e. minimise the value in the blue cell by changing variables in the yellow cells.
4. Try adding a simple background polynomial in 2Th to see if it mproves the fit.
5. See how much you can change the parameter values by and still get convergence.
Hints
Try guessing pos=3, int=300, fwhm=0.1 to start. Put these numbers in yellow boxes.
The equation for a Gaussian is: 𝐺=(𝐶_0^(1∕2))/(𝑓𝑤ℎ𝑚∙𝜋^(1∕2) ) exp⁡((−𝐶_0 (〖2𝜃〗_𝑖 〖−2𝜃〗_ℎ𝑘𝑙 )^2)/〖𝑓𝑤ℎ𝑚〗^2 )
If you're not good at typing formulae, try pasting the equation below in box H2:
=$C$10*$B$4^0.5/($D$10*$B$5^0.5)*EXP((-$B$4*(E2-$B$10)^2)/$D$10^2)

## 5.1_fit_gaussian_answer
Fitting a Gaussian |  |  |  | 2-theta | yobs | Back | Peak 1 | ycalc=pk+back | yobs-ycalc | (yobs-ycalc)^2 | ¦yobs-ycalc¦-100 | yobs_nonoise
|  |  |  | 0 | 7.1722 | 10.7285 | 9.0608e-116 | 10.7285 | -3.5563 | 12.6473 | -103.5563 | 9.9999
Peak shape constants |  |  |  | 0.02 | 16.044 | 10.7061 | 3.3669e-114 | 10.7061 | 5.3379 | 28.4934 | -94.6621 | 9.9999
C0 | 2.7726 |  |  | 0.04 | 8.6161 | 10.6838 | 1.2212e-112 | 10.6838 | -2.0677 | 4.2753 | -102.0677 | 9.9999
pi | 3.1416 |  |  | 0.06 | 9.973 | 10.6616 | 4.3238e-111 | 10.6616 | -0.68865 | 0.47424 | -100.6886 | 9.9999
|  |  |  | 0.08 | 9.8716 | 10.6396 | 1.4943e-109 | 10.6396 | -0.76797 | 0.58978 | -100.768 | 9.9999
|  |  |  | 0.1 | 13.6285 | 10.6176 | 5.0411e-108 | 10.6176 | 3.0108 | 9.0651 | -96.9892 | 9.9999
Background = p*2Th^2+q*2Th+r |  |  |  | 0.12 | 10.7174 | 10.5958 | 1.66e-106 | 10.5958 | 0.12159 | 0.014785 | -99.8784 | 9.9999
p (2Th^2) | 0.15308 |  |  | 0.14 | 10.9279 | 10.5741 | 5.3359e-105 | 10.5741 | 0.35377 | 0.12515 | -99.6462 | 9.9999
q (2Th) | -1.1245 |  |  | 0.16 | 13.4022 | 10.5525 | 1.6742e-103 | 10.5525 | 2.8496 | 8.1204 | -97.1504 | 9.9999
r (constant) | 10.7285 |  |  | 0.18 | 8.5105 | 10.5311 | 5.1276e-102 | 10.5311 | -2.0206 | 4.0827 | -102.0206 | 9.9999
|  |  |  | 0.2 | 8.8451 | 10.5098 | 1.5329e-100 | 10.5098 | -1.6647 | 2.7711 | -101.6647 | 9.9999
|  |  |  | 0.22 | 13.7588 | 10.4886 | 4.4734e-99 | 10.4886 | 3.2702 | 10.6945 | -96.7298 | 9.9999
Peaks |  |  |  | 0.24 | 12.0279 | 10.4675 | 1.2742e-97 | 10.4675 | 1.5604 | 2.4349 | -98.4396 | 9.9999
| position | int | fwhm | 0.26 | 9.4767 | 10.4465 | 3.5431e-96 | 10.4465 | -0.96983 | 0.94057 | -100.9698 | 9.9999
peak 1 | 3.0021 | 497.4188 | 0.30297 | 0.28 | 7.3979 | 10.4257 | 9.6163e-95 | 10.4257 | -3.0278 | 9.1673 | -103.0278 | 9.9999
|  |  |  | 0.3 | 11.0904 | 10.405 | 2.5477e-93 | 10.405 | 0.68548 | 0.46988 | -99.3145 | 9.9999
|  |  |  | 0.32 | 12.6822 | 10.3844 | 6.5885e-92 | 10.3844 | 2.2978 | 5.2801 | -97.7022 | 9.9999
|  |  |  | 0.34 | 4.9922 | 10.3639 | 1.6632e-90 | 10.3639 | -5.3717 | 28.8547 | -105.3717 | 9.9999
|  |  |  | 0.36 | 18.9662 | 10.3436 | 4.0981e-89 | 10.3436 | 8.6227 | 74.3506 | -91.3773 | 9.9999
Sum (yobs-ycalc)^2 | 27996.8523 | 27996.8523 |  | 0.38 | 16.8578 | 10.3233 | 9.8569e-88 | 10.3233 | 6.5345 | 42.6996 | -93.4655 | 9.9999
|  |  |  | 0.4 | 10.1762 | 10.3032 | 2.3142e-86 | 10.3032 | -0.12705 | 0.016142 | -100.1271 | 9.9999
Rwp | 3.1844 |  |  | 0.42 | 9.2215 | 10.2833 | 5.3036e-85 | 10.2833 | -1.0617 | 1.1273 | -101.0617 | 9.9999
|  |  |  | 0.44 | 13.1397 | 10.2634 | 1.1864e-83 | 10.2634 | 2.8763 | 8.273 | -97.1237 | 9.9999
|  |  |  | 0.46 | 0.74525 | 10.2437 | 2.5907e-82 | 10.2437 | -9.4984 | 90.2199 | -109.4984 | 9.9999
|  |  |  | 0.48 | 17.3254 | 10.2241 | 5.5221e-81 | 10.2241 | 7.1014 | 50.4297 | -92.8986 | 9.9999
|  |  |  | 0.5 | 10.2804 | 10.2046 | 1.1489e-79 | 10.2046 | 0.075857 | 0.0057543 | -99.9241 | 9.9999
|  |  |  | 0.52 | 4.0072 | 10.1852 | 2.3334e-78 | 10.1852 | -6.178 | 38.1675 | -106.178 | 9.9999
|  |  |  | 0.54 | 14.2367 | 10.166 | 4.6258e-77 | 10.166 | 4.0708 | 16.5714 | -95.9292 | 9.9999
|  |  |  | 0.56 | 3.4989 | 10.1468 | 8.9514e-76 | 10.1468 | -6.648 | 44.1955 | -106.648 | 9.9999
|  |  |  | 0.58 | 4.6663 | 10.1278 | 1.6908e-74 | 10.1278 | -5.4615 | 29.8284 | -105.4615 | 9.9999
|  |  |  | 0.6 | 10.3622 | 10.109 | 3.1176e-73 | 10.109 | 0.25323 | 0.064124 | -99.7468 | 9.9999
|  |  |  | 0.62 | 11.5792 | 10.0902 | 5.611e-72 | 10.0902 | 1.489 | 2.2171 | -98.511 | 9.9999
|  |  |  | 0.64 | 11.9743 | 10.0716 | 9.8574e-71 | 10.0716 | 1.9027 | 3.6204 | -98.0973 | 9.9999
|  |  |  | 0.66 | 9.968 | 10.0531 | 1.6904e-69 | 10.0531 | -0.085011 | 0.0072268 | -100.085 | 9.9999
|  |  |  | 0.68 | 3.9339 | 10.0347 | 2.8296e-68 | 10.0347 | -6.1007 | 37.2191 | -106.1007 | 9.9999
|  |  |  | 0.7 | 15.4421 | 10.0164 | 4.6235e-67 | 10.0164 | 5.4256 | 29.4377 | -94.5744 | 9.9999
|  |  |  | 0.72 | 9.3133 | 9.9983 | 7.3743e-66 | 9.9983 | -0.68496 | 0.46917 | -100.685 | 9.9999
|  |  |  | 0.74 | 9.3039 | 9.9802 | 1.1481e-64 | 9.9802 | -0.67632 | 0.45741 | -100.6763 | 9.9999
|  |  |  | 0.76 | 2.3897 | 9.9623 | 1.7447e-63 | 9.9623 | -7.5727 | 57.3456 | -107.5727 | 9.9999
|  |  |  | 0.78 | 7.5682 | 9.9446 | 2.5882e-62 | 9.9446 | -2.3763 | 5.647 | -102.3763 | 9.9999
|  |  |  | 0.8 | 12.023 | 9.9269 | 3.7477e-61 | 9.9269 | 2.0961 | 4.3937 | -97.9039 | 9.9999
|  |  |  | 0.82 | 8.9969 | 9.9094 | 5.2971e-60 | 9.9094 | -0.91252 | 0.83269 | -100.9125 | 9.9999
|  |  |  | 0.84 | 8.6633 | 9.892 | 7.3082e-59 | 9.892 | -1.2287 | 1.5096 | -101.2287 | 9.9999
|  |  |  | 0.86 | 4.938 | 9.8747 | 9.8423e-58 | 9.8747 | -4.9366 | 24.3705 | -104.9366 | 9.9999
|  |  |  | 0.88 | 11.0378 | 9.8575 | 1.2939e-56 | 9.8575 | 1.1803 | 1.3931 | -98.8197 | 9.9999
|  |  |  | 0.9 | 8.13 | 9.8405 | 1.6603e-55 | 9.8405 | -1.7105 | 2.9257 | -101.7105 | 9.9999
|  |  |  | 0.92 | 11.7788 | 9.8236 | 2.0796e-54 | 9.8236 | 1.9552 | 3.8227 | -98.0448 | 9.9999
|  |  |  | 0.94 | 11.4166 | 9.8068 | 2.5427e-53 | 9.8068 | 1.6099 | 2.5916 | -98.3901 | 9.9999
|  |  |  | 0.96 | 12.9565 | 9.7901 | 3.0346e-52 | 9.7901 | 3.1664 | 10.0262 | -96.8336 | 9.9999
|  |  |  | 0.98 | 10.7407 | 9.7736 | 3.5352e-51 | 9.7736 | 0.9671 | 0.93529 | -99.0329 | 9.9999
|  |  |  | 1 | 6.2251 | 9.7571 | 4.0201e-50 | 9.7571 | -3.532 | 12.475 | -103.532 | 9.9999
|  |  |  | 1.02 | 1.0932 | 9.7408 | 4.4623e-49 | 9.7408 | -8.6476 | 74.7806 | -108.6476 | 9.9999
|  |  |  | 1.04 | 14.5138 | 9.7246 | 4.835e-48 | 9.7246 | 4.7892 | 22.9362 | -95.2108 | 9.9999
|  |  |  | 1.06 | 10.8966 | 9.7086 | 5.1136e-47 | 9.7086 | 1.188 | 1.4114 | -98.812 | 9.9999
|  |  |  | 1.08 | 15.5415 | 9.6926 | 5.2793e-46 | 9.6926 | 5.8489 | 34.2091 | -94.1511 | 9.9999
|  |  |  | 1.1 | 9.5204 | 9.6768 | 5.3201e-45 | 9.6768 | -0.15644 | 0.024473 | -100.1564 | 9.9999
|  |  |  | 1.12 | 7.5451 | 9.6611 | 5.2333e-44 | 9.6611 | -2.1161 | 4.4778 | -102.1161 | 9.9999
|  |  |  | 1.14 | 12.2178 | 9.6456 | 5.025e-43 | 9.6456 | 2.5723 | 6.6166 | -97.4277 | 9.9999
|  |  |  | 1.16 | 0.42338 | 9.6301 | 4.7097e-42 | 9.6301 | -9.2067 | 84.7639 | -109.2067 | 9.9999
|  |  |  | 1.18 | 8.5485 | 9.6148 | 4.3089e-41 | 9.6148 | -1.0663 | 1.137 | -101.0663 | 9.9999
|  |  |  | 1.2 | 11.9337 | 9.5996 | 3.848e-40 | 9.5996 | 2.3341 | 5.4482 | -97.6659 | 9.9999
|  |  |  | 1.22 | 11.3595 | 9.5845 | 3.3544e-39 | 9.5845 | 1.775 | 3.1505 | -98.225 | 9.9999
|  |  |  | 1.24 | 9.9341 | 9.5695 | 2.8543e-38 | 9.5695 | 0.36454 | 0.13289 | -99.6355 | 9.9999
|  |  |  | 1.26 | 4.1508 | 9.5547 | 2.3708e-37 | 9.5547 | -5.4039 | 29.2022 | -105.4039 | 9.9999
|  |  |  | 1.28 | 7.5463 | 9.54 | 1.9222e-36 | 9.54 | -1.9937 | 3.9749 | -101.9937 | 9.9999
|  |  |  | 1.3 | 5.7867 | 9.5254 | 1.5212e-35 | 9.5254 | -3.7387 | 13.9778 | -103.7387 | 9.9999
|  |  |  | 1.32 | 3.9145 | 9.5109 | 1.1752e-34 | 9.5109 | -5.5965 | 31.3205 | -105.5965 | 9.9999
|  |  |  | 1.34 | 8.1967 | 9.4966 | 8.8615e-34 | 9.4966 | -1.2999 | 1.6897 | -101.2999 | 9.9999
|  |  |  | 1.36 | 9.0711 | 9.4824 | 6.5227e-33 | 9.4824 | -0.41128 | 0.16915 | -100.4113 | 9.9999
|  |  |  | 1.38 | 13.759 | 9.4683 | 4.6865e-32 | 9.4683 | 4.2908 | 18.4105 | -95.7092 | 9.9999
|  |  |  | 1.4 | 8.9873 | 9.4543 | 3.2868e-31 | 9.4543 | -0.46696 | 0.21805 | -100.467 | 9.9999
|  |  |  | 1.42 | 13.4826 | 9.4404 | 2.2501e-30 | 9.4404 | 4.0422 | 16.3391 | -95.9578 | 9.9999
|  |  |  | 1.44 | 6.8118 | 9.4267 | 1.5036e-29 | 9.4267 | -2.6149 | 6.8378 | -102.6149 | 9.9999
|  |  |  | 1.46 | 5.7135 | 9.4131 | 9.8082e-29 | 9.4131 | -3.6996 | 13.687 | -103.6996 | 9.9999
|  |  |  | 1.48 | 13.3159 | 9.3996 | 6.245e-28 | 9.3996 | 3.9163 | 15.3376 | -96.0837 | 9.9999
|  |  |  | 1.5 | 11.7818 | 9.3862 | 3.8814e-27 | 9.3862 | 2.3956 | 5.7387 | -97.6044 | 9.9999
|  |  |  | 1.52 | 11.0869 | 9.373 | 2.3548e-26 | 9.373 | 1.7139 | 2.9375 | -98.2861 | 9.9999
|  |  |  | 1.54 | 6.5711 | 9.3599 | 1.3945e-25 | 9.3599 | -2.7887 | 7.7771 | -102.7887 | 9.9999
|  |  |  | 1.56 | 10.712 | 9.3469 | 8.0609e-25 | 9.3469 | 1.3651 | 1.8635 | -98.6349 | 9.9999
|  |  |  | 1.58 | 11.7073 | 9.334 | 4.5484e-24 | 9.334 | 2.3733 | 5.6324 | -97.6267 | 9.9999
|  |  |  | 1.6 | 13.5446 | 9.3212 | 2.5052e-23 | 9.3212 | 4.2233 | 17.8364 | -95.7767 | 9.9999
|  |  |  | 1.62 | 4.0286 | 9.3086 | 1.3469e-22 | 9.3086 | -5.28 | 27.8781 | -105.28 | 9.9999
|  |  |  | 1.64 | 10.8811 | 9.2961 | 7.0683e-22 | 9.2961 | 1.585 | 2.5124 | -98.415 | 9.9999
|  |  |  | 1.66 | 9.672 | 9.2837 | 3.6209e-21 | 9.2837 | 0.38834 | 0.15081 | -99.6117 | 9.9999
|  |  |  | 1.68 | 9.0911 | 9.2714 | 1.8106e-20 | 9.2714 | -0.1803 | 0.032506 | -100.1803 | 9.9999
|  |  |  | 1.7 | 5.4745 | 9.2593 | 8.8373e-20 | 9.2593 | -3.7848 | 14.3249 | -103.7848 | 9.9999
|  |  |  | 1.72 | 14.6951 | 9.2473 | 4.2105e-19 | 9.2473 | 5.4478 | 29.6783 | -94.5522 | 9.9999
|  |  |  | 1.74 | 11.1943 | 9.2354 | 1.9582e-18 | 9.2354 | 1.959 | 3.8375 | -98.041 | 9.9999
|  |  |  | 1.76 | 10.5561 | 9.2236 | 8.8894e-18 | 9.2236 | 1.3325 | 1.7755 | -98.6675 | 9.9999
|  |  |  | 1.78 | 8.6158 | 9.212 | 3.9391e-17 | 9.212 | -0.59617 | 0.35542 | -100.5962 | 9.9999
|  |  |  | 1.8 | 13.6803 | 9.2004 | 1.7039e-16 | 9.2004 | 4.4799 | 20.0693 | -95.5201 | 9.9999
|  |  |  | 1.82 | 11.1618 | 9.189 | 7.194e-16 | 9.189 | 1.9728 | 3.892 | -98.0272 | 9.9999
|  |  |  | 1.84 | 10.9233 | 9.1777 | 2.9649e-15 | 9.1777 | 1.7455 | 3.0469 | -98.2545 | 9.9999
|  |  |  | 1.86 | 10.7941 | 9.1666 | 1.1928e-14 | 9.1666 | 1.6275 | 2.6487 | -98.3725 | 9.9999
|  |  |  | 1.88 | 12.8396 | 9.1555 | 4.684e-14 | 9.1555 | 3.684 | 13.5722 | -96.316 | 9.9999
|  |  |  | 1.9 | 14.3617 | 9.1446 | 1.7955e-13 | 9.1446 | 5.2171 | 27.2184 | -94.7829 | 9.9999
|  |  |  | 1.92 | 6.1039 | 9.1338 | 6.7181e-13 | 9.1338 | -3.0299 | 9.1805 | -103.0299 | 9.9999
|  |  |  | 1.94 | 12.6538 | 9.1232 | 2.4537e-12 | 9.1232 | 3.5307 | 12.4657 | -96.4693 | 9.9999
|  |  |  | 1.96 | 10.1665 | 9.1126 | 8.7476e-12 | 9.1126 | 1.0539 | 1.1106 | -98.9461 | 9.9999
|  |  |  | 1.98 | 9.073 | 9.1022 | 3.0442e-11 | 9.1022 | -0.029145 | 0.00084941 | -100.0291 | 9.9999
|  |  |  | 2 | 13.3148 | 9.0919 | 1.0341e-10 | 9.0919 | 4.2229 | 17.8333 | -95.7771 | 9.9999
|  |  |  | 2.02 | 11.6974 | 9.0817 | 3.4289e-10 | 9.0817 | 2.6157 | 6.8417 | -97.3843 | 9.9999
|  |  |  | 2.04 | 9.3359 | 9.0716 | 1.1098e-09 | 9.0716 | 0.26429 | 0.06985 | -99.7357 | 9.9999
|  |  |  | 2.06 | 7.9321 | 9.0617 | 3.5063e-09 | 9.0617 | -1.1296 | 1.2761 | -101.1296 | 9.9999
|  |  |  | 2.08 | 4.2593 | 9.0519 | 1.0813e-08 | 9.0519 | -4.7926 | 22.9692 | -104.7926 | 9.9999
|  |  |  | 2.1 | 5.3622 | 9.0422 | 3.2551e-08 | 9.0422 | -3.68 | 13.5421 | -103.68 | 9.9999
|  |  |  | 2.12 | 6.2673 | 9.0326 | 9.5651e-08 | 9.0326 | -2.7653 | 7.647 | -102.7653 | 9.9999
|  |  |  | 2.14 | 7.3682 | 9.0232 | 2.7435e-07 | 9.0232 | -1.655 | 2.7391 | -101.655 | 9.9999
|  |  |  | 2.16 | 10.3426 | 9.0138 | 7.6814e-07 | 9.0138 | 1.3288 | 1.7657 | -98.6712 | 9.9999
|  |  |  | 2.18 | 9.5506 | 9.0046 | 2.0993e-06 | 9.0046 | 0.54594 | 0.29805 | -99.4541 | 9.9999
|  |  |  | 2.2 | 15.8952 | 8.9956 | 5.6003e-06 | 8.9956 | 6.8997 | 47.6053 | -93.1003 | 9.9999
|  |  |  | 2.22 | 11.1123 | 8.9866 | 1.4583e-05 | 8.9866 | 2.1257 | 4.5184 | -97.8743 | 9.9999
|  |  |  | 2.24 | 7.0062 | 8.9778 | 3.7069e-05 | 8.9778 | -1.9716 | 3.8872 | -101.9716 | 9.9999
|  |  |  | 2.26 | 7.48 | 8.9691 | 9.1974e-05 | 8.9691 | -1.4891 | 2.2175 | -101.4891 | 10
|  |  |  | 2.28 | 11.0184 | 8.9605 | 0.00022275 | 8.9607 | 2.0577 | 4.2342 | -97.9423 | 10.0001
|  |  |  | 2.3 | 8.8352 | 8.952 | 0.00052661 | 8.9525 | -0.11734 | 0.013769 | -100.1173 | 10.0003
|  |  |  | 2.32 | 10.8533 | 8.9436 | 0.0012152 | 8.9449 | 1.9085 | 3.6423 | -98.0915 | 10.0009
|  |  |  | 2.34 | 6.7016 | 8.9354 | 0.0027374 | 8.9382 | -2.2366 | 5.0024 | -102.2366 | 10.0022
|  |  |  | 2.36 | 8.9177 | 8.9273 | 0.0060189 | 8.9333 | -0.015641 | 0.00024463 | -100.0156 | 10.0051
|  |  |  | 2.38 | 8.8487 | 8.9193 | 0.012918 | 8.9323 | -0.083605 | 0.0069899 | -100.0836 | 10.0112
|  |  |  | 2.4 | 10.4205 | 8.9115 | 0.027064 | 8.9386 | 1.4819 | 2.1961 | -98.5181 | 10.0238
|  |  |  | 2.42 | 12.4571 | 8.9038 | 0.055347 | 8.9591 | 3.498 | 12.2357 | -96.502 | 10.0493
|  |  |  | 2.44 | 5.5637 | 8.8961 | 0.11048 | 9.0066 | -3.4429 | 11.8535 | -103.4429 | 10.0997
|  |  |  | 2.46 | 13.416 | 8.8887 | 0.21528 | 9.1039 | 4.3121 | 18.594 | -95.6879 | 10.1964
|  |  |  | 2.48 | 9.9842 | 8.8813 | 0.40947 | 9.2908 | 0.69346 | 0.48089 | -99.3065 | 10.3775
|  |  |  | 2.5 | 10.1064 | 8.874 | 0.76022 | 9.6343 | 0.47209 | 0.22287 | -99.5279 | 10.7078
|  |  |  | 2.52 | 13.8449 | 8.8669 | 1.3777 | 10.2447 | 3.6002 | 12.9614 | -96.3998 | 11.2947
|  |  |  | 2.54 | 8.3636 | 8.8599 | 2.4372 | 11.2971 | -2.9335 | 8.6056 | -102.9335 | 12.3105
|  |  |  | 2.56 | 18.4229 | 8.8531 | 4.2085 | 13.0616 | 5.3614 | 28.7442 | -94.6386 | 14.0229
|  |  |  | 2.58 | 16.4329 | 8.8463 | 7.0936 | 15.9399 | 0.49293 | 0.24298 | -99.5071 | 16.8337
|  |  |  | 2.6 | 32.3698 | 8.8397 | 11.6712 | 20.5109 | 11.8589 | 140.6337 | -88.1411 | 21.326
|  |  |  | 2.62 | 22.4362 | 8.8332 | 18.7441 | 27.5773 | -5.1411 | 26.4305 | -105.1411 | 28.3143
|  |  |  | 2.64 | 43.7819 | 8.8268 | 29.3847 | 38.2115 | 5.5704 | 31.0299 | -94.4296 | 38.8935
|  |  |  | 2.66 | 48.9734 | 8.8205 | 44.9659 | 53.7864 | -4.813 | 23.165 | -104.813 | 54.4741
|  |  |  | 2.68 | 73.1396 | 8.8144 | 67.166 | 75.9804 | -2.8408 | 8.0702 | -102.8408 | 76.7898
|  |  |  | 2.7 | 118.1051 | 8.8084 | 97.9313 | 106.7397 | 11.3654 | 129.1722 | -88.6346 | 107.8611
|  |  |  | 2.72 | 139.0081 | 8.8025 | 139.3795 | 148.1819 | -9.1738 | 84.1587 | -109.1738 | 149.8965
|  |  |  | 2.74 | 208.089 | 8.7967 | 193.6339 | 202.4306 | 5.6584 | 32.0178 | -94.3416 | 205.1192
|  |  |  | 2.76 | 292.2181 | 8.791 | 262.5846 | 271.3756 | 20.8425 | 434.4102 | -79.1575 | 275.5157
|  |  |  | 2.78 | 325.2975 | 8.7855 | 347.5861 | 356.3716 | -31.074 | 965.5947 | -131.074 | 362.5144
|  |  |  | 2.8 | 479.0235 | 8.7801 | 449.1184 | 457.8985 | 21.125 | 446.2676 | -78.875 | 466.6257
|  |  |  | 2.82 | 602.4304 | 8.7748 | 566.4539 | 575.2287 | 27.2017 | 739.9335 | -72.7983 | 587.086
|  |  |  | 2.84 | 671.2764 | 8.7696 | 697.3867 | 706.1563 | -34.8799 | 1216.6061 | -134.8799 | 721.5698
|  |  |  | 2.86 | 833.8172 | 8.7646 | 838.0849 | 846.8495 | -13.0323 | 169.8413 | -113.0323 | 866.0344
|  |  |  | 2.88 | 1018.1199 | 8.7597 | 983.1226 | 991.8822 | 26.2376 | 688.4123 | -73.7624 | 1014.7584
|  |  |  | 2.9 | 1131.1154 | 8.7549 | 1125.7258 | 1134.4807 | -3.3653 | 11.3256 | -103.3653 | 1160.6118
|  |  |  | 2.92 | 1298.4937 | 8.7502 | 1258.2383 | 1266.9885 | 31.5052 | 992.5772 | -68.4948 | 1295.5611
|  |  |  | 2.94 | 1368.0864 | 8.7457 | 1372.7722 | 1381.5179 | -13.4315 | 180.4054 | -113.4315 | 1411.3719
|  |  |  | 2.96 | 1443.1559 | 8.7413 | 1461.973 | 1470.7142 | -27.5584 | 759.4639 | -127.5584 | 1500.4273
|  |  |  | 2.98 | 1499.5366 | 8.7369 | 1519.7968 | 1528.5337 | -28.9971 | 840.8316 | -128.9971 | 1556.5535
|  |  |  | 3 | 1592.8304 | 8.7328 | 1542.1869 | 1550.9196 | 41.9107 | 1756.5105 | -58.0893 | 1575.7263
|  |  |  | 3.02 | 1562.9077 | 8.7287 | 1527.5442 | 1536.2729 | 26.6348 | 709.4145 | -73.3652 | 1556.5483
|  |  |  | 3.04 | 1383.6163 | 8.7248 | 1476.9162 | 1485.641 | -102.0247 | 10409.0427 | -202.0247 | 1500.4172
|  |  |  | 3.06 | 1429.373 | 8.721 | 1393.8731 | 1402.5941 | 26.779 | 717.1128 | -73.221 | 1411.3576
|  |  |  | 3.08 | 1317.1254 | 8.7173 | 1284.0914 | 1292.8087 | 24.3167 | 591.3036 | -75.6833 | 1295.5437
|  |  |  | 3.1 | 1196.9091 | 8.7137 | 1154.7127 | 1163.4263 | 33.4828 | 1121.0949 | -66.5172 | 1160.5923
|  |  |  | 3.12 | 1024.3059 | 8.7102 | 1013.5781 | 1022.2883 | 2.0175 | 4.0705 | -97.9825 | 1014.738
|  |  |  | 3.14 | 893.6122 | 8.7069 | 868.452 | 877.1589 | 16.4533 | 270.7123 | -83.5467 | 866.0141
|  |  |  | 3.16 | 732.163 | 8.7037 | 726.3396 | 735.0433 | -2.8803 | 8.2961 | -102.8803 | 721.5506
|  |  |  | 3.18 | 608.4297 | 8.7006 | 592.9784 | 601.6791 | 6.7506 | 45.5705 | -93.2494 | 587.0685
|  |  |  | 3.2 | 445.4838 | 8.6977 | 472.5453 | 481.2429 | -35.7591 | 1278.7135 | -135.7591 | 466.6103
|  |  |  | 3.22 | 378.7277 | 8.6948 | 367.5811 | 376.276 | 2.4517 | 6.011 | -97.5483 | 362.5013
|  |  |  | 3.24 | 271.445 | 8.6921 | 279.1054 | 287.7976 | -16.3525 | 267.4055 | -116.3525 | 275.5049
|  |  |  | 3.26 | 214.5745 | 8.6895 | 206.8658 | 215.5554 | -0.98085 | 0.96208 | -100.9809 | 205.1107
|  |  |  | 3.28 | 150.5349 | 8.6871 | 149.663 | 158.3501 | -7.8152 | 61.0776 | -107.8152 | 149.8899
|  |  |  | 3.3 | 116.9969 | 8.6847 | 105.6928 | 114.3775 | 2.6193 | 6.8608 | -97.3807 | 107.8562
|  |  |  | 3.32 | 66.0809 | 8.6825 | 72.8588 | 81.5413 | -15.4604 | 239.0239 | -115.4604 | 76.7862
|  |  |  | 3.34 | 48.3068 | 8.6804 | 49.0257 | 57.7061 | -9.3993 | 88.3465 | -109.3993 | 54.4715
|  |  |  | 3.36 | 30.791 | 8.6784 | 32.2011 | 40.8795 | -10.0885 | 101.7786 | -110.0885 | 38.8918
|  |  |  | 3.38 | 21.5733 | 8.6766 | 20.6454 | 29.3219 | -7.7486 | 60.041 | -107.7486 | 28.3131
|  |  |  | 3.4 | 17.162 | 8.6748 | 12.9205 | 21.5954 | -4.4334 | 19.6546 | -104.4334 | 21.3252
|  |  |  | 3.42 | 17.7822 | 8.6732 | 7.893 | 16.5663 | 1.2159 | 1.4785 | -98.7841 | 16.8333
|  |  |  | 3.44 | 10.7745 | 8.6717 | 4.7066 | 13.3784 | -2.6039 | 6.7801 | -102.6039 | 14.0226
|  |  |  | 3.46 | 13.9703 | 8.6704 | 2.7396 | 11.41 | 2.5604 | 6.5554 | -97.4396 | 12.3103
|  |  |  | 3.48 | 8.357 | 8.6691 | 1.5566 | 10.2257 | -1.8687 | 3.4921 | -101.8687 | 11.2946
|  |  |  | 3.5 | 12.4718 | 8.668 | 0.86327 | 9.5313 | 2.9405 | 8.6468 | -97.0595 | 10.7078
|  |  |  | 3.52 | 7.7581 | 8.667 | 0.46734 | 9.1344 | -1.3762 | 1.894 | -101.3762 | 10.3775
|  |  |  | 3.54 | 4.9821 | 8.6661 | 0.24696 | 8.9131 | -3.931 | 15.4528 | -103.931 | 10.1964
|  |  |  | 3.56 | 11.2048 | 8.6654 | 0.12739 | 8.7928 | 2.4121 | 5.818 | -97.5879 | 10.0997
|  |  |  | 3.58 | 6.2922 | 8.6648 | 0.064141 | 8.7289 | -2.4367 | 5.9377 | -102.4367 | 10.0494
|  |  |  | 3.6 | 6.8978 | 8.6643 | 0.031524 | 8.6958 | -1.798 | 3.2326 | -101.798 | 10.0238
|  |  |  | 3.62 | 2.9387 | 8.6639 | 0.015124 | 8.679 | -5.7402 | 32.9505 | -105.7402 | 10.0112
|  |  |  | 3.64 | 11.6844 | 8.6636 | 0.0070825 | 8.6707 | 3.0137 | 9.0822 | -96.9863 | 10.0051
|  |  |  | 3.66 | 10.7905 | 8.6635 | 0.0032375 | 8.6667 | 2.1238 | 4.5103 | -97.8762 | 10.0022
|  |  |  | 3.68 | 3.4869 | 8.6634 | 0.0014446 | 8.6649 | -5.178 | 26.8119 | -105.178 | 10.0009
|  |  |  | 3.7 | 10.6967 | 8.6636 | 0.00062919 | 8.6642 | 2.0325 | 4.1312 | -97.9675 | 10.0004
|  |  |  | 3.72 | 11.6058 | 8.6638 | 0.0002675 | 8.664 | 2.9417 | 8.6539 | -97.0583 | 10.0001
|  |  |  | 3.74 | 14.0684 | 8.6641 | 0.00011101 | 8.6642 | 5.4042 | 29.2052 | -94.5958 | 10
|  |  |  | 3.76 | 6.3291 | 8.6646 | 4.497e-05 | 8.6646 | -2.3355 | 5.4546 | -102.3355 | 10
|  |  |  | 3.78 | 12.892 | 8.6652 | 1.7782e-05 | 8.6652 | 4.2267 | 17.8654 | -95.7733 | 9.9999
|  |  |  | 3.8 | 5.4409 | 8.6659 | 6.8635e-06 | 8.6659 | -3.225 | 10.4008 | -103.225 | 9.9999
|  |  |  | 3.82 | 5.7349 | 8.6668 | 2.5859e-06 | 8.6668 | -2.9319 | 8.596 | -102.9319 | 9.9999
|  |  |  | 3.84 | 13.4854 | 8.6677 | 9.5101e-07 | 8.6677 | 4.8177 | 23.2104 | -95.1823 | 9.9999
|  |  |  | 3.86 | 13.0903 | 8.6688 | 3.414e-07 | 8.6688 | 4.4215 | 19.5494 | -95.5785 | 9.9999
|  |  |  | 3.88 | 4.117 | 8.67 | 1.1963e-07 | 8.67 | -4.553 | 20.7302 | -104.553 | 9.9999
|  |  |  | 3.9 | 9.0931 | 8.6713 | 4.0921e-08 | 8.6713 | 0.42179 | 0.17791 | -99.5782 | 9.9999
|  |  |  | 3.92 | 10.6019 | 8.6728 | 1.3663e-08 | 8.6728 | 1.9291 | 3.7215 | -98.0709 | 9.9999
|  |  |  | 3.94 | 6.5799 | 8.6744 | 4.4528e-09 | 8.6744 | -2.0944 | 4.3865 | -102.0944 | 9.9999
|  |  |  | 3.96 | 8.7934 | 8.6761 | 1.4166e-09 | 8.6761 | 0.11734 | 0.013769 | -99.8827 | 9.9999
|  |  |  | 3.98 | 7.9089 | 8.6779 | 4.399e-10 | 8.6779 | -0.769 | 0.59136 | -100.769 | 9.9999
|  |  |  | 4 | 12.5631 | 8.6798 | 1.3334e-10 | 8.6798 | 3.8833 | 15.0802 | -96.1167 | 9.9999
|  |  |  | 4.02 | 6.0448 | 8.6819 | 3.9454e-11 | 8.6819 | -2.6371 | 6.9543 | -102.6371 | 9.9999
|  |  |  | 4.04 | 9.5679 | 8.6841 | 1.1395e-11 | 8.6841 | 0.88385 | 0.78119 | -99.1162 | 9.9999
|  |  |  | 4.06 | 6.0523 | 8.6864 | 3.2126e-12 | 8.6864 | -2.634 | 6.9382 | -102.634 | 9.9999
|  |  |  | 4.08 | 13.899 | 8.6888 | 8.8408e-13 | 8.6888 | 5.2102 | 27.1457 | -94.7898 | 9.9999
|  |  |  | 4.1 | 14.4699 | 8.6914 | 2.3748e-13 | 8.6914 | 5.7786 | 33.3921 | -94.2214 | 9.9999
|  |  |  | 4.12 | 6.1587 | 8.694 | 6.227e-14 | 8.694 | -2.5353 | 6.4279 | -102.5353 | 9.9999
|  |  |  | 4.14 | 13.8059 | 8.6968 | 1.5938e-14 | 8.6968 | 5.1091 | 26.1026 | -94.8909 | 9.9999
|  |  |  | 4.16 | 10.5528 | 8.6998 | 3.9819e-15 | 8.6998 | 1.8531 | 3.4339 | -98.1469 | 9.9999
|  |  |  | 4.18 | 9.7733 | 8.7028 | 9.7109e-16 | 8.7028 | 1.0706 | 1.1461 | -98.9294 | 9.9999
|  |  |  | 4.2 | 8.0321 | 8.706 | 2.3117e-16 | 8.706 | -0.67384 | 0.45407 | -100.6738 | 9.9999
|  |  |  | 4.22 | 12.7482 | 8.7093 | 5.3716e-17 | 8.7093 | 4.039 | 16.3132 | -95.961 | 9.9999
|  |  |  | 4.24 | 8.6255 | 8.7127 | 1.2184e-17 | 8.7127 | -0.087185 | 0.0076012 | -100.0872 | 9.9999
|  |  |  | 4.26 | 3.4721 | 8.7162 | 2.6975e-18 | 8.7162 | -5.2441 | 27.5001 | -105.2441 | 9.9999
|  |  |  | 4.28 | 6.4002 | 8.7199 | 5.8299e-19 | 8.7199 | -2.3196 | 5.3806 | -102.3196 | 9.9999
|  |  |  | 4.3 | 6.0633 | 8.7236 | 1.2299e-19 | 8.7236 | -2.6604 | 7.0775 | -102.6604 | 9.9999
|  |  |  | 4.32 | 15.0716 | 8.7275 | 2.5325e-20 | 8.7275 | 6.3441 | 40.2472 | -93.6559 | 9.9999
|  |  |  | 4.34 | 12.5694 | 8.7316 | 5.0905e-21 | 8.7316 | 3.8379 | 14.7292 | -96.1621 | 9.9999
|  |  |  | 4.36 | 5.9488 | 8.7357 | 9.988e-22 | 8.7357 | -2.7869 | 7.7669 | -102.7869 | 9.9999
|  |  |  | 4.38 | 11.9059 | 8.74 | 1.9129e-22 | 8.74 | 3.166 | 10.0233 | -96.834 | 9.9999
|  |  |  | 4.4 | 11.6804 | 8.7444 | 3.5762e-23 | 8.7444 | 2.936 | 8.6202 | -97.064 | 9.9999
|  |  |  | 4.42 | 10.1394 | 8.7489 | 6.526e-24 | 8.7489 | 1.3906 | 1.9337 | -98.6094 | 9.9999
|  |  |  | 4.44 | 11.8168 | 8.7535 | 1.1625e-24 | 8.7535 | 3.0633 | 9.3839 | -96.9367 | 9.9999
|  |  |  | 4.46 | 3.1364 | 8.7583 | 2.0212e-25 | 8.7583 | -5.6218 | 31.6048 | -105.6218 | 9.9999
|  |  |  | 4.48 | 11.6053 | 8.7631 | 3.4305e-26 | 8.7631 | 2.8422 | 8.0778 | -97.1578 | 9.9999
|  |  |  | 4.5 | 7.1848 | 8.7681 | 5.6834e-27 | 8.7681 | -1.5833 | 2.5069 | -101.5833 | 9.9999
|  |  |  | 4.52 | 6.2738 | 8.7733 | 9.191e-28 | 8.7733 | -2.4995 | 6.2474 | -102.4995 | 9.9999
|  |  |  | 4.54 | 7.8056 | 8.7785 | 1.4509e-28 | 8.7785 | -0.97291 | 0.94655 | -100.9729 | 9.9999
|  |  |  | 4.56 | 11.5676 | 8.7839 | 2.2356e-29 | 8.7839 | 2.7837 | 7.7488 | -97.2163 | 9.9999
|  |  |  | 4.58 | 5.2009 | 8.7894 | 3.3625e-30 | 8.7894 | -3.5885 | 12.8772 | -103.5885 | 9.9999
|  |  |  | 4.6 | 11.0555 | 8.795 | 4.9367e-31 | 8.795 | 2.2605 | 5.1098 | -97.7395 | 9.9999
|  |  |  | 4.62 | 7.2266 | 8.8007 | 7.0748e-32 | 8.8007 | -1.5741 | 2.4778 | -101.5741 | 9.9999
|  |  |  | 4.64 | 9.3941 | 8.8066 | 9.897e-33 | 8.8066 | 0.58747 | 0.34512 | -99.4125 | 9.9999
|  |  |  | 4.66 | 3.4482 | 8.8126 | 1.3514e-33 | 8.8126 | -5.3644 | 28.7769 | -105.3644 | 9.9999
|  |  |  | 4.68 | 9.4897 | 8.8187 | 1.8013e-34 | 8.8187 | 0.671 | 0.45023 | -99.329 | 9.9999
|  |  |  | 4.7 | 7.1695 | 8.8249 | 2.3436e-35 | 8.8249 | -1.6554 | 2.7402 | -101.6554 | 9.9999
|  |  |  | 4.72 | 6.9609 | 8.8313 | 2.9765e-36 | 8.8313 | -1.8704 | 3.4983 | -101.8704 | 9.9999
|  |  |  | 4.74 | 7.5037 | 8.8377 | 3.6899e-37 | 8.8377 | -1.3341 | 1.7798 | -101.3341 | 9.9999
|  |  |  | 4.76 | 7.0397 | 8.8443 | 4.4651e-38 | 8.8443 | -1.8046 | 3.2566 | -101.8046 | 9.9999
|  |  |  | 4.78 | 11.103 | 8.851 | 5.2742e-39 | 8.851 | 2.2519 | 5.0712 | -97.7481 | 9.9999
|  |  |  | 4.8 | 13.0564 | 8.8579 | 6.0811e-40 | 8.8579 | 4.1985 | 17.6274 | -95.8015 | 9.9999
|  |  |  | 4.82 | 10.8501 | 8.8648 | 6.8441e-41 | 8.8648 | 1.9852 | 3.9411 | -98.0148 | 9.9999
|  |  |  | 4.84 | 9.7452 | 8.8719 | 7.5189e-42 | 8.8719 | 0.87332 | 0.76268 | -99.1267 | 9.9999
|  |  |  | 4.86 | 8.1577 | 8.8791 | 8.0631e-43 | 8.8791 | -0.72146 | 0.5205 | -100.7215 | 9.9999
|  |  |  | 4.88 | 12.1746 | 8.8865 | 8.4402e-44 | 8.8865 | 3.2882 | 10.8121 | -96.7118 | 9.9999
|  |  |  | 4.9 | 7.1572 | 8.8939 | 8.6239e-45 | 8.8939 | -1.7367 | 3.0162 | -101.7367 | 9.9999
|  |  |  | 4.92 | 9.4631 | 8.9015 | 8.6013e-46 | 8.9015 | 0.56157 | 0.31537 | -99.4384 | 9.9999
|  |  |  | 4.94 | 10.049 | 8.9092 | 8.374e-47 | 8.9092 | 1.1399 | 1.2993 | -98.8601 | 9.9999
|  |  |  | 4.96 | 11.7814 | 8.917 | 7.958e-48 | 8.917 | 2.8644 | 8.2049 | -97.1356 | 9.9999
|  |  |  | 4.98 | 7.2465 | 8.925 | 7.3821e-49 | 8.925 | -1.6785 | 2.8173 | -101.6785 | 9.9999
|  |  |  | 5 | 9.4941 | 8.933 | 6.6844e-50 | 8.933 | 0.56113 | 0.31487 | -99.4389 | 9.9999

## 5.2_fit_lorentzian_answer
Fitting a Lorentzian |  |  |  | 2-theta | yobs | Back | Peak 1 | ycalc=pk+back | yobs-ycalc | (yobs-ycalc)^2 | ¦yobs-ycalc¦-100
|  |  |  | 0 | 7.1722 | 0 | 2.6424 | 2.6424 | 4.5298 | 20.519 | -95.4702
Peak shape constants |  |  |  | 0.02 | 16.044 | 0 | 2.6779 | 2.6779 | 13.3661 | 178.6528 | -86.6339
c1 | 4 |  |  | 0.04 | 8.6161 | 0 | 2.7141 | 2.7141 | 5.902 | 34.8336 | -94.098
pi | 3.1416 |  |  | 0.06 | 9.973 | 0 | 2.751 | 2.751 | 7.2219 | 52.1562 | -92.7781
|  |  |  | 0.08 | 9.8716 | 0 | 2.7887 | 2.7887 | 7.0829 | 50.1668 | -92.9171
|  |  |  | 0.1 | 13.6285 | 0 | 2.8272 | 2.8272 | 10.8013 | 116.667 | -89.1987
Background = p*2Th^2+q*2Th+r |  |  |  | 0.12 | 10.7174 | 0 | 2.8665 | 2.8665 | 7.8509 | 61.637 | -92.1491
p (2Th^2) | 0 |  |  | 0.14 | 10.9279 | 0 | 2.9066 | 2.9066 | 8.0213 | 64.3414 | -91.9787
q (2Th) | 0 |  |  | 0.16 | 13.4022 | 0 | 2.9475 | 2.9475 | 10.4547 | 109.3 | -89.5453
r (constant) | 0 |  |  | 0.18 | 8.5105 | 0 | 2.9893 | 2.9893 | 5.5212 | 30.4838 | -94.4788
|  |  |  | 0.2 | 8.8451 | 0 | 3.032 | 3.032 | 5.8131 | 33.7919 | -94.1869
|  |  |  | 0.22 | 13.7588 | 0 | 3.0756 | 3.0756 | 10.6832 | 114.1298 | -89.3168
Peaks |  |  |  | 0.24 | 12.0279 | 0 | 3.1202 | 3.1202 | 8.9077 | 79.3469 | -91.0923
| position | int | fwhm | 0.26 | 9.4767 | 0 | 3.1658 | 3.1658 | 6.3109 | 39.8278 | -93.6891
peak 1 | 3.002 | 500 | 0.3 | 0.28 | 7.3979 | 0 | 3.2123 | 3.2123 | 4.1856 | 17.5194 | -95.8144
|  |  |  | 0.3 | 11.0904 | 0 | 3.2599 | 3.2599 | 7.8305 | 61.3175 | -92.1695
|  |  |  | 0.32 | 12.6822 | 0 | 3.3085 | 3.3085 | 9.3737 | 87.8657 | -90.6263
|  |  |  | 0.34 | 4.9922 | 0 | 3.3583 | 3.3583 | 1.634 | 2.6698 | -98.366
|  |  |  | 0.36 | 18.9662 | 0 | 3.4092 | 3.4092 | 15.5571 | 242.0228 | -84.4429
Sum (yobs-ycalc)^2 | 3389674.7752 |  |  | 0.38 | 16.8578 | 0 | 3.4612 | 3.4612 | 13.3966 | 179.4697 | -86.6034
|  |  |  | 0.4 | 10.1762 | 0 | 3.5144 | 3.5144 | 6.6618 | 44.3789 | -93.3382
Rwp | 35.0389 |  |  | 0.42 | 9.2215 | 0 | 3.5689 | 3.5689 | 5.6526 | 31.9519 | -94.3474
|  |  |  | 0.44 | 13.1397 | 0 | 3.6247 | 3.6247 | 9.515 | 90.5359 | -90.485
|  |  |  | 0.46 | 0.74525 | 0 | 3.6817 | 3.6817 | -2.9365 | 8.6228 | -102.9365
|  |  |  | 0.48 | 17.3254 | 0 | 3.7401 | 3.7401 | 13.5853 | 184.5605 | -86.4147
|  |  |  | 0.5 | 10.2804 | 0 | 3.7999 | 3.7999 | 6.4805 | 41.9965 | -93.5195
|  |  |  | 0.52 | 4.0072 | 0 | 3.8612 | 3.8612 | 0.146 | 0.021316 | -99.854
|  |  |  | 0.54 | 14.2367 | 0 | 3.924 | 3.924 | 10.3128 | 106.3534 | -89.6872
|  |  |  | 0.56 | 3.4989 | 0 | 3.9883 | 3.9883 | -0.48941 | 0.23952 | -100.4894
|  |  |  | 0.58 | 4.6663 | 0 | 4.0541 | 4.0541 | 0.61214 | 0.37471 | -99.3879
|  |  |  | 0.6 | 10.3622 | 0 | 4.1217 | 4.1217 | 6.2405 | 38.9438 | -93.7595
|  |  |  | 0.62 | 11.5792 | 0 | 4.1909 | 4.1909 | 7.3883 | 54.5868 | -92.6117
|  |  |  | 0.64 | 11.9743 | 0 | 4.2619 | 4.2619 | 7.7124 | 59.4812 | -92.2876
|  |  |  | 0.66 | 9.968 | 0 | 4.3347 | 4.3347 | 5.6333 | 31.7346 | -94.3667
|  |  |  | 0.68 | 3.9339 | 0 | 4.4094 | 4.4094 | -0.47546 | 0.22606 | -100.4755
|  |  |  | 0.7 | 15.4421 | 0 | 4.486 | 4.486 | 10.956 | 120.035 | -89.044
|  |  |  | 0.72 | 9.3133 | 0 | 4.5646 | 4.5646 | 4.7487 | 22.5498 | -95.2513
|  |  |  | 0.74 | 9.3039 | 0 | 4.6454 | 4.6454 | 4.6586 | 21.7022 | -95.3414
|  |  |  | 0.76 | 2.3897 | 0 | 4.7282 | 4.7282 | -2.3386 | 5.469 | -102.3386
|  |  |  | 0.78 | 7.5682 | 0 | 4.8134 | 4.8134 | 2.7549 | 7.5893 | -97.2451
|  |  |  | 0.8 | 12.023 | 0 | 4.9008 | 4.9008 | 7.1223 | 50.7265 | -92.8777
|  |  |  | 0.82 | 8.9969 | 0 | 4.9906 | 4.9906 | 4.0063 | 16.0501 | -95.9937
|  |  |  | 0.84 | 8.6633 | 0 | 5.0829 | 5.0829 | 3.5804 | 12.8192 | -96.4196
|  |  |  | 0.86 | 4.938 | 0 | 5.1778 | 5.1778 | -0.23977 | 0.057492 | -100.2398
|  |  |  | 0.88 | 11.0378 | 0 | 5.2754 | 5.2754 | 5.7624 | 33.2055 | -94.2376
|  |  |  | 0.9 | 8.13 | 0 | 5.3757 | 5.3757 | 2.7543 | 7.586 | -97.2457
|  |  |  | 0.92 | 11.7788 | 0 | 5.479 | 5.479 | 6.2998 | 39.687 | -93.7002
|  |  |  | 0.94 | 11.4166 | 0 | 5.5852 | 5.5852 | 5.8314 | 34.0053 | -94.1686
|  |  |  | 0.96 | 12.9565 | 0 | 5.6946 | 5.6946 | 7.2619 | 52.7359 | -92.7381
|  |  |  | 0.98 | 10.7407 | 0 | 5.8072 | 5.8072 | 4.9335 | 24.3393 | -95.0665
|  |  |  | 1 | 6.2251 | 0 | 5.9231 | 5.9231 | 0.302 | 0.091206 | -99.698
|  |  |  | 1.02 | 1.0932 | 0 | 6.0426 | 6.0426 | -4.9493 | 24.496 | -104.9493
|  |  |  | 1.04 | 14.5138 | 0 | 6.1657 | 6.1657 | 8.3481 | 69.6912 | -91.6519
|  |  |  | 1.06 | 10.8966 | 0 | 6.2926 | 6.2926 | 4.604 | 21.1969 | -95.396
|  |  |  | 1.08 | 15.5415 | 0 | 6.4234 | 6.4234 | 9.1181 | 83.1392 | -90.8819
|  |  |  | 1.1 | 9.5204 | 0 | 6.5584 | 6.5584 | 2.962 | 8.7735 | -97.038
|  |  |  | 1.12 | 7.5451 | 0 | 6.6976 | 6.6976 | 0.84743 | 0.71813 | -99.1526
|  |  |  | 1.14 | 12.2178 | 0 | 6.8413 | 6.8413 | 5.3765 | 28.9067 | -94.6235
|  |  |  | 1.16 | 0.42338 | 0 | 6.9897 | 6.9897 | -6.5664 | 43.117 | -106.5664
|  |  |  | 1.18 | 8.5485 | 0 | 7.143 | 7.143 | 1.4055 | 1.9754 | -98.5945
|  |  |  | 1.2 | 11.9337 | 0 | 7.3013 | 7.3013 | 4.6324 | 21.459 | -95.3676
|  |  |  | 1.22 | 11.3595 | 0 | 7.465 | 7.465 | 3.8945 | 15.1671 | -96.1055
|  |  |  | 1.24 | 9.9341 | 0 | 7.6342 | 7.6342 | 2.2999 | 5.2895 | -97.7001
|  |  |  | 1.26 | 4.1508 | 0 | 7.8092 | 7.8092 | -3.6584 | 13.3838 | -103.6584
|  |  |  | 1.28 | 7.5463 | 0 | 7.9903 | 7.9903 | -0.44398 | 0.19712 | -100.444
|  |  |  | 1.3 | 5.7867 | 0 | 8.1777 | 8.1777 | -2.391 | 5.7168 | -102.391
|  |  |  | 1.32 | 3.9145 | 0 | 8.3718 | 8.3718 | -4.4573 | 19.8677 | -104.4573
|  |  |  | 1.34 | 8.1967 | 0 | 8.5728 | 8.5728 | -0.37616 | 0.14149 | -100.3762
|  |  |  | 1.36 | 9.0711 | 0 | 8.7812 | 8.7812 | 0.28987 | 0.084024 | -99.7101
|  |  |  | 1.38 | 13.759 | 0 | 8.9973 | 8.9973 | 4.7618 | 22.6744 | -95.2382
|  |  |  | 1.4 | 8.9873 | 0 | 9.2213 | 9.2213 | -0.23402 | 0.054763 | -100.234
|  |  |  | 1.42 | 13.4826 | 0 | 9.4539 | 9.4539 | 4.0287 | 16.2305 | -95.9713
|  |  |  | 1.44 | 6.8118 | 0 | 9.6953 | 9.6953 | -2.8835 | 8.3147 | -102.8835
|  |  |  | 1.46 | 5.7135 | 0 | 9.9461 | 9.9461 | -4.2326 | 17.9147 | -104.2326
|  |  |  | 1.48 | 13.3159 | 0 | 10.2066 | 10.2066 | 3.1093 | 9.6677 | -96.8907
|  |  |  | 1.5 | 11.7818 | 0 | 10.4776 | 10.4776 | 1.3042 | 1.701 | -98.6958
|  |  |  | 1.52 | 11.0869 | 0 | 10.7594 | 10.7594 | 0.32752 | 0.10727 | -99.6725
|  |  |  | 1.54 | 6.5711 | 0 | 11.0527 | 11.0527 | -4.4816 | 20.0844 | -104.4816
|  |  |  | 1.56 | 10.712 | 0 | 11.3581 | 11.3581 | -0.64612 | 0.41747 | -100.6461
|  |  |  | 1.58 | 11.7073 | 0 | 11.6763 | 11.6763 | 0.030972 | 0.00095928 | -99.969
|  |  |  | 1.6 | 13.5446 | 0 | 12.008 | 12.008 | 1.5366 | 2.361 | -98.4634
|  |  |  | 1.62 | 4.0286 | 0 | 12.354 | 12.354 | -8.3254 | 69.3118 | -108.3254
|  |  |  | 1.64 | 10.8811 | 0 | 12.7151 | 12.7151 | -1.834 | 3.3634 | -101.834
|  |  |  | 1.66 | 9.672 | 0 | 13.0922 | 13.0922 | -3.4202 | 11.6975 | -103.4202
|  |  |  | 1.68 | 9.0911 | 0 | 13.4863 | 13.4863 | -4.3951 | 19.317 | -104.3951
|  |  |  | 1.7 | 5.4745 | 0 | 13.8983 | 13.8983 | -8.4238 | 70.9606 | -108.4238
|  |  |  | 1.72 | 14.6951 | 0 | 14.3294 | 14.3294 | 0.36564 | 0.13369 | -99.6344
|  |  |  | 1.74 | 11.1943 | 0 | 14.7808 | 14.7808 | -3.5865 | 12.8628 | -103.5865
|  |  |  | 1.76 | 10.5561 | 0 | 15.2538 | 15.2538 | -4.6977 | 22.0685 | -104.6977
|  |  |  | 1.78 | 8.6158 | 0 | 15.7497 | 15.7497 | -7.1339 | 50.8928 | -107.1339
|  |  |  | 1.8 | 13.6803 | 0 | 16.2701 | 16.2701 | -2.5898 | 6.7069 | -102.5898
|  |  |  | 1.82 | 11.1618 | 0 | 16.8165 | 16.8165 | -5.6547 | 31.9754 | -105.6547
|  |  |  | 1.84 | 10.9233 | 0 | 17.3908 | 17.3908 | -6.4675 | 41.8291 | -106.4675
|  |  |  | 1.86 | 10.7941 | 0 | 17.9949 | 17.9949 | -7.2008 | 51.8516 | -107.2008
|  |  |  | 1.88 | 12.8396 | 0 | 18.6307 | 18.6307 | -5.7912 | 33.5376 | -105.7912
|  |  |  | 1.9 | 14.3617 | 0 | 19.3007 | 19.3007 | -4.939 | 24.3935 | -104.939
|  |  |  | 1.92 | 6.1039 | 0 | 20.0073 | 20.0073 | -13.9034 | 193.3035 | -113.9034
|  |  |  | 1.94 | 12.6538 | 0 | 20.753 | 20.753 | -8.0992 | 65.5971 | -108.0992
|  |  |  | 1.96 | 10.1665 | 0 | 21.541 | 21.541 | -11.3746 | 129.3805 | -111.3746
|  |  |  | 1.98 | 9.073 | 0 | 22.3744 | 22.3744 | -13.3014 | 176.9266 | -113.3014
|  |  |  | 2 | 13.3148 | 0 | 23.2567 | 23.2567 | -9.9419 | 98.8417 | -109.9419
|  |  |  | 2.02 | 11.6974 | 0 | 24.1919 | 24.1919 | -12.4945 | 156.1132 | -112.4945
|  |  |  | 2.04 | 9.3359 | 0 | 25.1841 | 25.1841 | -15.8482 | 251.1651 | -115.8482
|  |  |  | 2.06 | 7.9321 | 0 | 26.2381 | 26.2381 | -18.3061 | 335.1119 | -118.3061
|  |  |  | 2.08 | 4.2593 | 0 | 27.3591 | 27.3591 | -23.0999 | 533.6031 | -123.0999
|  |  |  | 2.1 | 5.3622 | 0 | 28.5528 | 28.5528 | -23.1906 | 537.8031 | -123.1906
|  |  |  | 2.12 | 6.2673 | 0 | 29.8256 | 29.8256 | -23.5583 | 554.9929 | -123.5583
|  |  |  | 2.14 | 7.3682 | 0 | 31.1845 | 31.1845 | -23.8164 | 567.2186 | -123.8164
|  |  |  | 2.16 | 10.3426 | 0 | 32.6374 | 32.6374 | -22.2948 | 497.0586 | -122.2948
|  |  |  | 2.18 | 9.5506 | 0 | 34.1931 | 34.1931 | -24.6426 | 607.2559 | -124.6426
|  |  |  | 2.2 | 15.8952 | 0 | 35.8614 | 35.8614 | -19.9662 | 398.6499 | -119.9662
|  |  |  | 2.22 | 11.1123 | 0 | 37.6533 | 37.6533 | -26.541 | 704.4266 | -126.541
|  |  |  | 2.24 | 7.0062 | 0 | 39.5811 | 39.5811 | -32.5749 | 1061.1226 | -132.5749
|  |  |  | 2.26 | 7.48 | 0 | 41.6587 | 41.6587 | -34.1787 | 1168.1806 | -134.1787
|  |  |  | 2.28 | 11.0184 | 0 | 43.9018 | 43.9018 | -32.8834 | 1081.3173 | -132.8834
|  |  |  | 2.3 | 8.8352 | 0 | 46.3282 | 46.3282 | -37.493 | 1405.7236 | -137.493
|  |  |  | 2.32 | 10.8533 | 0 | 48.958 | 48.958 | -38.1046 | 1451.9635 | -138.1046
|  |  |  | 2.34 | 6.7016 | 0 | 51.8142 | 51.8142 | -45.1126 | 2035.1498 | -145.1126
|  |  |  | 2.36 | 8.9177 | 0 | 54.9231 | 54.9231 | -46.0053 | 2116.4921 | -146.0053
|  |  |  | 2.38 | 8.8487 | 0 | 58.3146 | 58.3146 | -49.466 | 2446.8803 | -149.466
|  |  |  | 2.4 | 10.4205 | 0 | 62.0234 | 62.0234 | -51.6029 | 2662.8631 | -151.6029
|  |  |  | 2.42 | 12.4571 | 0 | 66.0893 | 66.0893 | -53.6323 | 2876.4217 | -153.6323
|  |  |  | 2.44 | 5.5637 | 0 | 70.5585 | 70.5585 | -64.9948 | 4224.3207 | -164.9948
|  |  |  | 2.46 | 13.416 | 0 | 75.4846 | 75.4846 | -62.0685 | 3852.5025 | -162.0685
|  |  |  | 2.48 | 9.9842 | 0 | 80.9299 | 80.9299 | -70.9457 | 5033.296 | -170.9457
|  |  |  | 2.5 | 10.1064 | 0 | 86.9679 | 86.9679 | -76.8615 | 5907.6948 | -176.8615
|  |  |  | 2.52 | 13.8449 | 0 | 93.6844 | 93.6844 | -79.8395 | 6374.3487 | -179.8395
|  |  |  | 2.54 | 8.3636 | 0 | 101.1809 | 101.1809 | -92.8172 | 8615.0414 | -192.8172
|  |  |  | 2.56 | 18.4229 | 0 | 109.5776 | 109.5776 | -91.1546 | 8309.1694 | -191.1546
|  |  |  | 2.58 | 16.4329 | 0 | 119.0175 | 119.0175 | -102.5846 | 10523.6007 | -202.5846
|  |  |  | 2.6 | 32.3698 | 0 | 129.6712 | 129.6712 | -97.3015 | 9467.5765 | -197.3015
|  |  |  | 2.62 | 22.4362 | 0 | 141.7434 | 141.7434 | -119.3071 | 14234.1871 | -219.3071
|  |  |  | 2.64 | 43.7819 | 0 | 155.4797 | 155.4797 | -111.6977 | 12476.3849 | -211.6977
|  |  |  | 2.66 | 48.9734 | 0 | 171.1765 | 171.1765 | -122.2031 | 14933.6094 | -222.2031
|  |  |  | 2.68 | 73.1396 | 0 | 189.1916 | 189.1916 | -116.052 | 13468.0679 | -216.052
|  |  |  | 2.7 | 118.1051 | 0 | 209.9569 | 209.9569 | -91.8518 | 8436.7612 | -191.8518
|  |  |  | 2.72 | 139.0081 | 0 | 233.9932 | 233.9932 | -94.9851 | 9022.1747 | -194.9851
|  |  |  | 2.74 | 208.089 | 0 | 261.9252 | 261.9252 | -53.8363 | 2898.3424 | -153.8363
|  |  |  | 2.76 | 292.2181 | 0 | 294.4945 | 294.4945 | -2.2764 | 5.1819 | -102.2764
|  |  |  | 2.78 | 325.2975 | 0 | 332.5656 | 332.5656 | -7.2681 | 52.8247 | -107.2681
|  |  |  | 2.8 | 479.0235 | 0 | 377.1148 | 377.1148 | 101.9087 | 10385.3743 | 1.9087
|  |  |  | 2.82 | 602.4304 | 0 | 429.1829 | 429.1829 | 173.2475 | 30014.709 | 73.2475
|  |  |  | 2.84 | 671.2764 | 0 | 489.76 | 489.76 | 181.5164 | 32948.1978 | 81.5164
|  |  |  | 2.86 | 833.8172 | 0 | 559.5552 | 559.5552 | 274.262 | 75219.6231 | 174.262
|  |  |  | 2.88 | 1018.1199 | 0 | 638.5852 | 638.5852 | 379.5346 | 144046.5391 | 279.5346
|  |  |  | 2.9 | 1131.1154 | 0 | 725.5315 | 725.5315 | 405.5839 | 164498.2714 | 305.5839
|  |  |  | 2.92 | 1298.4937 | 0 | 816.8944 | 816.8944 | 481.5993 | 231937.8912 | 381.5993
|  |  |  | 2.94 | 1368.0864 | 0 | 906.2015 | 906.2015 | 461.8848 | 213337.5726 | 361.8848
|  |  |  | 2.96 | 1443.1559 | 0 | 983.8874 | 983.8874 | 459.2684 | 210927.4932 | 359.2684
|  |  |  | 2.98 | 1499.5366 | 0 | 1038.6848 | 1038.6848 | 460.8518 | 212384.376 | 360.8518
|  |  |  | 3 | 1592.8304 | 0 | 1060.8439 | 1060.8439 | 531.9865 | 283009.6102 | 431.9865
|  |  |  | 3.02 | 1562.9077 | 0 | 1045.9749 | 1045.9749 | 516.9328 | 267219.5559 | 416.9328
|  |  |  | 3.04 | 1383.6163 | 0 | 997.0524 | 997.0524 | 386.5639 | 149431.6692 | 286.5639
|  |  |  | 3.06 | 1429.373 | 0 | 923.0396 | 923.0396 | 506.3335 | 256373.5677 | 406.3335
|  |  |  | 3.08 | 1317.1254 | 0 | 835.2068 | 835.2068 | 481.9186 | 232245.5204 | 381.9186
|  |  |  | 3.1 | 1196.9091 | 0 | 743.6328 | 743.6328 | 453.2763 | 205459.382 | 353.2763
|  |  |  | 3.12 | 1024.3059 | 0 | 655.4362 | 655.4362 | 368.8696 | 136064.8142 | 268.8696
|  |  |  | 3.14 | 893.6122 | 0 | 574.6586 | 574.6586 | 318.9536 | 101731.3942 | 218.9536
|  |  |  | 3.16 | 732.163 | 0 | 502.9837 | 502.9837 | 229.1793 | 52523.1379 | 129.1793
|  |  |  | 3.18 | 608.4297 | 0 | 440.6027 | 440.6027 | 167.827 | 28165.9063 | 67.827
|  |  |  | 3.2 | 445.4838 | 0 | 386.9053 | 386.9053 | 58.5785 | 3431.4419 | -41.4215
|  |  |  | 3.22 | 378.7277 | 0 | 340.9345 | 340.9345 | 37.7932 | 1428.3289 | -62.2068
|  |  |  | 3.24 | 271.445 | 0 | 301.6474 | 301.6474 | -30.2024 | 912.1832 | -130.2024
|  |  |  | 3.26 | 214.5745 | 0 | 268.0496 | 268.0496 | -53.4751 | 2859.5871 | -153.4751
|  |  |  | 3.28 | 150.5349 | 0 | 239.2524 | 239.2524 | -88.7175 | 7870.7955 | -188.7175
|  |  |  | 3.3 | 116.9969 | 0 | 214.4896 | 214.4896 | -97.4927 | 9504.8265 | -197.4927
|  |  |  | 3.32 | 66.0809 | 0 | 193.1141 | 193.1141 | -127.0332 | 16137.4334 | -227.0332
|  |  |  | 3.34 | 48.3068 | 0 | 174.5855 | 174.5855 | -126.2787 | 15946.3198 | -226.2787
|  |  |  | 3.36 | 30.791 | 0 | 158.4553 | 158.4553 | -127.6643 | 16298.1861 | -227.6643
|  |  |  | 3.38 | 21.5733 | 0 | 144.3519 | 144.3519 | -122.7786 | 15074.5866 | -222.7786
|  |  |  | 3.4 | 17.162 | 0 | 131.9677 | 131.9677 | -114.8057 | 13180.3531 | -214.8057
|  |  |  | 3.42 | 17.7822 | 0 | 121.0476 | 121.0476 | -103.2654 | 10663.734 | -203.2654
|  |  |  | 3.44 | 10.7745 | 0 | 111.3792 | 111.3792 | -100.6047 | 10121.3085 | -200.6047
|  |  |  | 3.46 | 13.9703 | 0 | 102.7859 | 102.7859 | -88.8156 | 7888.2073 | -188.8156
|  |  |  | 3.48 | 8.357 | 0 | 95.1194 | 95.1194 | -86.7625 | 7527.7241 | -186.7625
|  |  |  | 3.5 | 12.4718 | 0 | 88.2554 | 88.2554 | -75.7836 | 5743.1563 | -175.7836
|  |  |  | 3.52 | 7.7581 | 0 | 82.089 | 82.089 | -74.3308 | 5525.0719 | -174.3308
|  |  |  | 3.54 | 4.9821 | 0 | 76.5312 | 76.5312 | -71.5491 | 5119.2673 | -171.5491
|  |  |  | 3.56 | 11.2048 | 0 | 71.5065 | 71.5065 | -60.3016 | 3636.2843 | -160.3016
|  |  |  | 3.58 | 6.2922 | 0 | 66.9504 | 66.9504 | -60.6582 | 3679.4167 | -160.6582
|  |  |  | 3.6 | 6.8978 | 0 | 62.8076 | 62.8076 | -55.9098 | 3125.9024 | -155.9098
|  |  |  | 3.62 | 2.9387 | 0 | 59.0307 | 59.0307 | -56.0919 | 3146.3026 | -156.0919
|  |  |  | 3.64 | 11.6844 | 0 | 55.5785 | 55.5785 | -43.8941 | 1926.6946 | -143.8941
|  |  |  | 3.66 | 10.7905 | 0 | 52.4156 | 52.4156 | -41.6251 | 1732.6497 | -141.6251
|  |  |  | 3.68 | 3.4869 | 0 | 49.511 | 49.511 | -46.0241 | 2118.2183 | -146.0241
|  |  |  | 3.7 | 10.6967 | 0 | 46.8378 | 46.8378 | -36.141 | 1306.1751 | -136.141
|  |  |  | 3.72 | 11.6058 | 0 | 44.3724 | 44.3724 | -32.7666 | 1073.6478 | -132.7666
|  |  |  | 3.74 | 14.0684 | 0 | 42.0941 | 42.0941 | -28.0256 | 785.4359 | -128.0256
|  |  |  | 3.76 | 6.3291 | 0 | 39.9846 | 39.9846 | -33.6555 | 1132.6919 | -133.6555
|  |  |  | 3.78 | 12.892 | 0 | 38.028 | 38.028 | -25.1361 | 631.8214 | -125.1361
|  |  |  | 3.8 | 5.4409 | 0 | 36.21 | 36.21 | -30.7691 | 946.7359 | -130.7691
|  |  |  | 3.82 | 5.7349 | 0 | 34.5179 | 34.5179 | -28.783 | 828.4603 | -128.783
|  |  |  | 3.84 | 13.4854 | 0 | 32.9404 | 32.9404 | -19.455 | 378.4966 | -119.455
|  |  |  | 3.86 | 13.0903 | 0 | 31.4676 | 31.4676 | -18.3774 | 337.7278 | -118.3774
|  |  |  | 3.88 | 4.117 | 0 | 30.0906 | 30.0906 | -25.9736 | 674.628 | -125.9736
|  |  |  | 3.9 | 9.0931 | 0 | 28.8011 | 28.8011 | -19.708 | 388.4053 | -119.708
|  |  |  | 3.92 | 10.6019 | 0 | 27.5921 | 27.5921 | -16.9902 | 288.6671 | -116.9902
|  |  |  | 3.94 | 6.5799 | 0 | 26.457 | 26.457 | -19.8771 | 395.0991 | -119.8771
|  |  |  | 3.96 | 8.7934 | 0 | 25.3901 | 25.3901 | -16.5967 | 275.4492 | -116.5967
|  |  |  | 3.98 | 7.9089 | 0 | 24.3858 | 24.3858 | -16.477 | 271.4906 | -116.477
|  |  |  | 4 | 12.5631 | 0 | 23.4396 | 23.4396 | -10.8765 | 118.298 | -110.8765
|  |  |  | 4.02 | 6.0448 | 0 | 22.547 | 22.547 | -16.5023 | 272.3251 | -116.5023
|  |  |  | 4.04 | 9.5679 | 0 | 21.7041 | 21.7041 | -12.1362 | 147.2883 | -112.1362
|  |  |  | 4.06 | 6.0523 | 0 | 20.9073 | 20.9073 | -14.855 | 220.6713 | -114.855
|  |  |  | 4.08 | 13.899 | 0 | 20.1534 | 20.1534 | -6.2544 | 39.1176 | -106.2544
|  |  |  | 4.1 | 14.4699 | 0 | 19.4392 | 19.4392 | -4.9692 | 24.6934 | -104.9692
|  |  |  | 4.12 | 6.1587 | 0 | 18.7621 | 18.7621 | -12.6034 | 158.8456 | -112.6034
|  |  |  | 4.14 | 13.8059 | 0 | 18.1196 | 18.1196 | -4.3137 | 18.6078 | -104.3137
|  |  |  | 4.16 | 10.5528 | 0 | 17.5093 | 17.5093 | -6.9565 | 48.3929 | -106.9565
|  |  |  | 4.18 | 9.7733 | 0 | 16.9292 | 16.9292 | -7.1559 | 51.2067 | -107.1559
|  |  |  | 4.2 | 8.0321 | 0 | 16.3774 | 16.3774 | -8.3452 | 69.643 | -108.3452
|  |  |  | 4.22 | 12.7482 | 0 | 15.8519 | 15.8519 | -3.1037 | 9.6328 | -103.1037
|  |  |  | 4.24 | 8.6255 | 0 | 15.3512 | 15.3512 | -6.7257 | 45.2354 | -106.7257
|  |  |  | 4.26 | 3.4721 | 0 | 14.8738 | 14.8738 | -11.4016 | 129.9969 | -111.4016
|  |  |  | 4.28 | 6.4002 | 0 | 14.4181 | 14.4181 | -8.0179 | 64.2869 | -108.0179
|  |  |  | 4.3 | 6.0633 | 0 | 13.9831 | 13.9831 | -7.9198 | 62.723 | -107.9198
|  |  |  | 4.32 | 15.0716 | 0 | 13.5673 | 13.5673 | 1.5043 | 2.2629 | -98.4957
|  |  |  | 4.34 | 12.5694 | 0 | 13.1697 | 13.1697 | -0.60029 | 0.36035 | -100.6003
|  |  |  | 4.36 | 5.9488 | 0 | 12.7893 | 12.7893 | -6.8405 | 46.7927 | -106.8405
|  |  |  | 4.38 | 11.9059 | 0 | 12.4251 | 12.4251 | -0.51914 | 0.26951 | -100.5191
|  |  |  | 4.4 | 11.6804 | 0 | 12.0761 | 12.0761 | -0.39574 | 0.15661 | -100.3957
|  |  |  | 4.42 | 10.1394 | 0 | 11.7416 | 11.7416 | -1.6022 | 2.5669 | -101.6022
|  |  |  | 4.44 | 11.8168 | 0 | 11.4208 | 11.4208 | 0.39606 | 0.15686 | -99.6039
|  |  |  | 4.46 | 3.1364 | 0 | 11.1128 | 11.1128 | -7.9764 | 63.6228 | -107.9764
|  |  |  | 4.48 | 11.6053 | 0 | 10.8172 | 10.8172 | 0.78813 | 0.62114 | -99.2119
|  |  |  | 4.5 | 7.1848 | 0 | 10.5331 | 10.5331 | -3.3483 | 11.2109 | -103.3483
|  |  |  | 4.52 | 6.2738 | 0 | 10.26 | 10.26 | -3.9863 | 15.8903 | -103.9863
|  |  |  | 4.54 | 7.8056 | 0 | 9.9974 | 9.9974 | -2.1918 | 4.8041 | -102.1918
|  |  |  | 4.56 | 11.5676 | 0 | 9.7448 | 9.7448 | 1.8228 | 3.3226 | -98.1772
|  |  |  | 4.58 | 5.2009 | 0 | 9.5015 | 9.5015 | -4.3006 | 18.4951 | -104.3006
|  |  |  | 4.6 | 11.0555 | 0 | 9.2672 | 9.2672 | 1.7883 | 3.1979 | -98.2117
|  |  |  | 4.62 | 7.2266 | 0 | 9.0415 | 9.0415 | -1.8148 | 3.2936 | -101.8148
|  |  |  | 4.64 | 9.3941 | 0 | 8.8238 | 8.8238 | 0.57021 | 0.32514 | -99.4298
|  |  |  | 4.66 | 3.4482 | 0 | 8.614 | 8.614 | -5.1658 | 26.6855 | -105.1658
|  |  |  | 4.68 | 9.4897 | 0 | 8.4115 | 8.4115 | 1.0782 | 1.1625 | -98.9218
|  |  |  | 4.7 | 7.1695 | 0 | 8.216 | 8.216 | -1.0465 | 1.0951 | -101.0465
|  |  |  | 4.72 | 6.9609 | 0 | 8.0273 | 8.0273 | -1.0664 | 1.1372 | -101.0664
|  |  |  | 4.74 | 7.5037 | 0 | 7.8449 | 7.8449 | -0.34129 | 0.11648 | -100.3413
|  |  |  | 4.76 | 7.0397 | 0 | 7.6687 | 7.6687 | -0.62902 | 0.39566 | -100.629
|  |  |  | 4.78 | 11.103 | 0 | 7.4984 | 7.4984 | 3.6046 | 12.9929 | -96.3954
|  |  |  | 4.8 | 13.0564 | 0 | 7.3337 | 7.3337 | 5.7227 | 32.7495 | -94.2773
|  |  |  | 4.82 | 10.8501 | 0 | 7.1743 | 7.1743 | 3.6758 | 13.5113 | -96.3242
|  |  |  | 4.84 | 9.7452 | 0 | 7.02 | 7.02 | 2.7252 | 7.4268 | -97.2748
|  |  |  | 4.86 | 8.1577 | 0 | 6.8707 | 6.8707 | 1.287 | 1.6564 | -98.713
|  |  |  | 4.88 | 12.1746 | 0 | 6.726 | 6.726 | 5.4486 | 29.6873 | -94.5514
|  |  |  | 4.9 | 7.1572 | 0 | 6.5859 | 6.5859 | 0.57127 | 0.32635 | -99.4287
|  |  |  | 4.92 | 9.4631 | 0 | 6.4501 | 6.4501 | 3.013 | 9.0779 | -96.987
|  |  |  | 4.94 | 10.049 | 0 | 6.3185 | 6.3185 | 3.7306 | 13.9173 | -96.2694
|  |  |  | 4.96 | 11.7814 | 0 | 6.1908 | 6.1908 | 5.5906 | 31.2554 | -94.4094
|  |  |  | 4.98 | 7.2465 | 0 | 6.0669 | 6.0669 | 1.1795 | 1.3913 | -98.8205
|  |  |  | 5 | 9.4941 | 0 | 5.9468 | 5.9468 | 3.5474 | 12.584 | -96.4526
Instructions/Comments
Equivalent sheet to fit_gaussian_answer but using a Lorentzian function to compare Gaussian and Lorentzian shapes.
Compare the shape of an I = 500 Lorentzian to a Gaussian.
Young 1993 gives Lorentzian as: 𝐿=(𝐶_1^(1∕2))/(𝑓𝑤ℎ𝑚∙𝜋) 1∕[1+𝐶_1 (2𝜃_𝑖−2𝜃_ℎ𝑘𝑙 )^2/〖𝑓𝑤ℎ𝑚〗^2 ]
where C1 is 4.
In excel this is:
L=$C$16*$B$4^0.5/($B$5*$D$16*(1+($B$4/$D$16^2)*(E2-$B$16)^2))

## 5.3_fit_pv_answer
Fitting a pseudo-Voigt |  |  |  | 2-theta | yobs | Back | Peak_Lor | Peak_Gauss | Peak_Total | ycalc=pk+back | yo-ycalc | w(yo-ycalc)^2 | ¦yo-ycalc¦-1000 | yo_nonoise
|  |  |  | 25 | 19.4957 | 26 | 0.0012731 | 0 | 0 | 26 | -6.5043 | 2.17 | -1006.5043 | 9.9999
Peak shape constants |  |  |  | 25.02 | 26.894 | 26 | 0.0012937 | 0 | 0 | 26 | 0.89398 | 0.029717 | -999.106 | 9.9999
c0 | 2.7726 |  |  | 25.04 | 21.4929 | 26 | 0.0013148 | 0 | 0 | 26 | -4.5071 | 0.94513 | -1004.5071 | 9.9999
c1 | 4 |  |  | 25.06 | 20.2487 | 26 | 0.0013365 | 0 | 0 | 26 | -5.7513 | 1.6336 | -1005.7513 | 9.9999
pi | 3.1416 |  |  | 25.08 | 23.0163 | 26 | 0.0013587 | 0 | 0 | 26 | -2.9837 | 0.38679 | -1002.9837 | 9.9999
|  |  |  | 25.1 | 23.9161 | 26 | 0.0013814 | 0 | 0 | 26 | -2.0839 | 0.18159 | -1002.0839 | 9.9999
Background = p*2Th^2+q*2Th+r |  |  |  | 25.12 | 26.1363 | 26 | 0.0014047 | 0 | 0 | 26 | 0.13626 | 0.00071035 | -999.8637 | 9.9999
p (2Th^2) | 0 |  |  | 25.14 | 30.8753 | 26 | 0.0014286 | 0 | 0 | 26 | 4.8753 | 0.76984 | -995.1247 | 9.9999
q (2Th) | 0 |  |  | 25.16 | 33.1097 | 26 | 0.0014531 | 0 | 0 | 26 | 7.1097 | 1.5267 | -992.8903 | 9.9999
r (constant) | 26 |  |  | 25.18 | 20.415 | 26 | 0.0014783 | 0 | 0 | 26 | -5.585 | 1.5279 | -1005.585 | 9.9999
|  |  |  | 25.2 | 30.0372 | 26 | 0.0015041 | 0 | 0 | 26 | 4.0372 | 0.54263 | -995.9628 | 9.9999
|  |  |  | 25.22 | 27.6189 | 26 | 0.0015306 | 0 | 0 | 26 | 1.6189 | 0.094894 | -998.3811 | 9.9999
Peaks |  |  |  | 25.24 | 28.536 | 26 | 0.0015578 | 0 | 0 | 26 | 2.536 | 0.22537 | -997.464 | 9.9999
| position | int | fwhm | 25.26 | 20.7793 | 26 | 0.0015858 | 0 | 0 | 26 | -5.2207 | 1.3117 | -1005.2207 | 9.9999
peak 1 | 27.5 | 500 | 0.05 | 25.28 | 23.3389 | 26 | 0.0016145 | 0 | 0 | 26 | -2.6611 | 0.30341 | -1002.6611 | 9.9999
|  |  |  | 25.3 | 26.0454 | 26 | 0.001644 | 0 | 0 | 26 | 0.045418 | 7.9201e-05 | -999.9546 | 9.9999
eta PV=hL+(1-h)G | 0 |  |  | 25.32 | 24.2788 | 26 | 0.0016742 | 0 | 0 | 26 | -1.7212 | 0.12202 | -1001.7212 | 9.9999
|  |  |  | 25.34 | 25.5445 | 26 | 0.0017054 | 0 | 0 | 26 | -0.45548 | 0.0081215 | -1000.4555 | 9.9999
|  |  |  | 25.36 | 29.119 | 26 | 0.0017374 | 0 | 0 | 26 | 3.119 | 0.33409 | -996.881 | 9.9999
Sum w(yobs-ycalc)^2 | 32841.343 |  |  | 25.38 | 13.4619 | 26 | 0.0017703 | 0 | 0 | 26 | -12.5381 | 11.6778 | -1012.5381 | 9.9999
|  |  |  | 25.4 | 29.7828 | 26 | 0.0018042 | 0 | 0 | 26 | 3.7828 | 0.48046 | -996.2172 | 9.9999
Rwp | 66.5382 |  |  | 25.42 | 17.8532 | 26 | 0.0018391 | 0 | 0 | 26 | -8.1468 | 3.7175 | -1008.1467 | 9.9999
|  |  |  | 25.44 | 23.638 | 26 | 0.001875 | 0 | 0 | 26 | -2.362 | 0.23603 | -1002.362 | 9.9999
|  |  |  | 25.46 | 26.6614 | 26 | 0.0019119 | 0 | 0 | 26 | 0.66141 | 0.016408 | -999.3386 | 9.9999
|  |  |  | 25.48 | 36.3811 | 26 | 0.0019499 | 0 | 0 | 26 | 10.3811 | 2.9622 | -989.6189 | 9.9999
|  |  |  | 25.5 | 31.3379 | 26 | 0.0019891 | 0 | 0 | 26 | 5.3379 | 0.90922 | -994.6621 | 9.9999
|  |  |  | 25.52 | 20.9232 | 26 | 0.0020295 | 0 | 0 | 26 | -5.0768 | 1.2318 | -1005.0768 | 9.9999
|  |  |  | 25.54 | 31.0622 | 26 | 0.0020711 | 0 | 0 | 26 | 5.0622 | 0.82498 | -994.9378 | 9.9999
|  |  |  | 25.56 | 18.338 | 26 | 0.002114 | 0 | 0 | 26 | -7.662 | 3.2013 | -1007.662 | 9.9999
|  |  |  | 25.58 | 32.6193 | 26 | 0.0021583 | 0 | 0 | 26 | 6.6193 | 1.3432 | -993.3807 | 9.9999
|  |  |  | 25.6 | 23.1299 | 26 | 0.002204 | 0 | 0 | 26 | -2.8701 | 0.35615 | -1002.8701 | 9.9999
|  |  |  | 25.62 | 26.8101 | 26 | 0.0022511 | 0 | 0 | 26 | 0.81014 | 0.024481 | -999.1899 | 9.9999
|  |  |  | 25.64 | 22.9682 | 26 | 0.0022998 | 0 | 0 | 26 | -3.0318 | 0.4002 | -1003.0318 | 9.9999
|  |  |  | 25.66 | 23.1879 | 26 | 0.00235 | 0 | 0 | 26 | -2.8121 | 0.34104 | -1002.8121 | 9.9999
|  |  |  | 25.68 | 23.63 | 26 | 0.002402 | 0 | 0 | 26 | -2.37 | 0.23771 | -1002.37 | 9.9999
|  |  |  | 25.7 | 30.9341 | 26 | 0.0024556 | 0 | 0 | 26 | 4.9341 | 0.78701 | -995.0659 | 9.9999
|  |  |  | 25.72 | 13.9868 | 26 | 0.0025111 | 0 | 0 | 26 | -12.0132 | 10.318 | -1012.0132 | 9.9999
|  |  |  | 25.74 | 25.5072 | 26 | 0.0025685 | 0 | 0 | 26 | -0.49278 | 0.0095199 | -1000.4928 | 9.9999
|  |  |  | 25.76 | 30.5783 | 26 | 0.0026279 | 0 | 0 | 26 | 4.5783 | 0.68548 | -995.4217 | 9.9999
|  |  |  | 25.78 | 19.2673 | 26 | 0.0026893 | 0 | 0 | 26 | -6.7327 | 2.3526 | -1006.7327 | 9.9999
|  |  |  | 25.8 | 25.9394 | 26 | 0.002753 | 0 | 0 | 26 | -0.060615 | 0.00014165 | -1000.0606 | 9.9999
|  |  |  | 25.82 | 31.3108 | 26 | 0.0028189 | 0 | 0 | 26 | 5.3108 | 0.90079 | -994.6892 | 9.9999
|  |  |  | 25.84 | 29.1118 | 26 | 0.0028872 | 0 | 0 | 26 | 3.1118 | 0.33263 | -996.8882 | 9.9999
|  |  |  | 25.86 | 30.6001 | 26 | 0.002958 | 0 | 0 | 26 | 4.6001 | 0.69152 | -995.3999 | 9.9999
|  |  |  | 25.88 | 24.0088 | 26 | 0.0030315 | 0 | 0 | 26 | -1.9912 | 0.16514 | -1001.9912 | 9.9999
|  |  |  | 25.9 | 27.4731 | 26 | 0.0031077 | 0 | 0 | 26 | 1.4731 | 0.078982 | -998.5269 | 9.9999
|  |  |  | 25.92 | 18.9537 | 26 | 0.0031869 | 0 | 0 | 26 | -7.0463 | 2.6196 | -1007.0463 | 9.9999
|  |  |  | 25.94 | 28.5557 | 26 | 0.0032691 | 0 | 0 | 26 | 2.5557 | 0.22873 | -997.4443 | 9.9999
|  |  |  | 25.96 | 30.2589 | 26 | 0.0033545 | 0 | 0 | 26 | 4.2589 | 0.59944 | -995.7411 | 9.9999
|  |  |  | 25.98 | 26.6548 | 26 | 0.0034434 | 0 | 0 | 26 | 0.65482 | 0.016087 | -999.3452 | 9.9999
|  |  |  | 26 | 24.6405 | 26 | 0.0035358 | 0 | 0 | 26 | -1.3595 | 0.075005 | -1001.3595 | 9.9999
|  |  |  | 26.02 | 19.1506 | 26 | 0.003632 | 0 | 0 | 26 | -6.8494 | 2.4497 | -1006.8494 | 9.9999
|  |  |  | 26.04 | 23.0379 | 26 | 0.0037321 | 0 | 0 | 26 | -2.9621 | 0.38086 | -1002.9621 | 9.9999
|  |  |  | 26.06 | 29.3161 | 26 | 0.0038365 | 0 | 0 | 26 | 3.3161 | 0.3751 | -996.6839 | 9.9999
|  |  |  | 26.08 | 33.8353 | 26 | 0.0039453 | 0 | 0 | 26 | 7.8353 | 1.8144 | -992.1647 | 9.9999
|  |  |  | 26.1 | 32.9057 | 26 | 0.0040588 | 0 | 0 | 26 | 6.9057 | 1.4493 | -993.0943 | 9.9999
|  |  |  | 26.12 | 18.2933 | 26 | 0.0041772 | 0 | 0 | 26 | -7.7067 | 3.2468 | -1007.7067 | 9.9999
|  |  |  | 26.14 | 28.9522 | 26 | 0.004301 | 0 | 0 | 26 | 2.9522 | 0.30104 | -997.0478 | 9.9999
|  |  |  | 26.16 | 27.5485 | 26 | 0.0044303 | 0 | 0 | 26 | 1.5485 | 0.087041 | -998.4515 | 9.9999
|  |  |  | 26.18 | 29.3461 | 26 | 0.0045655 | 0 | 0 | 26 | 3.3461 | 0.38153 | -996.6539 | 9.9999
|  |  |  | 26.2 | 29.9428 | 26 | 0.004707 | 0 | 0 | 26 | 3.9428 | 0.51917 | -996.0572 | 9.9999
|  |  |  | 26.22 | 34.0938 | 26 | 0.0048552 | 0 | 0 | 26 | 8.0938 | 1.9215 | -991.9062 | 9.9999
|  |  |  | 26.24 | 40.5222 | 26 | 0.0050105 | 0 | 0 | 26 | 14.5222 | 5.2044 | -985.4778 | 9.9999
|  |  |  | 26.26 | 32.1713 | 26 | 0.0051733 | 0 | 0 | 26 | 6.1713 | 1.1838 | -993.8287 | 9.9999
|  |  |  | 26.28 | 37.7322 | 26 | 0.0053443 | 0 | 0 | 26 | 11.7322 | 3.6479 | -988.2678 | 9.9999
|  |  |  | 26.3 | 34.4154 | 26 | 0.0055238 | 0 | 0 | 26 | 8.4154 | 2.0577 | -991.5846 | 9.9999
|  |  |  | 26.32 | 32.686 | 26 | 0.0057126 | 0 | 0 | 26 | 6.686 | 1.3676 | -993.314 | 9.9999
|  |  |  | 26.34 | 34.7503 | 26 | 0.0059112 | 0 | 0 | 26 | 8.7503 | 2.2034 | -991.2497 | 9.9999
|  |  |  | 26.36 | 34.4053 | 26 | 0.0061203 | 0 | 0 | 26 | 8.4053 | 2.0534 | -991.5947 | 9.9999
|  |  |  | 26.38 | 34.4028 | 26 | 0.0063407 | 0 | 0 | 26 | 8.4028 | 2.0524 | -991.5972 | 9.9999
|  |  |  | 26.4 | 32.0053 | 26 | 0.0065733 | 0 | 0 | 26 | 6.0053 | 1.1268 | -993.9947 | 9.9999
|  |  |  | 26.42 | 38.5011 | 26 | 0.0068188 | 0 | 0 | 26 | 12.5011 | 4.059 | -987.4989 | 9.9999
|  |  |  | 26.44 | 31.2119 | 26 | 0.0070784 | 0 | 0 | 26 | 5.2119 | 0.87032 | -994.7881 | 9.9999
|  |  |  | 26.46 | 47.9561 | 26 | 0.0073531 | 0 | 0 | 26 | 21.9561 | 10.0523 | -978.0439 | 9.9999
|  |  |  | 26.48 | 46.7514 | 26 | 0.0076441 | 0 | 0 | 26 | 20.7514 | 9.2108 | -979.2486 | 9.9999
|  |  |  | 26.5 | 38.4788 | 26 | 0.0079528 | 0 | 0 | 26 | 12.4788 | 4.0469 | -987.5212 | 9.9999
|  |  |  | 26.52 | 35.0033 | 26 | 0.0082805 | 0 | 0 | 26 | 9.0033 | 2.3158 | -990.9967 | 9.9999
|  |  |  | 26.54 | 36.9774 | 26 | 0.0086289 | 0 | 0 | 26 | 10.9774 | 3.2589 | -989.0226 | 9.9999
|  |  |  | 26.56 | 32.1631 | 26 | 0.0089997 | 0 | 0 | 26 | 6.1631 | 1.181 | -993.8369 | 9.9999
|  |  |  | 26.58 | 45.3706 | 26 | 0.0093949 | 0 | 0 | 26 | 19.3706 | 8.2701 | -980.6294 | 9.9999
|  |  |  | 26.6 | 36.4934 | 26 | 0.0098168 | 0 | 0 | 26 | 10.4934 | 3.0173 | -989.5066 | 9.9999
|  |  |  | 26.62 | 36.2644 | 26 | 0.010268 | 0 | 0 | 26 | 10.2644 | 2.9053 | -989.7356 | 9.9999
|  |  |  | 26.64 | 53.3291 | 26 | 0.01075 | 0 | 0 | 26 | 27.3291 | 14.0051 | -972.6709 | 9.9999
|  |  |  | 26.66 | 42.3638 | 26 | 0.011268 | 0 | 0 | 26 | 16.3638 | 6.3208 | -983.6362 | 9.9999
|  |  |  | 26.68 | 43.8957 | 26 | 0.011824 | 0 | 0 | 26 | 17.8957 | 7.2958 | -982.1043 | 9.9999
|  |  |  | 26.7 | 49.0794 | 26 | 0.012422 | 1.0452e-307 | 5.2258e-305 | 26 | 23.0794 | 10.853 | -976.9206 | 9.9999
|  |  |  | 26.72 | 49.5981 | 26 | 0.013066 | 1.7348e-292 | 8.6742e-290 | 26 | 23.5981 | 11.2277 | -976.4019 | 9.9999
|  |  |  | 26.74 | 37.535 | 26 | 0.013762 | 1.1858e-277 | 5.9291e-275 | 26 | 11.535 | 3.5448 | -988.465 | 9.9999
|  |  |  | 26.76 | 62.7517 | 26 | 0.014515 | 3.3378e-263 | 1.6689e-260 | 26 | 36.7517 | 21.5243 | -963.2483 | 9.9999
|  |  |  | 26.78 | 41.2398 | 26 | 0.015332 | 3.8688e-249 | 1.9344e-246 | 26 | 15.2398 | 5.6318 | -984.7602 | 9.9999
|  |  |  | 26.8 | 33.7239 | 26 | 0.01622 | 1.8466e-235 | 9.2332e-233 | 26 | 7.7239 | 1.769 | -992.2761 | 9.9999
|  |  |  | 26.82 | 49.1739 | 26 | 0.017186 | 3.6297e-222 | 1.8148e-219 | 26 | 23.1739 | 10.921 | -976.8261 | 9.9999
|  |  |  | 26.84 | 50.7094 | 26 | 0.018242 | 2.9379e-209 | 1.4689e-206 | 26 | 24.7094 | 12.0402 | -975.2906 | 9.9999
|  |  |  | 26.86 | 46.4758 | 26 | 0.019398 | 9.7922e-197 | 4.8961e-194 | 26 | 20.4758 | 9.021 | -979.5242 | 9.9999
|  |  |  | 26.88 | 61.4386 | 26 | 0.020668 | 1.344e-184 | 6.7202e-182 | 26 | 35.4386 | 20.4415 | -964.5614 | 9.9999
|  |  |  | 26.9 | 60.8041 | 26 | 0.022067 | 7.5966e-173 | 3.7983e-170 | 26 | 34.8041 | 19.9218 | -965.1959 | 9.9999
|  |  |  | 26.92 | 53.0208 | 26 | 0.023612 | 1.7681e-161 | 8.8406e-159 | 26 | 27.0208 | 13.7705 | -972.9792 | 9.9999
|  |  |  | 26.94 | 57.5595 | 26 | 0.025325 | 1.6947e-150 | 8.4734e-148 | 26 | 31.5595 | 17.3038 | -968.4405 | 9.9999
|  |  |  | 26.96 | 66.49 | 26 | 0.027232 | 6.6887e-140 | 3.3444e-137 | 26 | 40.49 | 24.657 | -959.51 | 9.9999
|  |  |  | 26.98 | 56.0769 | 26 | 0.029362 | 1.0871e-129 | 5.4356e-127 | 26 | 30.0769 | 16.1318 | -969.9231 | 9.9999
|  |  |  | 27 | 75.0596 | 26 | 0.031752 | 7.2761e-120 | 3.6381e-117 | 26 | 49.0596 | 32.0657 | -950.9404 | 9.9999
|  |  |  | 27.02 | 71.2689 | 26 | 0.034445 | 2.0054e-110 | 1.0027e-107 | 26 | 45.2689 | 28.7541 | -954.7311 | 9.9999
|  |  |  | 27.04 | 87.0911 | 26 | 0.037497 | 2.2761e-101 | 1.138e-98 | 26 | 61.0911 | 42.8531 | -938.9089 | 9.9999
|  |  |  | 27.06 | 69.6952 | 26 | 0.040972 | 1.0638e-92 | 5.3188e-90 | 26 | 43.6952 | 27.3945 | -956.3048 | 9.9999
|  |  |  | 27.08 | 93.5474 | 26 | 0.044953 | 2.0473e-84 | 1.0237e-81 | 26 | 67.5474 | 48.7737 | -932.4526 | 9.9999
|  |  |  | 27.1 | 95.8411 | 26 | 0.049542 | 1.6226e-76 | 8.1131e-74 | 26 | 69.8411 | 50.8944 | -930.1589 | 9.9999
|  |  |  | 27.12 | 104.8331 | 26 | 0.054872 | 5.2958e-69 | 2.6479e-66 | 26 | 78.8331 | 59.2815 | -921.1669 | 9.9999
|  |  |  | 27.14 | 118.4159 | 26 | 0.061108 | 7.1173e-62 | 3.5587e-59 | 26 | 92.4159 | 72.1246 | -907.5841 | 9.9999
|  |  |  | 27.16 | 110.5801 | 26 | 0.068468 | 3.939e-55 | 1.9695e-52 | 26 | 84.5801 | 64.6933 | -915.4199 | 9.9999
|  |  |  | 27.18 | 121.2255 | 26 | 0.077241 | 8.9772e-49 | 4.4886e-46 | 26 | 95.2255 | 74.8019 | -904.7745 | 9.9999
|  |  |  | 27.2 | 147.9331 | 26 | 0.08781 | 8.4252e-43 | 4.2126e-40 | 26 | 121.9331 | 100.5027 | -878.0669 | 9.9999
|  |  |  | 27.22 | 165.1945 | 26 | 0.1007 | 3.2561e-37 | 1.628e-34 | 26 | 139.1945 | 117.2866 | -860.8055 | 9.9999
|  |  |  | 27.24 | 199.1251 | 26 | 0.11664 | 5.182e-32 | 2.591e-29 | 26 | 173.1251 | 150.5199 | -826.8749 | 9.9999
|  |  |  | 27.26 | 216.7636 | 26 | 0.13667 | 3.396e-27 | 1.698e-24 | 26 | 190.7636 | 167.8822 | -809.2364 | 10
|  |  |  | 27.28 | 244.0509 | 26 | 0.16232 | 9.1651e-23 | 4.5825e-20 | 26 | 218.0509 | 194.8208 | -781.9491 | 10.0001
|  |  |  | 27.3 | 266.975 | 26 | 0.19588 | 1.0185e-18 | 5.0927e-16 | 26 | 240.975 | 217.5071 | -759.025 | 10.0003
|  |  |  | 27.32 | 342.569 | 26 | 0.24096 | 4.6613e-15 | 2.3306e-12 | 26 | 316.569 | 292.5424 | -683.431 | 10.0009
|  |  |  | 27.34 | 407.7123 | 26 | 0.30344 | 8.7843e-12 | 4.3922e-09 | 26 | 381.7123 | 357.3703 | -618.2877 | 10.0022
|  |  |  | 27.36 | 583.0367 | 26 | 0.39346 | 6.8171e-09 | 3.4085e-06 | 26 | 557.0367 | 532.1962 | -442.9633 | 10.0051
|  |  |  | 27.38 | 786.802 | 26 | 0.52963 | 2.1785e-06 | 0.0010893 | 26.0011 | 760.8009 | 735.6591 | -239.1991 | 10.0112
|  |  |  | 27.4 | 1362.9227 | 26 | 0.74896 | 0.00028669 | 0.14335 | 26.1433 | 1336.7794 | 1311.1375 | 336.7794 | 10.0238
|  |  |  | 27.42 | 2492.2741 | 26 | 1.1328 | 0.015536 | 7.7682 | 33.7682 | 2458.5059 | 2425.1952 | 1458.5059 | 10.0493
|  |  |  | 27.44 | 4622.3816 | 26 | 1.8835 | 0.34671 | 173.3545 | 199.3545 | 4423.0272 | 4232.2705 | 3423.0272 | 10.0997
|  |  |  | 27.46 | 7664.5408 | 26 | 3.5765 | 3.1861 | 1593.0558 | 1619.0558 | 6045.485 | 4768.4381 | 5045.485 | 10.1964
|  |  |  | 27.48 | 10468.5043 | 26 | 7.7637 | 12.057 | 6028.4906 | 6054.4906 | 4414.0137 | 1861.1557 | 3414.0137 | 10.3775
|  |  |  | 27.5 | 11586.7587 | 26 | 12.7324 | 18.7887 | 9394.3727 | 9420.3727 | 2166.386 | 405.051 | 1166.386 | 10.7078
|  |  |  | 27.52 | 9699.4446 | 26 | 7.7637 | 12.057 | 6028.4906 | 6054.4906 | 3644.954 | 1369.7372 | 2644.954 | 11.2947
|  |  |  | 27.54 | 6362.2504 | 26 | 3.5765 | 3.1861 | 1593.0558 | 1619.0558 | 4743.1945 | 3536.1536 | 3743.1945 | 12.3105
|  |  |  | 27.56 | 3510.4826 | 26 | 1.8835 | 0.34671 | 173.3545 | 199.3545 | 3311.1282 | 3123.0947 | 2311.1282 | 14.0229
|  |  |  | 27.58 | 1790.7337 | 26 | 1.1328 | 0.015536 | 7.7682 | 33.7682 | 1756.9655 | 1723.8341 | 756.9655 | 16.8337
|  |  |  | 27.6 | 1064.5763 | 26 | 0.74896 | 0.00028669 | 0.14335 | 26.1433 | 1038.433 | 1012.9317 | 38.433 | 21.326
|  |  |  | 27.62 | 687.1729 | 26 | 0.52963 | 2.1785e-06 | 0.0010893 | 26.0011 | 661.1718 | 636.1546 | -338.8282 | 28.3143
|  |  |  | 27.64 | 505.4597 | 26 | 0.39346 | 6.8171e-09 | 3.4085e-06 | 26 | 479.4597 | 454.7971 | -520.5403 | 38.8935
|  |  |  | 27.66 | 414.1462 | 26 | 0.30344 | 8.7843e-12 | 4.3922e-09 | 26 | 388.1462 | 363.7785 | -611.8538 | 54.4741
|  |  |  | 27.68 | 290.7954 | 26 | 0.24096 | 4.6613e-15 | 2.3306e-12 | 26 | 264.7954 | 241.1201 | -735.2046 | 76.7898
|  |  |  | 27.7 | 260.4251 | 26 | 0.19588 | 1.0185e-18 | 5.0927e-16 | 26 | 234.4251 | 211.0208 | -765.5749 | 107.8611
|  |  |  | 27.72 | 216.6833 | 26 | 0.16232 | 9.1651e-23 | 4.5825e-20 | 26 | 190.6833 | 167.803 | -809.3167 | 149.8965
|  |  |  | 27.74 | 173.192 | 26 | 0.13667 | 3.396e-27 | 1.698e-24 | 26 | 147.192 | 125.0951 | -852.808 | 205.1192
|  |  |  | 27.76 | 166.4012 | 26 | 0.11664 | 5.182e-32 | 2.591e-29 | 26 | 140.4012 | 118.4637 | -859.5988 | 275.5157
|  |  |  | 27.78 | 163.9063 | 26 | 0.1007 | 3.2561e-37 | 1.628e-34 | 26 | 137.9063 | 116.0306 | -862.0937 | 362.5144
|  |  |  | 27.8 | 150.0377 | 26 | 0.08781 | 8.4252e-43 | 4.2126e-40 | 26 | 124.0377 | 102.5432 | -875.9623 | 466.6257
|  |  |  | 27.82 | 133.4165 | 26 | 0.077241 | 8.9772e-49 | 4.4886e-46 | 26 | 107.4165 | 86.4833 | -892.5835 | 587.086
|  |  |  | 27.84 | 121.3573 | 26 | 0.068468 | 3.939e-55 | 1.9695e-52 | 26 | 95.3573 | 74.9276 | -904.6427 | 721.5698
|  |  |  | 27.86 | 107.911 | 26 | 0.061108 | 7.1173e-62 | 3.5587e-59 | 26 | 81.911 | 62.1754 | -918.089 | 866.0344
|  |  |  | 27.88 | 80.5985 | 26 | 0.054872 | 5.2958e-69 | 2.6479e-66 | 26 | 54.5985 | 36.9857 | -945.4015 | 1014.7584
|  |  |  | 27.9 | 86.1812 | 26 | 0.049542 | 1.6226e-76 | 8.1131e-74 | 26 | 60.1812 | 42.0252 | -939.8188 | 1160.6118
|  |  |  | 27.92 | 81.7823 | 26 | 0.044953 | 2.0473e-84 | 1.0237e-81 | 26 | 55.7823 | 38.0481 | -944.2177 | 1295.5611
|  |  |  | 27.94 | 85.0867 | 26 | 0.040972 | 1.0638e-92 | 5.3188e-90 | 26 | 59.0867 | 41.0316 | -940.9133 | 1411.3719
|  |  |  | 27.96 | 77.0814 | 26 | 0.037497 | 2.2761e-101 | 1.138e-98 | 26 | 51.0814 | 33.8513 | -948.9186 | 1500.4273
|  |  |  | 27.98 | 71.9291 | 26 | 0.034445 | 2.0054e-110 | 1.0027e-107 | 26 | 45.9291 | 29.3272 | -954.0709 | 1556.5535
|  |  |  | 28 | 72.0798 | 26 | 0.031752 | 7.2761e-120 | 3.6381e-117 | 26 | 46.0798 | 29.4583 | -953.9202 | 1575.7263
|  |  |  | 28.02 | 65.4699 | 26 | 0.029362 | 1.0871e-129 | 5.4356e-127 | 26 | 39.4699 | 23.7952 | -960.5301 | 1556.5483
|  |  |  | 28.04 | 58.0157 | 26 | 0.027232 | 6.6887e-140 | 3.3444e-137 | 26 | 32.0157 | 17.6677 | -967.9843 | 1500.4172
|  |  |  | 28.06 | 60.27 | 26 | 0.025325 | 1.6947e-150 | 8.4734e-148 | 26 | 34.27 | 19.4862 | -965.73 | 1411.3576
|  |  |  | 28.08 | 49.7687 | 26 | 0.023612 | 1.7681e-161 | 8.8406e-159 | 26 | 23.7687 | 11.3515 | -976.2313 | 1295.5437
|  |  |  | 28.1 | 63.8853 | 26 | 0.022067 | 7.5966e-173 | 3.7983e-170 | 26 | 37.8853 | 22.4668 | -962.1147 | 1160.5923
|  |  |  | 28.12 | 51.8959 | 26 | 0.020668 | 1.344e-184 | 6.7202e-182 | 26 | 25.8959 | 12.9219 | -974.1041 | 1014.738
|  |  |  | 28.14 | 60.6848 | 26 | 0.019398 | 9.7922e-197 | 4.8961e-194 | 26 | 34.6848 | 19.8244 | -965.3152 | 866.0141
|  |  |  | 28.16 | 51.1934 | 26 | 0.018242 | 2.9379e-209 | 1.4689e-206 | 26 | 25.1934 | 12.3983 | -974.8066 | 721.5506
|  |  |  | 28.18 | 47.4647 | 26 | 0.017186 | 3.6297e-222 | 1.8148e-219 | 26 | 21.4647 | 9.7069 | -978.5353 | 587.0685
|  |  |  | 28.2 | 51.3339 | 26 | 0.01622 | 1.8466e-235 | 9.2332e-233 | 26 | 25.3339 | 12.5026 | -974.6661 | 466.6103
|  |  |  | 28.22 | 46.2803 | 26 | 0.015332 | 3.8688e-249 | 1.9344e-246 | 26 | 20.2803 | 8.8869 | -979.7197 | 362.5013
|  |  |  | 28.24 | 45.376 | 26 | 0.014515 | 3.3378e-263 | 1.6689e-260 | 26 | 19.376 | 8.2738 | -980.624 | 275.5049
|  |  |  | 28.26 | 50.3187 | 26 | 0.013762 | 1.1858e-277 | 5.9291e-275 | 26 | 24.3187 | 11.7531 | -975.6813 | 205.1107
|  |  |  | 28.28 | 44.7858 | 26 | 0.013066 | 1.7348e-292 | 8.6742e-290 | 26 | 18.7858 | 7.8799 | -981.2142 | 149.8899
|  |  |  | 28.3 | 42.2591 | 26 | 0.012422 | 1.0452e-307 | 5.2258e-305 | 26 | 16.2591 | 6.2557 | -983.7409 | 107.8562
|  |  |  | 28.32 | 57.9095 | 26 | 0.011824 | 0 | 0 | 26 | 31.9095 | 17.5829 | -968.0905 | 76.7862
|  |  |  | 28.34 | 32.5407 | 26 | 0.011268 | 0 | 0 | 26 | 6.5407 | 1.3147 | -993.4593 | 54.4715
|  |  |  | 28.36 | 42.6733 | 26 | 0.01075 | 0 | 0 | 26 | 16.6733 | 6.5146 | -983.3267 | 38.8918
|  |  |  | 28.38 | 41.5626 | 26 | 0.010268 | 0 | 0 | 26 | 15.5626 | 5.8272 | -984.4374 | 28.3131
|  |  |  | 28.4 | 44.8536 | 26 | 0.0098168 | 0 | 0 | 26 | 18.8536 | 7.9248 | -981.1464 | 21.3252
|  |  |  | 28.42 | 35.5615 | 26 | 0.0093949 | 0 | 0 | 26 | 9.5615 | 2.5708 | -990.4385 | 16.8333
|  |  |  | 28.44 | 42.4772 | 26 | 0.0089997 | 0 | 0 | 26 | 16.4772 | 6.3916 | -983.5228 | 14.0226
|  |  |  | 28.46 | 27.6754 | 26 | 0.0086289 | 0 | 0 | 26 | 1.6754 | 0.10143 | -998.3246 | 12.3103
|  |  |  | 28.48 | 43.405 | 26 | 0.0082805 | 0 | 0 | 26 | 17.405 | 6.9793 | -982.595 | 11.2946
|  |  |  | 28.5 | 33.2333 | 26 | 0.0079528 | 0 | 0 | 26 | 7.2333 | 1.5743 | -992.7667 | 10.7078
|  |  |  | 28.52 | 20.1901 | 26 | 0.0076441 | 0 | 0 | 26 | -5.8099 | 1.6718 | -1005.8099 | 10.3775
|  |  |  | 28.54 | 46.0441 | 26 | 0.0073531 | 0 | 0 | 26 | 20.0441 | 8.7257 | -979.9559 | 10.1964
|  |  |  | 28.56 | 34.1074 | 26 | 0.0070784 | 0 | 0 | 26 | 8.1074 | 1.9271 | -991.8926 | 10.0997
|  |  |  | 28.58 | 41.9443 | 26 | 0.0068188 | 0 | 0 | 26 | 15.9443 | 6.0609 | -984.0557 | 10.0494
|  |  |  | 28.6 | 30.8075 | 26 | 0.0065733 | 0 | 0 | 26 | 4.8075 | 0.7502 | -995.1925 | 10.0238
|  |  |  | 28.62 | 34.1134 | 26 | 0.0063407 | 0 | 0 | 26 | 8.1134 | 1.9297 | -991.8866 | 10.0112
|  |  |  | 28.64 | 32.1776 | 26 | 0.0061203 | 0 | 0 | 26 | 6.1776 | 1.186 | -993.8224 | 10.0051
|  |  |  | 28.66 | 37.2827 | 26 | 0.0059112 | 0 | 0 | 26 | 11.2827 | 3.4145 | -988.7173 | 10.0022
|  |  |  | 28.68 | 31.0235 | 26 | 0.0057126 | 0 | 0 | 26 | 5.0235 | 0.81343 | -994.9765 | 10.0009
|  |  |  | 28.7 | 40.7144 | 26 | 0.0055238 | 0 | 0 | 26 | 14.7144 | 5.3178 | -985.2856 | 10.0004
|  |  |  | 28.72 | 44.2523 | 26 | 0.0053443 | 0 | 0 | 26 | 18.2523 | 7.5283 | -981.7477 | 10.0001
|  |  |  | 28.74 | 34.9387 | 26 | 0.0051733 | 0 | 0 | 26 | 8.9387 | 2.2869 | -991.0613 | 10
|  |  |  | 28.76 | 33.6552 | 26 | 0.0050105 | 0 | 0 | 26 | 7.6552 | 1.7412 | -992.3448 | 10
|  |  |  | 28.78 | 43.0013 | 26 | 0.0048552 | 0 | 0 | 26 | 17.0013 | 6.7217 | -982.9987 | 9.9999
|  |  |  | 28.8 | 39.9487 | 26 | 0.004707 | 0 | 0 | 26 | 13.9487 | 4.8704 | -986.0513 | 9.9999
|  |  |  | 28.82 | 30.7627 | 26 | 0.0045655 | 0 | 0 | 26 | 4.7627 | 0.73737 | -995.2373 | 9.9999
|  |  |  | 28.84 | 26.5337 | 26 | 0.0044303 | 0 | 0 | 26 | 0.53373 | 0.010736 | -999.4663 | 9.9999
|  |  |  | 28.86 | 27.2365 | 26 | 0.004301 | 0 | 0 | 26 | 1.2365 | 0.056133 | -998.7635 | 9.9999
|  |  |  | 28.88 | 26.3841 | 26 | 0.0041772 | 0 | 0 | 26 | 0.38413 | 0.0055927 | -999.6159 | 9.9999
|  |  |  | 28.9 | 25.1364 | 26 | 0.0040588 | 0 | 0 | 26 | -0.86358 | 0.029669 | -1000.8636 | 9.9999
|  |  |  | 28.92 | 30.7754 | 26 | 0.0039453 | 0 | 0 | 26 | 4.7754 | 0.74099 | -995.2246 | 9.9999
|  |  |  | 28.94 | 27.6114 | 26 | 0.0038365 | 0 | 0 | 26 | 1.6114 | 0.094038 | -998.3886 | 9.9999
|  |  |  | 28.96 | 32.2907 | 26 | 0.0037321 | 0 | 0 | 26 | 6.2907 | 1.2255 | -993.7093 | 9.9999
|  |  |  | 28.98 | 32.4709 | 26 | 0.003632 | 0 | 0 | 26 | 6.4709 | 1.2895 | -993.5291 | 9.9999
|  |  |  | 29 | 36.2191 | 26 | 0.0035358 | 0 | 0 | 26 | 10.2191 | 2.8833 | -989.7809 | 9.9999
9.9999
9.9999
9.9999
9.9999
9.9999
9.9999
9.9999
9.9999
9.9999
9.9999
9.9999
9.9999
9.9999
9.9999
9.9999
9.9999
9.9999
9.9999
9.9999
9.9999
9.9999
9.9999
9.9999
9.9999
9.9999
9.9999
9.9999
9.9999
9.9999
9.9999
9.9999
9.9999
9.9999
9.9999
9.9999
9.9999
9.9999
9.9999
9.9999
9.9999
9.9999
9.9999
9.9999
9.9999
9.9999
9.9999
9.9999
9.9999
9.9999
9.9999
|  |  |  | 5 | 9.4941 |  |  | 0 | 0
Note on A1: John Evans: Values that feed into a Rietveld refinement of TiO2 given below. In general values in yellow boxes should be refined. Minimise the blue box which is sum (yobs-ycalc)^2
Note on A3: John Evans: Information on the diffractometer used to collect the diffraction data. The instrumental zero point should be refined. It should normall be smaller than +/- 0.05 degrees.
Note on A7: John Evans: A simple background polynomial, refine these terms
Note on A11: John Evans: Allow peaks to have a simple 2-theta dependence to their width. This is caused by the instrument and sample effects. Over a short 2-theta it might be best to just refine w which gives a constant peak width.
Note on A16: John Evans: An overall scale factor which should be refined. It scales the sample scattering to the overall intensity.
Note on A18: John Evans: Rutile is tetragonal so a = b and alpha = beta = gamma = 90 degrees.
Note on A21: John Evans: For tetragonal rutile TiO2 there is a single free atomic coordinate, x of O. The y value of O is equal to x by symmetry.
Note on A34: John Evans: This section calculates the intensity of each reflection. Each row is colour coded and is turned into a colour coded peak shape in the columns on the right of the spreadsheet.
Note on A44: John Evans: These are the coeffiencts that feed into the scattering factor calculations for each element. See the separate "fj values" spreadsheet for more information.
Note on B25: John Evans: Minimise this box, the overall sum of (yobs-ycals)^2.
Note on B28: John Evans: This box reportes the profile R-factor
Note on E21: dch0jse: Isotropic atomic displacement B (=8*pi^2*u). Over a short 2-theta range this will correlate highly with the scale factor. It is also affected by experiimental artefacts lie absorption, surface roughness, etc. These are simulated data so a value of 0.0 is fine. One the refinement has convereged look at what the effect of a large positive/negatve adp is on the calculated pattern
Note on X1: John Evans: put the experimental data in these two columns.
Note on AA1: John Evans: intensity contribution from the (111) refelction
Note on AH1: John Evans: summed intensity from all reflections
Note on AJ1: John Evans: this is the column that gets minimised in the least squares process. Its sum is in the blue box on the left
Note on AK1: John Evans: offset difference curve for plotting
Instructions
Equivalent sheet to fit_gaussian_answer and fit_lortentzian_answer but using a pseudo-Voigt function.
1. Try fitting the best Gaussian function to the data (eta = 0).
2. Try fitting the best Lorentzian fuction to the data (eta = 1).
3. Try fitting a PV function to the data.
4. What happens to the peak shape if you allow the eta to be < 0 or > 1?
Young 1993 gives PV as: 𝑝𝑉=𝜂𝐿+(1−𝜂)𝐺
Gaussian: 𝐺=(𝐶_0^(1∕2))/(𝑓𝑤ℎ𝑚∙𝜋^(1∕2) ) exp⁡((−𝐶_0 (〖2𝜃〗_𝑖 〖−2𝜃〗_ℎ𝑘𝑙 )^2)/〖𝑓𝑤ℎ𝑚〗^2 )
Lorentzian: 𝐿=(𝐶_1^(1∕2))/(𝑓𝑤ℎ𝑚∙𝜋) 1∕[1+𝐶_1 (2𝜃_𝑖−2𝜃_ℎ𝑘𝑙 )^2/〖𝑓𝑤ℎ𝑚〗^2 ]
Data set here is the same as in the TiO2 Rietveld tutorials.

## 6.1_TiO2_pkfit
Independent peak fitting | [5 empty] | 2theta | yobs | Back | (110) | (011) | (020) | (111) | Total=ycalc | yobs-ycalc | w(yobs-ycalc)^2 | (yobs-ycalc)-1500 | yobs-back
[6 empty] | 10 | 19.626 | 26 | 0.033858 | 0.010605 | 0.0013967 | 0.0029977 | 26.0489 | -6.4229 | 2.102 | -1506.4229 | -6.374
Background function = p*2Th^2+q*2Th+r | [5 empty] | 10.02 | 28.9706 | 26 | 0.033936 | 0.010621 | 0.0013987 | 0.0030016 | 26.049 | 2.9216 | 0.29464 | -1497.0784 | 2.9706
p (2Th^2) | 0 |  |  |  |  | 10.04 | 33.9658 | 26 | 0.034013 | 0.010637 | 0.0014006 | 0.0030054 | 26.0491 | 7.9168 | 1.8452 | -1492.0832 | 7.9658
q (2Th) | 0 |  |  |  |  | 10.06 | 25.4141 | 26 | 0.034091 | 0.010654 | 0.0014025 | 0.0030093 | 26.0492 | -0.63508 | 0.01587 | -1500.6351 | -0.58593
r (constant) | 26 |  |  |  |  | 10.08 | 26.4578 | 26 | 0.03417 | 0.01067 | 0.0014044 | 0.0030131 | 26.0493 | 0.40855 | 0.0063087 | -1499.5914 | 0.45781
Peaks positions, intensities, fwhms | [5 empty] | 10.1 | 29.837 | 26 | 0.034248 | 0.010686 | 0.0014063 | 0.003017 | 26.0494 | 3.7877 | 0.48083 | -1496.2123 | 3.837
| 2th | int | fwhm | tick_hgt |  | 10.12 | 37.739 | 26 | 0.034327 | 0.010703 | 0.0014083 | 0.0030209 | 26.0495 | 11.6895 | 3.6208 | -1488.3105 | 11.739
(110) | 27.5 | 1000 | 0.065151 | -750 |  | 10.14 | 28.9799 | 26 | 0.034406 | 0.010719 | 0.0014102 | 0.0030247 | 26.0496 | 2.9303 | 0.2963 | -1497.0697 | 2.9799
(011) | 36.1 | 650 | 0.069831 | -750 |  | 10.16 | 27.3414 | 26 | 0.034486 | 0.010736 | 0.0014121 | 0.0030286 | 26.0497 | 1.2918 | 0.061029 | -1498.7082 | 1.3414
(020) | 39.3 | 100 | 0.075341 | -750 |  | 10.18 | 19.5656 | 26 | 0.034565 | 0.010753 | 0.0014141 | 0.0030325 | 26.0498 | -6.4842 | 2.1489 | -1506.4842 | -6.4344
(111) | 41.3 | 250 | 0.073811 | -750 |  | 10.2 | 28.1999 | 26 | 0.034645 | 0.010769 | 0.001416 | 0.0030364 | 26.0499 | 2.1501 | 0.16393 | -1497.8499 | 2.1999
[6 empty] | 10.22 | 34.3227 | 26 | 0.034726 | 0.010786 | 0.001418 | 0.0030403 | 26.05 | 8.2727 | 1.994 | -1491.7273 | 8.3227
Sum w(yo-yc)^2 | 3.3565 |  |  |  |  | 10.24 | 25.779 | 26 | 0.034806 | 0.010802 | 0.0014199 | 0.0030442 | 26.0501 | -0.2711 | 0.002851 | -1500.2711 | -0.22103
[6 empty] | 10.26 | 24.0921 | 26 | 0.034887 | 0.010819 | 0.0014219 | 0.0030482 | 26.0502 | -1.958 | 0.15913 | -1501.958 | -1.9079
Rwp | 45.6008 | % |  |  |  | 10.28 | 22.9611 | 26 | 0.034968 | 0.010836 | 0.0014238 | 0.0030521 | 26.0503 | -3.0892 | 0.41563 | -1503.0892 | -3.0389
[6 empty] | 10.3 | 28.9961 | 26 | 0.035049 | 0.010853 | 0.0014258 | 0.003056 | 26.0504 | 2.9457 | 0.29925 | -1497.0543 | 2.9961
[6 empty] | 10.32 | 24.0239 | 26 | 0.035131 | 0.01087 | 0.0014278 | 0.00306 | 26.0505 | -2.0266 | 0.17096 | -1502.0266 | -1.9761
[6 empty] | 10.34 | 33.3267 | 26 | 0.035213 | 0.010886 | 0.0014297 | 0.0030639 | 26.0506 | 7.2761 | 1.5886 | -1492.7239 | 7.3267
[6 empty] | 10.36 | 28.283 | 26 | 0.035295 | 0.010903 | 0.0014317 | 0.0030679 | 26.0507 | 2.2323 | 0.17619 | -1497.7677 | 2.283
[6 empty] | 10.38 | 25.5323 | 26 | 0.035378 | 0.01092 | 0.0014337 | 0.0030719 | 26.0508 | -0.51855 | 0.010532 | -1500.5185 | -0.46775
[6 empty] | 10.4 | 24.4943 | 26 | 0.035461 | 0.010937 | 0.0014357 | 0.0030759 | 26.0509 | -1.5566 | 0.098923 | -1501.5566 | -1.5057
[6 empty] | 10.42 | 28.576 | 26 | 0.035544 | 0.010954 | 0.0014377 | 0.0030798 | 26.051 | 2.5249 | 0.2231 | -1497.4751 | 2.576
[6 empty] | 10.44 | 22.6141 | 26 | 0.035627 | 0.010972 | 0.0014397 | 0.0030838 | 26.0511 | -3.4371 | 0.52239 | -1503.4371 | -3.3859
[6 empty] | 10.46 | 30.7279 | 26 | 0.035711 | 0.010989 | 0.0014417 | 0.0030878 | 26.0512 | 4.6766 | 0.71176 | -1495.3234 | 4.7279
[6 empty] | 10.48 | 28.4594 | 26 | 0.035795 | 0.011006 | 0.0014437 | 0.0030918 | 26.0513 | 2.408 | 0.20375 | -1497.592 | 2.4594
[6 empty] | 10.5 | 34.1504 | 26 | 0.035879 | 0.011023 | 0.0014457 | 0.0030959 | 26.0514 | 8.0989 | 1.9207 | -1491.9011 | 8.1504
[6 empty] | 10.52 | 24.637 | 26 | 0.035964 | 0.01104 | 0.0014477 | 0.0030999 | 26.0516 | -1.4146 | 0.081218 | -1501.4146 | -1.363
[6 empty] | 10.54 | 16.7225 | 26 | 0.036048 | 0.011058 | 0.0014497 | 0.0031039 | 26.0517 | -9.3291 | 5.2045 | -1509.3291 | -9.2775
[6 empty] | 10.56 | 23.4088 | 26 | 0.036134 | 0.011075 | 0.0014517 | 0.003108 | 26.0518 | -2.643 | 0.29841 | -1502.643 | -2.5912
[6 empty] | 10.58 | 32.0655 | 26 | 0.036219 | 0.011092 | 0.0014537 | 0.003112 | 26.0519 | 6.0136 | 1.1278 | -1493.9864 | 6.0655
[6 empty] | 10.6 | 23.0374 | 26 | 0.036305 | 0.01111 | 0.0014558 | 0.0031161 | 26.052 | -3.0146 | 0.39449 | -1503.0146 | -2.9626
[6 empty] | 10.62 | 39.8667 | 26 | 0.036391 | 0.011127 | 0.0014578 | 0.0031201 | 26.0521 | 13.8147 | 4.7871 | -1486.1853 | 13.8667
[6 empty] | 10.64 | 27.168 | 26 | 0.036477 | 0.011145 | 0.0014598 | 0.0031242 | 26.0522 | 1.1158 | 0.045827 | -1498.8842 | 1.168
[6 empty] | 10.66 | 28.1338 | 26 | 0.036564 | 0.011162 | 0.0014619 | 0.0031283 | 26.0523 | 2.0815 | 0.154 | -1497.9185 | 2.1338
[6 empty] | 10.68 | 30.6486 | 26 | 0.036651 | 0.01118 | 0.0014639 | 0.0031324 | 26.0524 | 4.5961 | 0.68925 | -1495.4039 | 4.6486
[6 empty] | 10.7 | 31.7003 | 26 | 0.036738 | 0.011197 | 0.001466 | 0.0031365 | 26.0525 | 5.6477 | 1.0062 | -1494.3523 | 5.7003
[6 empty] | 10.72 | 18.7887 | 26 | 0.036826 | 0.011215 | 0.001468 | 0.0031406 | 26.0526 | -7.264 | 2.8083 | -1507.264 | -7.2113
[6 empty] | 10.74 | 22.1896 | 26 | 0.036914 | 0.011233 | 0.0014701 | 0.0031447 | 26.0528 | -3.8632 | 0.67259 | -1503.8632 | -3.8104
[6 empty] | 10.76 | 25.3433 | 26 | 0.037002 | 0.01125 | 0.0014721 | 0.0031488 | 26.0529 | -0.70957 | 0.019867 | -1500.7096 | -0.65669
[6 empty] | 10.78 | 22.6999 | 26 | 0.037091 | 0.011268 | 0.0014742 | 0.0031529 | 26.053 | -3.3531 | 0.49531 | -1503.3531 | -3.3001
[6 empty] | 10.8 | 29.8871 | 26 | 0.03718 | 0.011286 | 0.0014763 | 0.0031571 | 26.0531 | 3.834 | 0.49184 | -1496.166 | 3.8871
[6 empty] | 10.82 | 23.2586 | 26 | 0.037269 | 0.011304 | 0.0014783 | 0.0031612 | 26.0532 | -2.7946 | 0.33579 | -1502.7946 | -2.7414
[6 empty] | 10.84 | 23.9368 | 26 | 0.037358 | 0.011322 | 0.0014804 | 0.0031654 | 26.0533 | -2.1166 | 0.18715 | -1502.1166 | -2.0632
[6 empty] | 10.86 | 28.8149 | 26 | 0.037448 | 0.01134 | 0.0014825 | 0.0031695 | 26.0534 | 2.7615 | 0.26465 | -1497.2385 | 2.8149
[6 empty] | 10.88 | 19.2256 | 26 | 0.037538 | 0.011358 | 0.0014846 | 0.0031737 | 26.0536 | -6.8279 | 2.4249 | -1506.8279 | -6.7744
[6 empty] | 10.9 | 23.2745 | 26 | 0.037629 | 0.011376 | 0.0014867 | 0.0031779 | 26.0537 | -2.7792 | 0.33185 | -1502.7792 | -2.7255
[6 empty] | 10.92 | 27.2039 | 26 | 0.03772 | 0.011394 | 0.0014888 | 0.003182 | 26.0538 | 1.1501 | 0.048624 | -1498.8499 | 1.2039
[6 empty] | 10.94 | 29.8361 | 26 | 0.037811 | 0.011412 | 0.0014909 | 0.0031862 | 26.0539 | 3.7822 | 0.47945 | -1496.2178 | 3.8361
[6 empty] | 10.96 | 27.5394 | 26 | 0.037902 | 0.01143 | 0.001493 | 0.0031904 | 26.054 | 1.4854 | 0.080116 | -1498.5146 | 1.5394
[6 empty] | 10.98 | 25.7112 | 26 | 0.037994 | 0.011448 | 0.0014951 | 0.0031947 | 26.0541 | -0.34291 | 0.0045734 | -1500.3429 | -0.28878
[6 empty] | 11 | 30.9177 | 26 | 0.038086 | 0.011467 | 0.0014972 | 0.0031989 | 26.0542 | 4.8635 | 0.76505 | -1495.1365 | 4.9177
[6 empty] | 11.02 | 27.8884 | 26 | 0.038179 | 0.011485 | 0.0014993 | 0.0032031 | 26.0544 | 1.8341 | 0.12061 | -1498.1659 | 1.8884
[6 empty] | 11.04 | 22.1067 | 26 | 0.038272 | 0.011503 | 0.0015014 | 0.0032073 | 26.0545 | -3.9478 | 0.70498 | -1503.9478 | -3.8933
[6 empty] | 11.06 | 24.3724 | 26 | 0.038365 | 0.011522 | 0.0015036 | 0.0032116 | 26.0546 | -1.6822 | 0.1161 | -1501.6822 | -1.6276
[6 empty] | 11.08 | 26.8206 | 26 | 0.038458 | 0.01154 | 0.0015057 | 0.0032158 | 26.0547 | 0.76593 | 0.021873 | -1499.2341 | 0.82065
[6 empty] | 11.1 | 23.3196 | 26 | 0.038552 | 0.011558 | 0.0015078 | 0.0032201 | 26.0548 | -2.7352 | 0.32083 | -1502.7352 | -2.6804
[6 empty] | 11.12 | 31.6111 | 26 | 0.038646 | 0.011577 | 0.00151 | 0.0032244 | 26.055 | 5.5562 | 0.97659 | -1494.4438 | 5.6111
[6 empty] | 11.14 | 24.753 | 26 | 0.038741 | 0.011596 | 0.0015121 | 0.0032286 | 26.0551 | -1.3021 | 0.068494 | -1501.3021 | -1.247
[6 empty] | 11.16 | 36.9911 | 26 | 0.038836 | 0.011614 | 0.0015143 | 0.0032329 | 26.0552 | 10.9359 | 3.233 | -1489.0641 | 10.9911
[6 empty] | 11.18 | 30.3835 | 26 | 0.038931 | 0.011633 | 0.0015164 | 0.0032372 | 26.0553 | 4.3282 | 0.61656 | -1495.6718 | 4.3835
[6 empty] | 11.2 | 27.952 | 26 | 0.039027 | 0.011651 | 0.0015186 | 0.0032415 | 26.0554 | 1.8965 | 0.12868 | -1498.1035 | 1.952
[6 empty] | 11.22 | 26.9997 | 26 | 0.039123 | 0.01167 | 0.0015208 | 0.0032458 | 26.0556 | 0.94415 | 0.033016 | -1499.0558 | 0.99971
[6 empty] | 11.24 | 32.2305 | 26 | 0.039219 | 0.011689 | 0.0015229 | 0.0032502 | 26.0557 | 6.1748 | 1.183 | -1493.8252 | 6.2305
[6 empty] | 11.26 | 37.033 | 26 | 0.039316 | 0.011708 | 0.0015251 | 0.0032545 | 26.0558 | 10.9772 | 3.2538 | -1489.0228 | 11.033
[6 empty] | 11.28 | 32.5764 | 26 | 0.039413 | 0.011727 | 0.0015273 | 0.0032588 | 26.0559 | 6.5204 | 1.3051 | -1493.4796 | 6.5764
[6 empty] | 11.3 | 23.4958 | 26 | 0.03951 | 0.011746 | 0.0015295 | 0.0032632 | 26.056 | -2.5602 | 0.27897 | -1502.5602 | -2.5042
[6 empty] | 11.32 | 17.8947 | 26 | 0.039608 | 0.011765 | 0.0015316 | 0.0032675 | 26.0562 | -8.1615 | 3.7223 | -1508.1615 | -8.1053
[6 empty] | 11.34 | 28.2383 | 26 | 0.039706 | 0.011784 | 0.0015338 | 0.0032719 | 26.0563 | 2.182 | 0.1686 | -1497.818 | 2.2383
[6 empty] | 11.36 | 25.466 | 26 | 0.039804 | 0.011803 | 0.001536 | 0.0032763 | 26.0564 | -0.59047 | 0.013691 | -1500.5905 | -0.53405
[6 empty] | 11.38 | 25.8393 | 26 | 0.039903 | 0.011822 | 0.0015382 | 0.0032806 | 26.0565 | -0.21723 | 0.0018263 | -1500.2172 | -0.16069
[6 empty] | 11.4 | 22.2102 | 26 | 0.040002 | 0.011841 | 0.0015404 | 0.003285 | 26.0567 | -3.8465 | 0.66615 | -1503.8465 | -3.7898
[6 empty] | 11.42 | 30.6155 | 26 | 0.040102 | 0.01186 | 0.0015426 | 0.0032894 | 26.0568 | 4.5587 | 0.6788 | -1495.4413 | 4.6155
[6 empty] | 11.44 | 32.6126 | 26 | 0.040202 | 0.011879 | 0.0015449 | 0.0032938 | 26.0569 | 6.5557 | 1.3178 | -1493.4443 | 6.6126
[6 empty] | 11.46 | 23.7355 | 26 | 0.040302 | 0.011899 | 0.0015471 | 0.0032983 | 26.057 | -2.3216 | 0.22707 | -1502.3216 | -2.2645
[6 empty] | 11.48 | 25.4428 | 26 | 0.040403 | 0.011918 | 0.0015493 | 0.0033027 | 26.0572 | -0.61441 | 0.014837 | -1500.6144 | -0.55724
[6 empty] | 11.5 | 19.1972 | 26 | 0.040504 | 0.011937 | 0.0015515 | 0.0033071 | 26.0573 | -6.8601 | 2.4515 | -1506.8601 | -6.8028
[6 empty] | 11.52 | 31.2841 | 26 | 0.040605 | 0.011957 | 0.0015538 | 0.0033116 | 26.0574 | 5.2266 | 0.87321 | -1494.7734 | 5.2841
[6 empty] | 11.54 | 27.4177 | 26 | 0.040707 | 0.011976 | 0.001556 | 0.003316 | 26.0576 | 1.3601 | 0.06747 | -1498.6399 | 1.4177
[6 empty] | 11.56 | 18.427 | 26 | 0.040809 | 0.011996 | 0.0015583 | 0.0033205 | 26.0577 | -7.6307 | 3.1599 | -1507.6307 | -7.573
[6 empty] | 11.58 | 29.723 | 26 | 0.040912 | 0.012015 | 0.0015605 | 0.0033249 | 26.0578 | 3.6652 | 0.45196 | -1496.3348 | 3.723
[6 empty] | 11.6 | 26.3405 | 26 | 0.041015 | 0.012035 | 0.0015628 | 0.0033294 | 26.0579 | 0.28258 | 0.0030315 | -1499.7174 | 0.34052
[6 empty] | 11.62 | 17.2515 | 26 | 0.041118 | 0.012055 | 0.001565 | 0.0033339 | 26.0581 | -8.8066 | 4.4956 | -1508.8066 | -8.7485
[6 empty] | 11.64 | 24.7266 | 26 | 0.041222 | 0.012074 | 0.0015673 | 0.0033384 | 26.0582 | -1.3316 | 0.071713 | -1501.3316 | -1.2734
[6 empty] | 11.66 | 39.2428 | 26 | 0.041326 | 0.012094 | 0.0015696 | 0.0033429 | 26.0583 | 13.1844 | 4.4296 | -1486.8156 | 13.2428
[6 empty] | 11.68 | 22.2342 | 26 | 0.041431 | 0.012114 | 0.0015718 | 0.0033474 | 26.0585 | -3.8243 | 0.65777 | -1503.8243 | -3.7658
[6 empty] | 11.7 | 30.1856 | 26 | 0.041536 | 0.012134 | 0.0015741 | 0.003352 | 26.0586 | 4.127 | 0.56424 | -1495.873 | 4.1856
[6 empty] | 11.72 | 28.0182 | 26 | 0.041641 | 0.012154 | 0.0015764 | 0.0033565 | 26.0587 | 1.9595 | 0.13703 | -1498.0405 | 2.0182
[6 empty] | 11.74 | 36.5844 | 26 | 0.041747 | 0.012174 | 0.0015787 | 0.003361 | 26.0589 | 10.5255 | 3.0282 | -1489.4745 | 10.5844
[6 empty] | 11.76 | 28.8142 | 26 | 0.041853 | 0.012194 | 0.001581 | 0.0033656 | 26.059 | 2.7552 | 0.26346 | -1497.2448 | 2.8142
[6 empty] | 11.78 | 37.0218 | 26 | 0.04196 | 0.012214 | 0.0015833 | 0.0033702 | 26.0591 | 10.9626 | 3.2462 | -1489.0374 | 11.0218
[6 empty] | 11.8 | 28.4538 | 26 | 0.042067 | 0.012234 | 0.0015856 | 0.0033747 | 26.0593 | 2.3945 | 0.20151 | -1497.6055 | 2.4538
[6 empty] | 11.82 | 24.6749 | 26 | 0.042174 | 0.012254 | 0.0015879 | 0.0033793 | 26.0594 | -1.3845 | 0.07768 | -1501.3845 | -1.3251
[6 empty] | 11.84 | 32.9873 | 26 | 0.042282 | 0.012274 | 0.0015902 | 0.0033839 | 26.0595 | 6.9278 | 1.4549 | -1493.0722 | 6.9873
[6 empty] | 11.86 | 24.4797 | 26 | 0.04239 | 0.012295 | 0.0015925 | 0.0033885 | 26.0597 | -1.5799 | 0.10197 | -1501.5799 | -1.5203
[6 empty] | 11.88 | 30.6701 | 26 | 0.042499 | 0.012315 | 0.0015948 | 0.0033931 | 26.0598 | 4.6103 | 0.69301 | -1495.3897 | 4.6701
[6 empty] | 11.9 | 24.5646 | 26 | 0.042608 | 0.012335 | 0.0015972 | 0.0033977 | 26.0599 | -1.4954 | 0.09103 | -1501.4954 | -1.4354
[6 empty] | 11.92 | 31.1643 | 26 | 0.042717 | 0.012356 | 0.0015995 | 0.0034023 | 26.0601 | 5.1043 | 0.836 | -1494.8957 | 5.1643
[6 empty] | 11.94 | 20.6099 | 26 | 0.042827 | 0.012376 | 0.0016018 | 0.003407 | 26.0602 | -5.4503 | 1.4413 | -1505.4503 | -5.3901
[6 empty] | 11.96 | 26.7544 | 26 | 0.042937 | 0.012397 | 0.0016042 | 0.0034116 | 26.0603 | 0.69409 | 0.018007 | -1499.3059 | 0.75444
[6 empty] | 11.98 | 21.9567 | 26 | 0.043048 | 0.012417 | 0.0016065 | 0.0034163 | 26.0605 | -4.1038 | 0.76703 | -1504.1038 | -4.0433
[6 empty] | 12 | 31.7887 | 26 | 0.043159 | 0.012438 | 0.0016089 | 0.003421 | 26.0606 | 5.7281 | 1.0322 | -1494.2719 | 5.7887
[6 empty] | 12.02 | 29.4209 | 26 | 0.043271 | 0.012459 | 0.0016113 | 0.0034256 | 26.0608 | 3.3602 | 0.38376 | -1496.6398 | 3.4209
[6 empty] | 12.04 | 25.4701 | 26 | 0.043383 | 0.012479 | 0.0016136 | 0.0034303 | 26.0609 | -0.59083 | 0.013705 | -1500.5908 | -0.52992
[6 empty] | 12.06 | 24.488 | 26 | 0.043495 | 0.0125 | 0.001616 | 0.003435 | 26.061 | -1.573 | 0.10105 | -1501.573 | -1.512
[6 empty] | 12.08 | 30.4245 | 26 | 0.043608 | 0.012521 | 0.0016184 | 0.0034397 | 26.0612 | 4.3633 | 0.62576 | -1495.6367 | 4.4245
[6 empty] | 12.1 | 31.7627 | 26 | 0.043722 | 0.012542 | 0.0016207 | 0.0034444 | 26.0613 | 5.7014 | 1.0234 | -1494.2986 | 5.7627
[6 empty] | 12.12 | 18.4723 | 26 | 0.043835 | 0.012563 | 0.0016231 | 0.0034491 | 26.0615 | -7.5892 | 3.1179 | -1507.5892 | -7.5277
[6 empty] | 12.14 | 22.8535 | 26 | 0.04395 | 0.012584 | 0.0016255 | 0.0034539 | 26.0616 | -3.2081 | 0.45035 | -1503.2081 | -3.1465
[6 empty] | 12.16 | 23.9076 | 26 | 0.044064 | 0.012605 | 0.0016279 | 0.0034586 | 26.0618 | -2.1542 | 0.1941 | -1502.1542 | -2.0924
[6 empty] | 12.18 | 23.563 | 26 | 0.044179 | 0.012626 | 0.0016303 | 0.0034634 | 26.0619 | -2.4989 | 0.26502 | -1502.4989 | -2.437
[6 empty] | 12.2 | 36.8552 | 26 | 0.044295 | 0.012647 | 0.0016327 | 0.0034681 | 26.062 | 10.7931 | 3.1608 | -1489.2069 | 10.8552
[6 empty] | 12.22 | 23.685 | 26 | 0.044411 | 0.012668 | 0.0016351 | 0.0034729 | 26.0622 | -2.3772 | 0.23859 | -1502.3772 | -2.315
[6 empty] | 12.24 | 29.8545 | 26 | 0.044527 | 0.012689 | 0.0016376 | 0.0034777 | 26.0623 | 3.7922 | 0.48169 | -1496.2078 | 3.8545
[6 empty] | 12.26 | 42.8842 | 26 | 0.044644 | 0.012711 | 0.00164 | 0.0034825 | 26.0625 | 16.8217 | 6.5985 | -1483.1783 | 16.8842
[6 empty] | 12.28 | 30.9177 | 26 | 0.044762 | 0.012732 | 0.0016424 | 0.0034873 | 26.0626 | 4.855 | 0.76239 | -1495.145 | 4.9177
[6 empty] | 12.3 | 31.055 | 26 | 0.04488 | 0.012753 | 0.0016448 | 0.0034921 | 26.0628 | 4.9923 | 0.80253 | -1495.0077 | 5.055
[6 empty] | 12.32 | 19.3063 | 26 | 0.044998 | 0.012775 | 0.0016473 | 0.0034969 | 26.0629 | -6.7566 | 2.3646 | -1506.7566 | -6.6937
[6 empty] | 12.34 | 27.3075 | 26 | 0.045117 | 0.012796 | 0.0016497 | 0.0035018 | 26.0631 | 1.2445 | 0.056714 | -1498.7555 | 1.3075
[6 empty] | 12.36 | 28.7023 | 26 | 0.045236 | 0.012818 | 0.0016522 | 0.0035066 | 26.0632 | 2.6391 | 0.24266 | -1497.3609 | 2.7023
[6 empty] | 12.38 | 24.0214 | 26 | 0.045356 | 0.01284 | 0.0016546 | 0.0035114 | 26.0634 | -2.042 | 0.17358 | -1502.042 | -1.9786
[6 empty] | 12.4 | 20.9627 | 26 | 0.045476 | 0.012861 | 0.0016571 | 0.0035163 | 26.0635 | -5.1008 | 1.2411 | -1505.1008 | -5.0373
[6 empty] | 12.42 | 33.2448 | 26 | 0.045597 | 0.012883 | 0.0016596 | 0.0035212 | 26.0637 | 7.1811 | 1.5512 | -1492.8189 | 7.2448
[6 empty] | 12.44 | 27.4944 | 26 | 0.045718 | 0.012905 | 0.001662 | 0.0035261 | 26.0638 | 1.4306 | 0.074438 | -1498.5694 | 1.4944
[6 empty] | 12.46 | 27.1498 | 26 | 0.04584 | 0.012927 | 0.0016645 | 0.003531 | 26.064 | 1.0859 | 0.04343 | -1498.9141 | 1.1498
[6 empty] | 12.48 | 26.1796 | 26 | 0.045962 | 0.012949 | 0.001667 | 0.0035359 | 26.0641 | 0.1155 | 0.00050956 | -1499.8845 | 0.17961
[6 empty] | 12.5 | 29.286 | 26 | 0.046084 | 0.01297 | 0.0016695 | 0.0035408 | 26.0643 | 3.2217 | 0.35442 | -1496.7783 | 3.286
[6 empty] | 12.52 | 33.4787 | 26 | 0.046208 | 0.012992 | 0.001672 | 0.0035457 | 26.0644 | 7.4142 | 1.642 | -1492.5858 | 7.4787
[6 empty] | 12.54 | 27.718 | 26 | 0.046331 | 0.013015 | 0.0016745 | 0.0035506 | 26.0646 | 1.6534 | 0.09863 | -1498.3466 | 1.718
[6 empty] | 12.56 | 31.9253 | 26 | 0.046455 | 0.013037 | 0.001677 | 0.0035556 | 26.0647 | 5.8606 | 1.0758 | -1494.1394 | 5.9253
[6 empty] | 12.58 | 34.653 | 26 | 0.04658 | 0.013059 | 0.0016795 | 0.0035605 | 26.0649 | 8.5881 | 2.1284 | -1491.4119 | 8.653
[6 empty] | 12.6 | 27.9635 | 26 | 0.046705 | 0.013081 | 0.001682 | 0.0035655 | 26.065 | 1.8985 | 0.12889 | -1498.1015 | 1.9635
[6 empty] | 12.62 | 25.5863 | 26 | 0.046831 | 0.013103 | 0.0016845 | 0.0035705 | 26.0652 | -0.47893 | 0.0089649 | -1500.4789 | -0.41375
[6 empty] | 12.64 | 33.8052 | 26 | 0.046957 | 0.013126 | 0.0016871 | 0.0035754 | 26.0653 | 7.7399 | 1.7721 | -1492.2601 | 7.8052
[6 empty] | 12.66 | 27.0064 | 26 | 0.047084 | 0.013148 | 0.0016896 | 0.0035804 | 26.0655 | 0.94089 | 0.03278 | -1499.0591 | 1.0064
[6 empty] | 12.68 | 22.7965 | 26 | 0.047211 | 0.013171 | 0.0016921 | 0.0035854 | 26.0657 | -3.2692 | 0.46883 | -1503.2692 | -3.2035
[6 empty] | 12.7 | 28.3643 | 26 | 0.047338 | 0.013193 | 0.0016947 | 0.0035905 | 26.0658 | 2.2985 | 0.18626 | -1497.7015 | 2.3643
[6 empty] | 12.72 | 21.542 | 26 | 0.047467 | 0.013216 | 0.0016972 | 0.0035955 | 26.066 | -4.524 | 0.95006 | -1504.524 | -4.458
[6 empty] | 12.74 | 25.4315 | 26 | 0.047595 | 0.013238 | 0.0016998 | 0.0036005 | 26.0661 | -0.63461 | 0.015836 | -1500.6346 | -0.56848
[6 empty] | 12.76 | 34.5342 | 26 | 0.047725 | 0.013261 | 0.0017024 | 0.0036056 | 26.0663 | 8.4679 | 2.0764 | -1491.5321 | 8.5342
[6 empty] | 12.78 | 27.75 | 26 | 0.047854 | 0.013284 | 0.0017049 | 0.0036106 | 26.0665 | 1.6836 | 0.10214 | -1498.3164 | 1.75
[6 empty] | 12.8 | 26.0365 | 26 | 0.047985 | 0.013307 | 0.0017075 | 0.0036157 | 26.0666 | -0.030118 | 3.4839e-05 | -1500.0301 | 0.036497
[6 empty] | 12.82 | 13.4219 | 26 | 0.048115 | 0.013329 | 0.0017101 | 0.0036208 | 26.0668 | -12.6448 | 11.9127 | -1512.6448 | -12.5781
[6 empty] | 12.84 | 30.2523 | 26 | 0.048247 | 0.013352 | 0.0017127 | 0.0036259 | 26.0669 | 4.1854 | 0.57905 | -1495.8146 | 4.2523
[6 empty] | 12.86 | 24.7012 | 26 | 0.048379 | 0.013375 | 0.0017153 | 0.003631 | 26.0671 | -1.3659 | 0.075527 | -1501.3659 | -1.2988
[6 empty] | 12.88 | 26.2024 | 26 | 0.048511 | 0.013398 | 0.0017179 | 0.0036361 | 26.0673 | 0.13514 | 0.00069703 | -1499.8649 | 0.20241
[6 empty] | 12.9 | 25.827 | 26 | 0.048644 | 0.013422 | 0.0017205 | 0.0036412 | 26.0674 | -0.2404 | 0.0022377 | -1500.2404 | -0.17298
[6 empty] | 12.92 | 22.6462 | 26 | 0.048778 | 0.013445 | 0.0017231 | 0.0036463 | 26.0676 | -3.4214 | 0.5169 | -1503.4214 | -3.3538
[6 empty] | 12.94 | 21.7959 | 26 | 0.048912 | 0.013468 | 0.0017257 | 0.0036515 | 26.0678 | -4.2718 | 0.83725 | -1504.2718 | -4.2041
[6 empty] | 12.96 | 30.1367 | 26 | 0.049047 | 0.013491 | 0.0017283 | 0.0036566 | 26.0679 | 4.0688 | 0.54934 | -1495.9312 | 4.1367
[6 empty] | 12.98 | 25.6248 | 26 | 0.049182 | 0.013515 | 0.0017309 | 0.0036618 | 26.0681 | -0.44329 | 0.0076686 | -1500.4433 | -0.3752
[6 empty] | 13 | 28.8129 | 26 | 0.049317 | 0.013538 | 0.0017336 | 0.003667 | 26.0683 | 2.7446 | 0.26144 | -1497.2554 | 2.8129
[6 empty] | 13.02 | 25.3644 | 26 | 0.049454 | 0.013562 | 0.0017362 | 0.0036722 | 26.0684 | -0.70403 | 0.019542 | -1500.704 | -0.63561
[6 empty] | 13.04 | 34.4275 | 26 | 0.049591 | 0.013585 | 0.0017389 | 0.0036774 | 26.0686 | 8.3589 | 2.0295 | -1491.6411 | 8.4275
[6 empty] | 13.06 | 30.7052 | 26 | 0.049728 | 0.013609 | 0.0017415 | 0.0036826 | 26.0688 | 4.6364 | 0.70009 | -1495.3636 | 4.7052
[6 empty] | 13.08 | 21.5945 | 26 | 0.049866 | 0.013632 | 0.0017442 | 0.0036878 | 26.0689 | -4.4745 | 0.92713 | -1504.4745 | -4.4055
[6 empty] | 13.1 | 22.6138 | 26 | 0.050005 | 0.013656 | 0.0017468 | 0.003693 | 26.0691 | -3.4553 | 0.52796 | -1503.4553 | -3.3862
[6 empty] | 13.12 | 24.5103 | 26 | 0.050144 | 0.01368 | 0.0017495 | 0.0036983 | 26.0693 | -1.5589 | 0.099152 | -1501.5589 | -1.4897
[6 empty] | 13.14 | 23.5678 | 26 | 0.050284 | 0.013704 | 0.0017522 | 0.0037035 | 26.0694 | -2.5017 | 0.26555 | -1502.5017 | -2.4322
[6 empty] | 13.16 | 26.879 | 26 | 0.050424 | 0.013728 | 0.0017549 | 0.0037088 | 26.0696 | 0.80941 | 0.024374 | -1499.1906 | 0.87902
[6 empty] | 13.18 | 19.0857 | 26 | 0.050565 | 0.013752 | 0.0017575 | 0.0037141 | 26.0698 | -6.984 | 2.5557 | -1506.984 | -6.9143
[6 empty] | 13.2 | 19.4034 | 26 | 0.050707 | 0.013776 | 0.0017602 | 0.0037194 | 26.07 | -6.6666 | 2.2905 | -1506.6666 | -6.5966
[6 empty] | 13.22 | 21.4097 | 26 | 0.050849 | 0.0138 | 0.0017629 | 0.0037247 | 26.0701 | -4.6605 | 1.0145 | -1504.6605 | -4.5903
[6 empty] | 13.24 | 28.8623 | 26 | 0.050991 | 0.013824 | 0.0017656 | 0.00373 | 26.0703 | 2.792 | 0.27009 | -1497.208 | 2.8623
[6 empty] | 13.26 | 26.5747 | 26 | 0.051135 | 0.013848 | 0.0017684 | 0.0037353 | 26.0705 | 0.50417 | 0.009565 | -1499.4958 | 0.57466
[6 empty] | 13.28 | 29.53 | 26 | 0.051279 | 0.013872 | 0.0017711 | 0.0037406 | 26.0707 | 3.4593 | 0.40524 | -1496.5407 | 3.53
[6 empty] | 13.3 | 33.3403 | 26 | 0.051423 | 0.013897 | 0.0017738 | 0.003746 | 26.0708 | 7.2695 | 1.585 | -1492.7305 | 7.3403
[6 empty] | 13.32 | 24.9843 | 26 | 0.051568 | 0.013921 | 0.0017765 | 0.0037513 | 26.071 | -1.0867 | 0.04727 | -1501.0867 | -1.0157
[6 empty] | 13.34 | 21.8731 | 26 | 0.051714 | 0.013946 | 0.0017793 | 0.0037567 | 26.0712 | -4.1981 | 0.80573 | -1504.1981 | -4.1269
[6 empty] | 13.36 | 21.1077 | 26 | 0.051861 | 0.01397 | 0.001782 | 0.0037621 | 26.0714 | -4.9637 | 1.1673 | -1504.9637 | -4.8923
[6 empty] | 13.38 | 21.7999 | 26 | 0.052008 | 0.013995 | 0.0017848 | 0.0037675 | 26.0716 | -4.2717 | 0.83704 | -1504.2717 | -4.2001
[6 empty] | 13.4 | 20.8872 | 26 | 0.052155 | 0.014019 | 0.0017875 | 0.0037729 | 26.0717 | -5.1846 | 1.2869 | -1505.1846 | -5.1128
[6 empty] | 13.42 | 23.6318 | 26 | 0.052304 | 0.014044 | 0.0017903 | 0.0037783 | 26.0719 | -2.4401 | 0.25196 | -1502.4401 | -2.3682
[6 empty] | 13.44 | 31.6471 | 26 | 0.052452 | 0.014069 | 0.0017931 | 0.0037837 | 26.0721 | 5.575 | 0.98209 | -1494.425 | 5.6471
[6 empty] | 13.46 | 22.6212 | 26 | 0.052602 | 0.014094 | 0.0017958 | 0.0037892 | 26.0723 | -3.4511 | 0.52649 | -1503.4511 | -3.3788
[6 empty] | 13.48 | 36.3885 | 26 | 0.052752 | 0.014119 | 0.0017986 | 0.0037946 | 26.0725 | 10.316 | 2.9246 | -1489.684 | 10.3885
[6 empty] | 13.5 | 33.3512 | 26 | 0.052903 | 0.014144 | 0.0018014 | 0.0038001 | 26.0726 | 7.2785 | 1.5885 | -1492.7215 | 7.3512
[6 empty] | 13.52 | 26.0919 | 26 | 0.053055 | 0.014169 | 0.0018042 | 0.0038056 | 26.0728 | 0.019052 | 1.3911e-05 | -1499.9809 | 0.091885
[6 empty] | 13.54 | 23.5077 | 26 | 0.053207 | 0.014194 | 0.001807 | 0.003811 | 26.073 | -2.5653 | 0.27995 | -1502.5653 | -2.4923
[6 empty] | 13.56 | 36.9502 | 26 | 0.053359 | 0.014219 | 0.0018098 | 0.0038165 | 26.0732 | 10.877 | 3.2019 | -1489.123 | 10.9502
[6 empty] | 13.58 | 25.4146 | 26 | 0.053513 | 0.014244 | 0.0018126 | 0.003822 | 26.0734 | -0.65877 | 0.017076 | -1500.6588 | -0.58538
[6 empty] | 13.6 | 19.075 | 26 | 0.053667 | 0.01427 | 0.0018155 | 0.0038276 | 26.0736 | -6.9986 | 2.5678 | -1506.9986 | -6.925
[6 empty] | 13.62 | 27.469 | 26 | 0.053822 | 0.014295 | 0.0018183 | 0.0038331 | 26.0738 | 1.3953 | 0.070871 | -1498.6047 | 1.469
[6 empty] | 13.64 | 20.4531 | 26 | 0.053977 | 0.014321 | 0.0018211 | 0.0038386 | 26.074 | -5.6209 | 1.5447 | -1505.6209 | -5.5469
[6 empty] | 13.66 | 13.3219 | 26 | 0.054133 | 0.014346 | 0.001824 | 0.0038442 | 26.0741 | -12.7523 | 12.207 | -1512.7523 | -12.6781
[6 empty] | 13.68 | 28.3049 | 26 | 0.05429 | 0.014372 | 0.0018268 | 0.0038498 | 26.0743 | 2.2305 | 0.17578 | -1497.7695 | 2.3049
[6 empty] | 13.7 | 26.9657 | 26 | 0.054448 | 0.014397 | 0.0018297 | 0.0038554 | 26.0745 | 0.89118 | 0.029452 | -1499.1088 | 0.96571
[6 empty] | 13.72 | 25.7308 | 26 | 0.054606 | 0.014423 | 0.0018325 | 0.0038609 | 26.0747 | -0.34388 | 0.0045959 | -1500.3439 | -0.26916
[6 empty] | 13.74 | 34.4944 | 26 | 0.054765 | 0.014449 | 0.0018354 | 0.0038666 | 26.0749 | 8.4194 | 2.055 | -1491.5806 | 8.4944
[6 empty] | 13.76 | 29.5278 | 26 | 0.054924 | 0.014475 | 0.0018383 | 0.0038722 | 26.0751 | 3.4527 | 0.40372 | -1496.5473 | 3.5278
[6 empty] | 13.78 | 35.7938 | 26 | 0.055084 | 0.014501 | 0.0018412 | 0.0038778 | 26.0753 | 9.7185 | 2.6387 | -1490.2815 | 9.7938
[6 empty] | 13.8 | 25.2054 | 26 | 0.055245 | 0.014527 | 0.001844 | 0.0038834 | 26.0755 | -0.87007 | 0.030034 | -1500.8701 | -0.79457
[6 empty] | 13.82 | 24.5471 | 26 | 0.055407 | 0.014553 | 0.0018469 | 0.0038891 | 26.0757 | -1.5286 | 0.095189 | -1501.5286 | -1.4529
[6 empty] | 13.84 | 22.6433 | 26 | 0.055569 | 0.014579 | 0.0018498 | 0.0038948 | 26.0759 | -3.4326 | 0.52036 | -1503.4326 | -3.3567
[6 empty] | 13.86 | 13.6217 | 26 | 0.055732 | 0.014605 | 0.0018528 | 0.0039004 | 26.0761 | -12.4544 | 11.3871 | -1512.4544 | -12.3783
[6 empty] | 13.88 | 21.4296 | 26 | 0.055896 | 0.014632 | 0.0018557 | 0.0039061 | 26.0763 | -4.6467 | 1.0076 | -1504.6467 | -4.5704
[6 empty] | 13.9 | 30.2535 | 26 | 0.056061 | 0.014658 | 0.0018586 | 0.0039118 | 26.0765 | 4.177 | 0.57671 | -1495.823 | 4.2535
[6 empty] | 13.92 | 29.6788 | 26 | 0.056226 | 0.014684 | 0.0018615 | 0.0039176 | 26.0767 | 3.6021 | 0.43719 | -1496.3979 | 3.6788
[6 empty] | 13.94 | 25.807 | 26 | 0.056392 | 0.014711 | 0.0018645 | 0.0039233 | 26.0769 | -0.2699 | 0.0028227 | -1500.2699 | -0.19301
[6 empty] | 13.96 | 24.3888 | 26 | 0.056559 | 0.014738 | 0.0018674 | 0.003929 | 26.0771 | -1.6883 | 0.11688 | -1501.6883 | -1.6112
[6 empty] | 13.98 | 21.7337 | 26 | 0.056726 | 0.014764 | 0.0018704 | 0.0039348 | 26.0773 | -4.3436 | 0.86807 | -1504.3436 | -4.2663
[6 empty] | 14 | 22.9782 | 26 | 0.056894 | 0.014791 | 0.0018733 | 0.0039406 | 26.0775 | -3.0993 | 0.41804 | -1503.0993 | -3.0218
[6 empty] | 14.02 | 27.1322 | 26 | 0.057063 | 0.014818 | 0.0018763 | 0.0039463 | 26.0777 | 1.0545 | 0.040983 | -1498.9455 | 1.1322
[6 empty] | 14.04 | 27.356 | 26 | 0.057233 | 0.014845 | 0.0018793 | 0.0039521 | 26.0779 | 1.2781 | 0.059715 | -1498.7219 | 1.356
[6 empty] | 14.06 | 25.8034 | 26 | 0.057403 | 0.014872 | 0.0018822 | 0.0039579 | 26.0781 | -0.27471 | 0.0029247 | -1500.2747 | -0.1966
[6 empty] | 14.08 | 31.5608 | 26 | 0.057575 | 0.014899 | 0.0018852 | 0.0039637 | 26.0783 | 5.4825 | 0.95239 | -1494.5175 | 5.5608
[6 empty] | 14.1 | 34.3662 | 26 | 0.057747 | 0.014926 | 0.0018882 | 0.0039696 | 26.0785 | 8.2877 | 1.9986 | -1491.7123 | 8.3662
[6 empty] | 14.12 | 25.0791 | 26 | 0.057919 | 0.014953 | 0.0018912 | 0.0039754 | 26.0787 | -0.99962 | 0.039843 | -1500.9996 | -0.92088
[6 empty] | 14.14 | 19.9278 | 26 | 0.058093 | 0.01498 | 0.0018942 | 0.0039813 | 26.0789 | -6.1512 | 1.8987 | -1506.1512 | -6.0722
[6 empty] | 14.16 | 25.7256 | 26 | 0.058267 | 0.015007 | 0.0018972 | 0.0039872 | 26.0792 | -0.35355 | 0.004859 | -1500.3536 | -0.2744
[6 empty] | 14.18 | 34.5445 | 26 | 0.058442 | 0.015035 | 0.0019003 | 0.003993 | 26.0794 | 8.4652 | 2.0744 | -1491.5348 | 8.5445
[6 empty] | 14.2 | 29.7959 | 26 | 0.058618 | 0.015062 | 0.0019033 | 0.0039989 | 26.0796 | 3.7163 | 0.46352 | -1496.2837 | 3.7959
[6 empty] | 14.22 | 17.6824 | 26 | 0.058795 | 0.01509 | 0.0019063 | 0.0040048 | 26.0798 | -8.3974 | 3.9879 | -1508.3974 | -8.3176
[6 empty] | 14.24 | 25.879 | 26 | 0.058972 | 0.015117 | 0.0019094 | 0.0040108 | 26.08 | -0.20104 | 0.0015617 | -1500.201 | -0.12103
[6 empty] | 14.26 | 17.8235 | 26 | 0.059151 | 0.015145 | 0.0019124 | 0.0040167 | 26.0802 | -8.2567 | 3.8249 | -1508.2567 | -8.1765
[6 empty] | 14.28 | 28.1371 | 26 | 0.05933 | 0.015173 | 0.0019155 | 0.0040226 | 26.0804 | 2.0566 | 0.15032 | -1497.9434 | 2.1371
[6 empty] | 14.3 | 18.0527 | 26 | 0.05951 | 0.015201 | 0.0019185 | 0.0040286 | 26.0807 | -8.0279 | 3.57 | -1508.0279 | -7.9473
[6 empty] | 14.32 | 35.7423 | 26 | 0.059691 | 0.015229 | 0.0019216 | 0.0040346 | 26.0809 | 9.6614 | 2.6116 | -1490.3386 | 9.7423
[6 empty] | 14.34 | 34.1065 | 26 | 0.059872 | 0.015257 | 0.0019247 | 0.0040406 | 26.0811 | 8.0254 | 1.8884 | -1491.9746 | 8.1065
[6 empty] | 14.36 | 28.8254 | 26 | 0.060055 | 0.015285 | 0.0019278 | 0.0040466 | 26.0813 | 2.7441 | 0.26123 | -1497.2559 | 2.8254
[6 empty] | 14.38 | 26.4452 | 26 | 0.060238 | 0.015313 | 0.0019309 | 0.0040526 | 26.0815 | 0.36367 | 0.0050012 | -1499.6363 | 0.44521
[6 empty] | 14.4 | 24.2116 | 26 | 0.060422 | 0.015341 | 0.001934 | 0.0040586 | 26.0818 | -1.8701 | 0.14445 | -1501.8701 | -1.7884
[6 empty] | 14.42 | 29.1435 | 26 | 0.060607 | 0.01537 | 0.0019371 | 0.0040647 | 26.082 | 3.0616 | 0.32162 | -1496.9384 | 3.1435
[6 empty] | 14.44 | 25.138 | 26 | 0.060793 | 0.015398 | 0.0019402 | 0.0040707 | 26.0822 | -0.94415 | 0.035461 | -1500.9442 | -0.86195
[6 empty] | 14.46 | 20.2434 | 26 | 0.060979 | 0.015426 | 0.0019433 | 0.0040768 | 26.0824 | -5.839 | 1.6842 | -1505.839 | -5.7566
[6 empty] | 14.48 | 29.3425 | 26 | 0.061167 | 0.015455 | 0.0019465 | 0.0040829 | 26.0827 | 3.2599 | 0.36216 | -1496.7401 | 3.3425
[6 empty] | 14.5 | 29.6429 | 26 | 0.061355 | 0.015484 | 0.0019496 | 0.004089 | 26.0829 | 3.56 | 0.42755 | -1496.44 | 3.6429
[6 empty] | 14.52 | 26.6791 | 26 | 0.061544 | 0.015512 | 0.0019528 | 0.0040951 | 26.0831 | 0.59598 | 0.013314 | -1499.404 | 0.67909
[6 empty] | 14.54 | 34.5482 | 26 | 0.061734 | 0.015541 | 0.0019559 | 0.0041012 | 26.0833 | 8.4649 | 2.074 | -1491.5351 | 8.5482
[6 empty] | 14.56 | 24.3251 | 26 | 0.061925 | 0.01557 | 0.0019591 | 0.0041073 | 26.0836 | -1.7585 | 0.12712 | -1501.7585 | -1.6749
[6 empty] | 14.58 | 31.5368 | 26 | 0.062117 | 0.015599 | 0.0019623 | 0.0041135 | 26.0838 | 5.453 | 0.94289 | -1494.547 | 5.5368
[6 empty] | 14.6 | 26.3528 | 26 | 0.06231 | 0.015628 | 0.0019654 | 0.0041196 | 26.084 | 0.26875 | 0.0027408 | -1499.7313 | 0.35277
[6 empty] | 14.62 | 21.0532 | 26 | 0.062504 | 0.015657 | 0.0019686 | 0.0041258 | 26.0843 | -5.0311 | 1.2023 | -1505.0311 | -4.9468
[6 empty] | 14.64 | 22.678 | 26 | 0.062698 | 0.015686 | 0.0019718 | 0.004132 | 26.0845 | -3.4065 | 0.51169 | -1503.4065 | -3.322
[6 empty] | 14.66 | 27.0711 | 26 | 0.062894 | 0.015716 | 0.001975 | 0.0041382 | 26.0847 | 0.98637 | 0.03594 | -1499.0136 | 1.0711
[6 empty] | 14.68 | 25.2586 | 26 | 0.06309 | 0.015745 | 0.0019782 | 0.0041444 | 26.085 | -0.82635 | 0.027034 | -1500.8263 | -0.74139
[6 empty] | 14.7 | 31.5542 | 26 | 0.063287 | 0.015774 | 0.0019814 | 0.0041507 | 26.0852 | 5.469 | 0.94788 | -1494.531 | 5.5542
[6 empty] | 14.72 | 22.4257 | 26 | 0.063486 | 0.015804 | 0.0019847 | 0.0041569 | 26.0854 | -3.6597 | 0.59725 | -1503.6597 | -3.5743
[6 empty] | 14.74 | 40.3396 | 26 | 0.063685 | 0.015834 | 0.0019879 | 0.0041632 | 26.0857 | 14.2539 | 5.0366 | -1485.7461 | 14.3396
[6 empty] | 14.76 | 19.7438 | 26 | 0.063885 | 0.015863 | 0.0019911 | 0.0041695 | 26.0859 | -6.3421 | 2.0372 | -1506.3421 | -6.2562
[6 empty] | 14.78 | 25.4716 | 26 | 0.064086 | 0.015893 | 0.0019944 | 0.0041758 | 26.0861 | -0.61454 | 0.014827 | -1500.6145 | -0.52839
[6 empty] | 14.8 | 31.4205 | 26 | 0.064288 | 0.015923 | 0.0019977 | 0.0041821 | 26.0864 | 5.3341 | 0.90555 | -1494.6659 | 5.4205
[6 empty] | 14.82 | 30.9179 | 26 | 0.064491 | 0.015953 | 0.0020009 | 0.0041884 | 26.0866 | 4.8312 | 0.75493 | -1495.1688 | 4.9179
[6 empty] | 14.84 | 16.2597 | 26 | 0.064695 | 0.015983 | 0.0020042 | 0.0041947 | 26.0869 | -9.8272 | 5.9394 | -1509.8272 | -9.7403
[6 empty] | 14.86 | 22.4924 | 26 | 0.0649 | 0.016013 | 0.0020075 | 0.0042011 | 26.0871 | -3.5947 | 0.57449 | -1503.5947 | -3.5076
[6 empty] | 14.88 | 30.2489 | 26 | 0.065105 | 0.016043 | 0.0020108 | 0.0042074 | 26.0874 | 4.1616 | 0.57254 | -1495.8384 | 4.2489
[6 empty] | 14.9 | 33.2985 | 26 | 0.065312 | 0.016073 | 0.0020141 | 0.0042138 | 26.0876 | 7.2109 | 1.5616 | -1492.7891 | 7.2985
[6 empty] | 14.92 | 27.2014 | 26 | 0.06552 | 0.016104 | 0.0020174 | 0.0042202 | 26.0879 | 1.1136 | 0.045587 | -1498.8864 | 1.2014
[6 empty] | 14.94 | 27.7482 | 26 | 0.065729 | 0.016134 | 0.0020207 | 0.0042266 | 26.0881 | 1.6601 | 0.099323 | -1498.3399 | 1.7482
[6 empty] | 14.96 | 35.095 | 26 | 0.065939 | 0.016165 | 0.002024 | 0.004233 | 26.0884 | 9.0066 | 2.3114 | -1490.9934 | 9.095
[6 empty] | 14.98 | 31.0394 | 26 | 0.06615 | 0.016195 | 0.0020273 | 0.0042395 | 26.0886 | 4.9508 | 0.78964 | -1495.0492 | 5.0394
[6 empty] | 15 | 22.6481 | 26 | 0.066361 | 0.016226 | 0.0020307 | 0.0042459 | 26.0889 | -3.4408 | 0.52274 | -1503.4408 | -3.3519
[6 empty] | 15.02 | 27.3954 | 26 | 0.066574 | 0.016257 | 0.002034 | 0.0042524 | 26.0891 | 1.3063 | 0.06229 | -1498.6937 | 1.3954
[6 empty] | 15.04 | 28.0291 | 26 | 0.066788 | 0.016288 | 0.0020374 | 0.0042589 | 26.0894 | 1.9397 | 0.13423 | -1498.0603 | 2.0291
[6 empty] | 15.06 | 22.1921 | 26 | 0.067003 | 0.016319 | 0.0020407 | 0.0042653 | 26.0896 | -3.8975 | 0.68452 | -1503.8975 | -3.8079
[6 empty] | 15.08 | 31.9244 | 26 | 0.067219 | 0.01635 | 0.0020441 | 0.0042719 | 26.0899 | 5.8345 | 1.0663 | -1494.1655 | 5.9244
[6 empty] | 15.1 | 24.0687 | 26 | 0.067436 | 0.016381 | 0.0020475 | 0.0042784 | 26.0901 | -2.0214 | 0.16977 | -1502.0214 | -1.9313
[6 empty] | 15.12 | 31.9964 | 26 | 0.067654 | 0.016412 | 0.0020509 | 0.0042849 | 26.0904 | 5.906 | 1.0901 | -1494.094 | 5.9964
[6 empty] | 15.14 | 29.3462 | 26 | 0.067873 | 0.016444 | 0.0020543 | 0.0042915 | 26.0907 | 3.2555 | 0.36115 | -1496.7445 | 3.3462
[6 empty] | 15.16 | 28.3636 | 26 | 0.068094 | 0.016475 | 0.0020577 | 0.004298 | 26.0909 | 2.2727 | 0.1821 | -1497.7273 | 2.3636
[6 empty] | 15.18 | 25.288 | 26 | 0.068315 | 0.016507 | 0.0020611 | 0.0043046 | 26.0912 | -0.8032 | 0.025512 | -1500.8032 | -0.71202
[6 empty] | 15.2 | 31.3989 | 26 | 0.068537 | 0.016538 | 0.0020645 | 0.0043112 | 26.0915 | 5.3074 | 0.89713 | -1494.6926 | 5.3989
[6 empty] | 15.22 | 30.6303 | 26 | 0.068761 | 0.01657 | 0.0020679 | 0.0043178 | 26.0917 | 4.5386 | 0.6725 | -1495.4614 | 4.6303
[6 empty] | 15.24 | 19.9579 | 26 | 0.068985 | 0.016602 | 0.0020714 | 0.0043245 | 26.092 | -6.1341 | 1.8853 | -1506.1341 | -6.0421
[6 empty] | 15.26 | 20.9499 | 26 | 0.069211 | 0.016634 | 0.0020748 | 0.0043311 | 26.0923 | -5.1423 | 1.2622 | -1505.1423 | -5.0501
[6 empty] | 15.28 | 33.031 | 26 | 0.069437 | 0.016665 | 0.0020783 | 0.0043378 | 26.0925 | 6.9384 | 1.4575 | -1493.0616 | 7.031
[6 empty] | 15.3 | 30.0169 | 26 | 0.069665 | 0.016698 | 0.0020818 | 0.0043445 | 26.0928 | 3.9241 | 0.513 | -1496.0759 | 4.0169
[6 empty] | 15.32 | 14.8735 | 26 | 0.069894 | 0.01673 | 0.0020852 | 0.0043511 | 26.0931 | -11.2196 | 8.4634 | -1511.2196 | -11.1265
[6 empty] | 15.34 | 21.2503 | 26 | 0.070124 | 0.016762 | 0.0020887 | 0.0043579 | 26.0933 | -4.843 | 1.1037 | -1504.843 | -4.7497
[6 empty] | 15.36 | 27.9479 | 26 | 0.070356 | 0.016794 | 0.0020922 | 0.0043646 | 26.0936 | 1.8543 | 0.12303 | -1498.1457 | 1.9479
[6 empty] | 15.38 | 28.168 | 26 | 0.070588 | 0.016827 | 0.0020957 | 0.0043713 | 26.0939 | 2.0742 | 0.15273 | -1497.9258 | 2.168
[6 empty] | 15.4 | 26.8464 | 26 | 0.070822 | 0.016859 | 0.0020992 | 0.0043781 | 26.0942 | 0.75223 | 0.021077 | -1499.2478 | 0.84639
[6 empty] | 15.42 | 22.3462 | 26 | 0.071056 | 0.016892 | 0.0021027 | 0.0043848 | 26.0944 | -3.7482 | 0.62871 | -1503.7482 | -3.6538
[6 empty] | 15.44 | 29.6918 | 26 | 0.071292 | 0.016925 | 0.0021063 | 0.0043916 | 26.0947 | 3.5971 | 0.43578 | -1496.4029 | 3.6918
[6 empty] | 15.46 | 26.1736 | 26 | 0.071529 | 0.016957 | 0.0021098 | 0.0043984 | 26.095 | 0.07862 | 0.00023616 | -1499.9214 | 0.17361
[6 empty] | 15.48 | 17.3006 | 26 | 0.071767 | 0.01699 | 0.0021133 | 0.0044052 | 26.0953 | -8.7947 | 4.4707 | -1508.7947 | -8.6994
[6 empty] | 15.5 | 26.4704 | 26 | 0.072007 | 0.017023 | 0.0021169 | 0.0044121 | 26.0956 | 0.37486 | 0.0053086 | -1499.6251 | 0.47042
[6 empty] | 15.52 | 28.6738 | 26 | 0.072247 | 0.017056 | 0.0021205 | 0.0044189 | 26.0958 | 2.5779 | 0.23177 | -1497.4221 | 2.6738
[6 empty] | 15.54 | 24.287 | 26 | 0.072489 | 0.01709 | 0.002124 | 0.0044258 | 26.0961 | -1.8092 | 0.13477 | -1501.8092 | -1.713
[6 empty] | 15.56 | 23.5168 | 26 | 0.072732 | 0.017123 | 0.0021276 | 0.0044327 | 26.0964 | -2.5796 | 0.28297 | -1502.5796 | -2.4832
[6 empty] | 15.58 | 34.1397 | 26 | 0.072977 | 0.017156 | 0.0021312 | 0.0044396 | 26.0967 | 8.043 | 1.8949 | -1491.957 | 8.1397
[6 empty] | 15.6 | 37.6438 | 26 | 0.073222 | 0.01719 | 0.0021348 | 0.0044465 | 26.097 | 11.5469 | 3.5419 | -1488.4531 | 11.6438
[6 empty] | 15.62 | 31.0583 | 26 | 0.073469 | 0.017223 | 0.0021384 | 0.0044534 | 26.0973 | 4.961 | 0.79244 | -1495.039 | 5.0583
[6 empty] | 15.64 | 23.1376 | 26 | 0.073717 | 0.017257 | 0.002142 | 0.0044604 | 26.0976 | -2.96 | 0.37866 | -1502.96 | -2.8624
[6 empty] | 15.66 | 23.0735 | 26 | 0.073966 | 0.017291 | 0.0021456 | 0.0044673 | 26.0979 | -3.0244 | 0.39643 | -1503.0244 | -2.9265
[6 empty] | 15.68 | 35.4372 | 26 | 0.074217 | 0.017325 | 0.0021493 | 0.0044743 | 26.0982 | 9.339 | 2.4612 | -1490.661 | 9.4372
[6 empty] | 15.7 | 29.6738 | 26 | 0.074468 | 0.017359 | 0.0021529 | 0.0044813 | 26.0985 | 3.5753 | 0.43078 | -1496.4247 | 3.6738
[6 empty] | 15.72 | 30.517 | 26 | 0.074721 | 0.017393 | 0.0021566 | 0.0044883 | 26.0988 | 4.4183 | 0.63968 | -1495.5817 | 4.517
[6 empty] | 15.74 | 28.5963 | 26 | 0.074976 | 0.017427 | 0.0021602 | 0.0044953 | 26.0991 | 2.4973 | 0.21808 | -1497.5027 | 2.5963
[6 empty] | 15.76 | 28.4837 | 26 | 0.075231 | 0.017461 | 0.0021639 | 0.0045024 | 26.0994 | 2.3843 | 0.19959 | -1497.6157 | 2.4837
[6 empty] | 15.78 | 33.7438 | 26 | 0.075488 | 0.017496 | 0.0021676 | 0.0045094 | 26.0997 | 7.6442 | 1.7317 | -1492.3558 | 7.7438
[6 empty] | 15.8 | 29.3268 | 26 | 0.075747 | 0.01753 | 0.0021713 | 0.0045165 | 26.1 | 3.2268 | 0.35505 | -1496.7732 | 3.3268
[6 empty] | 15.82 | 22.1648 | 26 | 0.076006 | 0.017565 | 0.002175 | 0.0045236 | 26.1003 | -3.9355 | 0.69877 | -1503.9355 | -3.8352
[6 empty] | 15.84 | 34.8364 | 26 | 0.076267 | 0.0176 | 0.0021787 | 0.0045307 | 26.1006 | 8.7358 | 2.1906 | -1491.2642 | 8.8364
[6 empty] | 15.86 | 26.2102 | 26 | 0.07653 | 0.017634 | 0.0021824 | 0.0045378 | 26.1009 | 0.10927 | 0.00045554 | -1499.8907 | 0.21015
[6 empty] | 15.88 | 30.7656 | 26 | 0.076793 | 0.017669 | 0.0021861 | 0.004545 | 26.1012 | 4.6644 | 0.70718 | -1495.3356 | 4.7656
[6 empty] | 15.9 | 32.3898 | 26 | 0.077058 | 0.017704 | 0.0021899 | 0.0045521 | 26.1015 | 6.2883 | 1.2208 | -1493.7117 | 6.3898
[6 empty] | 15.92 | 26.8477 | 26 | 0.077325 | 0.017739 | 0.0021936 | 0.0045593 | 26.1018 | 0.7459 | 0.020723 | -1499.2541 | 0.84772
[6 empty] | 15.94 | 27.344 | 26 | 0.077593 | 0.017775 | 0.0021974 | 0.0045665 | 26.1021 | 1.2419 | 0.056405 | -1498.7581 | 1.344
[6 empty] | 15.96 | 22.7072 | 26 | 0.077862 | 0.01781 | 0.0022012 | 0.0045737 | 26.1024 | -3.3953 | 0.50767 | -1503.3953 | -3.2928
[6 empty] | 15.98 | 21.5966 | 26 | 0.078132 | 0.017845 | 0.0022049 | 0.0045809 | 26.1028 | -4.5062 | 0.94023 | -1504.5062 | -4.4034
[6 empty] | 16 | 31.8571 | 26 | 0.078404 | 0.017881 | 0.0022087 | 0.0045882 | 26.1031 | 5.754 | 1.0393 | -1494.246 | 5.8571
[6 empty] | 16.02 | 29.68 | 26 | 0.078678 | 0.017916 | 0.0022125 | 0.0045955 | 26.1034 | 3.5766 | 0.43099 | -1496.4234 | 3.68
[6 empty] | 16.04 | 34.4261 | 26 | 0.078953 | 0.017952 | 0.0022163 | 0.0046027 | 26.1037 | 8.3224 | 2.0119 | -1491.6776 | 8.4261
[6 empty] | 16.06 | 23.4233 | 26 | 0.079229 | 0.017988 | 0.0022201 | 0.00461 | 26.104 | -2.6808 | 0.30681 | -1502.6808 | -2.5767
[6 empty] | 16.08 | 25.374 | 26 | 0.079507 | 0.018024 | 0.002224 | 0.0046173 | 26.1044 | -0.73032 | 0.02102 | -1500.7303 | -0.62595
[6 empty] | 16.1 | 24.8933 | 26 | 0.079786 | 0.01806 | 0.0022278 | 0.0046247 | 26.1047 | -1.2114 | 0.058954 | -1501.2114 | -1.1067
[6 empty] | 16.12 | 26.5774 | 26 | 0.080067 | 0.018096 | 0.0022316 | 0.004632 | 26.105 | 0.47241 | 0.008397 | -1499.5276 | 0.57744
[6 empty] | 16.14 | 25.5322 | 26 | 0.080349 | 0.018133 | 0.0022355 | 0.0046394 | 26.1054 | -0.57313 | 0.012865 | -1500.5731 | -0.46777
[6 empty] | 16.16 | 31.8254 | 26 | 0.080632 | 0.018169 | 0.0022394 | 0.0046468 | 26.1057 | 5.7197 | 1.028 | -1494.2803 | 5.8254
[6 empty] | 16.18 | 25.8682 | 26 | 0.080918 | 0.018205 | 0.0022432 | 0.0046542 | 26.106 | -0.2378 | 0.0021861 | -1500.2378 | -0.13178
[6 empty] | 16.2 | 29.583 | 26 | 0.081204 | 0.018242 | 0.0022471 | 0.0046616 | 26.1064 | 3.4767 | 0.40859 | -1496.5233 | 3.583
[6 empty] | 16.22 | 33.1161 | 26 | 0.081492 | 0.018279 | 0.002251 | 0.004669 | 26.1067 | 7.0094 | 1.4836 | -1492.9906 | 7.1161
[6 empty] | 16.24 | 25.7595 | 26 | 0.081782 | 0.018316 | 0.0022549 | 0.0046765 | 26.107 | -0.3475 | 0.0046879 | -1500.3475 | -0.24047
[6 empty] | 16.26 | 26.9357 | 26 | 0.082073 | 0.018353 | 0.0022588 | 0.004684 | 26.1074 | 0.8283 | 0.025471 | -1499.1717 | 0.93567
[6 empty] | 16.28 | 31.6655 | 26 | 0.082366 | 0.01839 | 0.0022628 | 0.0046915 | 26.1077 | 5.5578 | 0.97549 | -1494.4422 | 5.6655
[6 empty] | 16.3 | 33.2121 | 26 | 0.082661 | 0.018427 | 0.0022667 | 0.004699 | 26.1081 | 7.104 | 1.5195 | -1492.896 | 7.2121
[6 empty] | 16.32 | 26.4224 | 26 | 0.082957 | 0.018464 | 0.0022707 | 0.0047065 | 26.1084 | 0.31396 | 0.0037305 | -1499.686 | 0.42235
[6 empty] | 16.34 | 21.2868 | 26 | 0.083254 | 0.018501 | 0.0022746 | 0.004714 | 26.1087 | -4.822 | 1.0923 | -1504.822 | -4.7132
[6 empty] | 16.36 | 35.1084 | 26 | 0.083554 | 0.018539 | 0.0022786 | 0.0047216 | 26.1091 | 8.9993 | 2.3068 | -1491.0007 | 9.1084
[6 empty] | 16.38 | 34.2148 | 26 | 0.083854 | 0.018577 | 0.0022826 | 0.0047292 | 26.1094 | 8.1054 | 1.9201 | -1491.8946 | 8.2148
[6 empty] | 16.4 | 28.502 | 26 | 0.084157 | 0.018614 | 0.0022866 | 0.0047368 | 26.1098 | 2.3922 | 0.20078 | -1497.6078 | 2.502
[6 empty] | 16.42 | 29.7705 | 26 | 0.084461 | 0.018652 | 0.0022905 | 0.0047444 | 26.1101 | 3.6603 | 0.45005 | -1496.3397 | 3.7705
[6 empty] | 16.44 | 37.2842 | 26 | 0.084767 | 0.01869 | 0.0022946 | 0.004752 | 26.1105 | 11.1737 | 3.3486 | -1488.8263 | 11.2842
[6 empty] | 16.46 | 32.9235 | 26 | 0.085074 | 0.018728 | 0.0022986 | 0.0047597 | 26.1109 | 6.8126 | 1.4097 | -1493.1874 | 6.9235
[6 empty] | 16.48 | 22.8479 | 26 | 0.085383 | 0.018766 | 0.0023026 | 0.0047674 | 26.1112 | -3.2633 | 0.46608 | -1503.2633 | -3.1521
[6 empty] | 16.5 | 23.165 | 26 | 0.085694 | 0.018805 | 0.0023067 | 0.0047751 | 26.1116 | -2.9466 | 0.37481 | -1502.9466 | -2.835
[6 empty] | 16.52 | 25.646 | 26 | 0.086006 | 0.018843 | 0.0023107 | 0.0047828 | 26.1119 | -0.4659 | 0.0084638 | -1500.4659 | -0.35396
[6 empty] | 16.54 | 26.0832 | 26 | 0.086321 | 0.018882 | 0.0023148 | 0.0047905 | 26.1123 | -0.029136 | 3.2546e-05 | -1500.0291 | 0.083172
[6 empty] | 16.56 | 24.487 | 26 | 0.086636 | 0.01892 | 0.0023188 | 0.0047982 | 26.1127 | -1.6257 | 0.10793 | -1501.6257 | -1.513
[6 empty] | 16.58 | 30.2568 | 26 | 0.086954 | 0.018959 | 0.0023229 | 0.004806 | 26.113 | 4.1438 | 0.56751 | -1495.8562 | 4.2568
[6 empty] | 16.6 | 32.1902 | 26 | 0.087273 | 0.018998 | 0.002327 | 0.0048138 | 26.1134 | 6.0768 | 1.1472 | -1493.9232 | 6.1902
[6 empty] | 16.62 | 24.6621 | 26 | 0.087595 | 0.019037 | 0.0023311 | 0.0048216 | 26.1138 | -1.4516 | 0.085445 | -1501.4516 | -1.3379
[6 empty] | 16.64 | 25.684 | 26 | 0.087918 | 0.019076 | 0.0023352 | 0.0048294 | 26.1142 | -0.43019 | 0.0072055 | -1500.4302 | -0.31603
[6 empty] | 16.66 | 20.5138 | 26 | 0.088242 | 0.019116 | 0.0023394 | 0.0048373 | 26.1145 | -5.6007 | 1.5291 | -1505.6007 | -5.4862
[6 empty] | 16.68 | 21.37 | 26 | 0.088569 | 0.019155 | 0.0023435 | 0.0048451 | 26.1149 | -4.7449 | 1.0535 | -1504.7449 | -4.63
[6 empty] | 16.7 | 28.1975 | 26 | 0.088897 | 0.019194 | 0.0023477 | 0.004853 | 26.1153 | 2.0822 | 0.15375 | -1497.9178 | 2.1975
[6 empty] | 16.72 | 26.3092 | 26 | 0.089227 | 0.019234 | 0.0023518 | 0.0048609 | 26.1157 | 0.19348 | 0.0014229 | -1499.8065 | 0.30915
[6 empty] | 16.74 | 21.6385 | 26 | 0.089559 | 0.019274 | 0.002356 | 0.0048688 | 26.1161 | -4.4775 | 0.92651 | -1504.4775 | -4.3615
[6 empty] | 16.76 | 14.119 | 26 | 0.089893 | 0.019314 | 0.0023602 | 0.0048768 | 26.1164 | -11.9975 | 10.1948 | -1511.9975 | -11.881
[6 empty] | 16.78 | 20.1555 | 26 | 0.090229 | 0.019354 | 0.0023644 | 0.0048847 | 26.1168 | -5.9613 | 1.7631 | -1505.9613 | -5.8445
[6 empty] | 16.8 | 21.8339 | 26 | 0.090566 | 0.019394 | 0.0023686 | 0.0048927 | 26.1172 | -4.2833 | 0.84027 | -1504.2833 | -4.1661
[6 empty] | 16.82 | 26.0546 | 26 | 0.090906 | 0.019434 | 0.0023728 | 0.0049007 | 26.1176 | -0.063041 | 0.00015253 | -1500.063 | 0.054572
[6 empty] | 16.84 | 18.0905 | 26 | 0.091247 | 0.019475 | 0.002377 | 0.0049087 | 26.118 | -8.0275 | 3.5622 | -1508.0275 | -7.9095
[6 empty] | 16.86 | 21.7089 | 26 | 0.091591 | 0.019515 | 0.0023813 | 0.0049168 | 26.1184 | -4.4095 | 0.89565 | -1504.4095 | -4.2911
[6 empty] | 16.88 | 26.0522 | 26 | 0.091936 | 0.019556 | 0.0023855 | 0.0049248 | 26.1188 | -0.066554 | 0.00017002 | -1500.0666 | 0.052248
[6 empty] | 16.9 | 21.751 | 26 | 0.092283 | 0.019596 | 0.0023898 | 0.0049329 | 26.1192 | -4.3682 | 0.87727 | -1504.3682 | -4.249
[6 empty] | 16.92 | 24.8433 | 26 | 0.092633 | 0.019637 | 0.002394 | 0.004941 | 26.1196 | -1.2763 | 0.065571 | -1501.2763 | -1.1567
[6 empty] | 16.94 | 34.9882 | 26 | 0.092984 | 0.019678 | 0.0023983 | 0.0049491 | 26.12 | 8.8682 | 2.2478 | -1491.1318 | 8.9882
[6 empty] | 16.96 | 31.9799 | 26 | 0.093337 | 0.019719 | 0.0024026 | 0.0049573 | 26.1204 | 5.8594 | 1.0736 | -1494.1406 | 5.9799
[6 empty] | 16.98 | 26.8577 | 26 | 0.093692 | 0.019761 | 0.0024069 | 0.0049654 | 26.1208 | 0.73692 | 0.020219 | -1499.2631 | 0.85774
[6 empty] | 17 | 25.2 | 26 | 0.094049 | 0.019802 | 0.0024112 | 0.0049736 | 26.1212 | -0.92123 | 0.033678 | -1500.9212 | -0.8
[6 empty] | 17.02 | 32.372 | 26 | 0.094409 | 0.019844 | 0.0024156 | 0.0049818 | 26.1216 | 6.2504 | 1.2068 | -1493.7496 | 6.372
[6 empty] | 17.04 | 21.4793 | 26 | 0.09477 | 0.019885 | 0.0024199 | 0.00499 | 26.1221 | -4.6428 | 1.0035 | -1504.6428 | -4.5207
[6 empty] | 17.06 | 18.1457 | 26 | 0.095134 | 0.019927 | 0.0024243 | 0.0049982 | 26.1225 | -7.9768 | 3.5066 | -1507.9768 | -7.8543
[6 empty] | 17.08 | 14.6325 | 26 | 0.095499 | 0.019969 | 0.0024286 | 0.0050065 | 26.1229 | -11.4904 | 9.0229 | -1511.4904 | -11.3675
[6 empty] | 17.1 | 30.844 | 26 | 0.095867 | 0.020011 | 0.002433 | 0.0050148 | 26.1233 | 4.7207 | 0.7225 | -1495.2793 | 4.844
[6 empty] | 17.12 | 30.2138 | 26 | 0.096237 | 0.020053 | 0.0024374 | 0.0050231 | 26.1238 | 4.09 | 0.55366 | -1495.91 | 4.2138
[6 empty] | 17.14 | 26.7337 | 26 | 0.096608 | 0.020096 | 0.0024418 | 0.0050314 | 26.1242 | 0.60952 | 0.013897 | -1499.3905 | 0.7337
[6 empty] | 17.16 | 25.7704 | 26 | 0.096983 | 0.020138 | 0.0024462 | 0.0050397 | 26.1246 | -0.35422 | 0.0048688 | -1500.3542 | -0.22961
[6 empty] | 17.18 | 34.7997 | 26 | 0.097359 | 0.020181 | 0.0024507 | 0.0050481 | 26.125 | 8.6746 | 2.1624 | -1491.3254 | 8.7997
[6 empty] | 17.2 | 27.4677 | 26 | 0.097737 | 0.020223 | 0.0024551 | 0.0050565 | 26.1255 | 1.3422 | 0.065587 | -1498.6578 | 1.4677
[6 empty] | 17.22 | 25.8111 | 26 | 0.098118 | 0.020266 | 0.0024595 | 0.0050649 | 26.1259 | -0.31481 | 0.0038397 | -1500.3148 | -0.1889
[6 empty] | 17.24 | 18.5952 | 26 | 0.098501 | 0.020309 | 0.002464 | 0.0050733 | 26.1263 | -7.5312 | 3.0502 | -1507.5312 | -7.4048
[6 empty] | 17.26 | 31.0185 | 26 | 0.098886 | 0.020352 | 0.0024685 | 0.0050817 | 26.1268 | 4.8917 | 0.77143 | -1495.1083 | 5.0185
[6 empty] | 17.28 | 35.2456 | 26 | 0.099273 | 0.020396 | 0.002473 | 0.0050902 | 26.1272 | 9.1183 | 2.359 | -1490.8817 | 9.2456
[6 empty] | 17.3 | 25.8366 | 26 | 0.099663 | 0.020439 | 0.0024775 | 0.0050987 | 26.1277 | -0.29111 | 0.0032801 | -1500.2911 | -0.16343
[6 empty] | 17.32 | 14.9877 | 26 | 0.10006 | 0.020483 | 0.002482 | 0.0051072 | 26.1281 | -11.1404 | 8.2807 | -1511.1404 | -11.0123
[6 empty] | 17.34 | 25.1534 | 26 | 0.10045 | 0.020526 | 0.0024865 | 0.0051157 | 26.1286 | -0.97517 | 0.037806 | -1500.9752 | -0.84659
[6 empty] | 17.36 | 20.3937 | 26 | 0.10085 | 0.02057 | 0.002491 | 0.0051243 | 26.129 | -5.7353 | 1.6129 | -1505.7353 | -5.6063
[6 empty] | 17.38 | 36.3484 | 26 | 0.10124 | 0.020614 | 0.0024956 | 0.0051329 | 26.1295 | 10.2189 | 2.8729 | -1489.7811 | 10.3484
[6 empty] | 17.4 | 21.0444 | 26 | 0.10165 | 0.020658 | 0.0025001 | 0.0051415 | 26.1299 | -5.0855 | 1.2289 | -1505.0855 | -4.9556
[6 empty] | 17.42 | 24.9382 | 26 | 0.10205 | 0.020703 | 0.0025047 | 0.0051501 | 26.1304 | -1.1922 | 0.056999 | -1501.1922 | -1.0618
[6 empty] | 17.44 | 25.8948 | 26 | 0.10246 | 0.020747 | 0.0025093 | 0.0051587 | 26.1309 | -0.23609 | 0.0021524 | -1500.2361 | -0.10522
[6 empty] | 17.46 | 16.7135 | 26 | 0.10286 | 0.020792 | 0.0025139 | 0.0051674 | 26.1313 | -9.4179 | 5.3069 | -1509.4179 | -9.2865
[6 empty] | 17.48 | 20.4235 | 26 | 0.10328 | 0.020836 | 0.0025185 | 0.0051761 | 26.1318 | -5.7083 | 1.5954 | -1505.7083 | -5.5765
[6 empty] | 17.5 | 26.9342 | 26 | 0.10369 | 0.020881 | 0.0025231 | 0.0051848 | 26.1323 | 0.80193 | 0.023876 | -1499.1981 | 0.93421
[6 empty] | 17.52 | 16.9267 | 26 | 0.10411 | 0.020926 | 0.0025278 | 0.0051935 | 26.1328 | -9.206 | 5.0069 | -1509.206 | -9.0732
[6 empty] | 17.54 | 29.3734 | 26 | 0.10452 | 0.020971 | 0.0025324 | 0.0052022 | 26.1332 | 3.2402 | 0.35742 | -1496.7598 | 3.3734
[6 empty] | 17.56 | 33.6625 | 26 | 0.10494 | 0.021016 | 0.0025371 | 0.005211 | 26.1337 | 7.5288 | 1.6838 | -1492.4712 | 7.6625
[6 empty] | 17.58 | 24.6402 | 26 | 0.10537 | 0.021062 | 0.0025417 | 0.0052198 | 26.1342 | -1.494 | 0.090585 | -1501.494 | -1.3598
[6 empty] | 17.6 | 21.1921 | 26 | 0.10579 | 0.021107 | 0.0025464 | 0.0052286 | 26.1347 | -4.9426 | 1.1527 | -1504.9426 | -4.8079
[6 empty] | 17.62 | 27.1898 | 26 | 0.10622 | 0.021153 | 0.0025511 | 0.0052374 | 26.1352 | 1.0546 | 0.040908 | -1498.9454 | 1.1898
[6 empty] | 17.64 | 26.4959 | 26 | 0.10665 | 0.021199 | 0.0025558 | 0.0052463 | 26.1357 | 0.36025 | 0.0048981 | -1499.6398 | 0.4959
[6 empty] | 17.66 | 22.3897 | 26 | 0.10709 | 0.021245 | 0.0025606 | 0.0052552 | 26.1361 | -3.7465 | 0.62689 | -1503.7465 | -3.6103
[6 empty] | 17.68 | 25.6908 | 26 | 0.10753 | 0.021291 | 0.0025653 | 0.0052641 | 26.1366 | -0.44588 | 0.0077385 | -1500.4459 | -0.30923
[6 empty] | 17.7 | 24.28 | 26 | 0.10796 | 0.021338 | 0.0025701 | 0.005273 | 26.1371 | -1.8571 | 0.14205 | -1501.8571 | -1.72
[6 empty] | 17.72 | 23.189 | 26 | 0.10841 | 0.021384 | 0.0025748 | 0.005282 | 26.1376 | -2.9487 | 0.37495 | -1502.9487 | -2.811
[6 empty] | 17.74 | 21.4034 | 26 | 0.10885 | 0.021431 | 0.0025796 | 0.0052909 | 26.1382 | -4.7348 | 1.0474 | -1504.7348 | -4.5966
[6 empty] | 17.76 | 26.8225 | 26 | 0.1093 | 0.021477 | 0.0025844 | 0.0052999 | 26.1387 | 0.68381 | 0.017433 | -1499.3162 | 0.82247
[6 empty] | 17.78 | 27.5545 | 26 | 0.10975 | 0.021524 | 0.0025892 | 0.0053089 | 26.1392 | 1.4154 | 0.072703 | -1498.5846 | 1.5545
[6 empty] | 17.8 | 32.0173 | 26 | 0.1102 | 0.021571 | 0.002594 | 0.005318 | 26.1397 | 5.8777 | 1.079 | -1494.1223 | 6.0173
[6 empty] | 17.82 | 19.0818 | 26 | 0.11066 | 0.021619 | 0.0025989 | 0.005327 | 26.1402 | -7.0584 | 2.6109 | -1507.0584 | -6.9182
[6 empty] | 17.84 | 28.3849 | 26 | 0.11112 | 0.021666 | 0.0026037 | 0.0053361 | 26.1407 | 2.2441 | 0.17742 | -1497.7559 | 2.3849
[6 empty] | 17.86 | 17.2882 | 26 | 0.11158 | 0.021713 | 0.0026086 | 0.0053452 | 26.1412 | -8.853 | 4.5335 | -1508.853 | -8.7118
[6 empty] | 17.88 | 33.7548 | 26 | 0.11204 | 0.021761 | 0.0026134 | 0.0053544 | 26.1418 | 7.613 | 1.717 | -1492.387 | 7.7548
[6 empty] | 17.9 | 25.031 | 26 | 0.11251 | 0.021809 | 0.0026183 | 0.0053635 | 26.1423 | -1.1113 | 0.04934 | -1501.1113 | -0.96902
[6 empty] | 17.92 | 32.3672 | 26 | 0.11298 | 0.021857 | 0.0026232 | 0.0053727 | 26.1428 | 6.2243 | 1.197 | -1493.7757 | 6.3672
[6 empty] | 17.94 | 27.3309 | 26 | 0.11345 | 0.021905 | 0.0026281 | 0.0053819 | 26.1434 | 1.1876 | 0.051602 | -1498.8124 | 1.3309
[6 empty] | 17.96 | 22.8941 | 26 | 0.11393 | 0.021954 | 0.0026331 | 0.0053911 | 26.1439 | -3.2498 | 0.4613 | -1503.2498 | -3.1059
[6 empty] | 17.98 | 24.575 | 26 | 0.11441 | 0.022002 | 0.002638 | 0.0054004 | 26.1444 | -1.5694 | 0.10023 | -1501.5694 | -1.425
[6 empty] | 18 | 35.1617 | 26 | 0.11489 | 0.022051 | 0.002643 | 0.0054097 | 26.145 | 9.0167 | 2.3122 | -1490.9833 | 9.1617
[6 empty] | 18.02 | 19.4683 | 26 | 0.11538 | 0.022099 | 0.0026479 | 0.005419 | 26.1455 | -6.6772 | 2.2901 | -1506.6772 | -6.5317
[6 empty] | 18.04 | 20.7098 | 26 | 0.11586 | 0.022148 | 0.0026529 | 0.0054283 | 26.1461 | -5.4363 | 1.427 | -1505.4363 | -5.2902
[6 empty] | 18.06 | 27.4651 | 26 | 0.11636 | 0.022198 | 0.0026579 | 0.0054376 | 26.1466 | 1.3184 | 0.063289 | -1498.6816 | 1.4651
[6 empty] | 18.08 | 23.5056 | 26 | 0.11685 | 0.022247 | 0.0026629 | 0.005447 | 26.1472 | -2.6416 | 0.29688 | -1502.6416 | -2.4944
[6 empty] | 18.1 | 32.1061 | 26 | 0.11735 | 0.022296 | 0.002668 | 0.0054564 | 26.1478 | 5.9583 | 1.1058 | -1494.0417 | 6.1061
[6 empty] | 18.12 | 27.2927 | 26 | 0.11785 | 0.022346 | 0.002673 | 0.0054658 | 26.1483 | 1.1444 | 0.047981 | -1498.8556 | 1.2927
[6 empty] | 18.14 | 28.9126 | 26 | 0.11835 | 0.022396 | 0.0026781 | 0.0054753 | 26.1489 | 2.7637 | 0.26418 | -1497.2363 | 2.9126
[6 empty] | 18.16 | 13.8997 | 26 | 0.11886 | 0.022446 | 0.0026831 | 0.0054847 | 26.1495 | -12.2498 | 10.7958 | -1512.2498 | -12.1003
[6 empty] | 18.18 | 18.1594 | 26 | 0.11937 | 0.022496 | 0.0026882 | 0.0054942 | 26.1501 | -7.9907 | 3.5162 | -1507.9907 | -7.8406
[6 empty] | 18.2 | 24.1456 | 26 | 0.11989 | 0.022546 | 0.0026933 | 0.0055037 | 26.1506 | -2.005 | 0.16649 | -1502.005 | -1.8544
[6 empty] | 18.22 | 23.5664 | 26 | 0.1204 | 0.022597 | 0.0026984 | 0.0055133 | 26.1512 | -2.5848 | 0.2835 | -1502.5848 | -2.4336
[6 empty] | 18.24 | 29.9867 | 26 | 0.12092 | 0.022647 | 0.0027036 | 0.0055229 | 26.1518 | 3.8349 | 0.49043 | -1496.1651 | 3.9867
[6 empty] | 18.26 | 35.6153 | 26 | 0.12145 | 0.022698 | 0.0027087 | 0.0055324 | 26.1524 | 9.4629 | 2.5143 | -1490.5371 | 9.6153
[6 empty] | 18.28 | 23.3485 | 26 | 0.12198 | 0.022749 | 0.0027139 | 0.0055421 | 26.153 | -2.8044 | 0.33685 | -1502.8044 | -2.6515
[6 empty] | 18.3 | 22.077 | 26 | 0.12251 | 0.0228 | 0.002719 | 0.0055517 | 26.1536 | -4.0766 | 0.75276 | -1504.0766 | -3.923
[6 empty] | 18.32 | 23.2031 | 26 | 0.12304 | 0.022852 | 0.0027242 | 0.0055614 | 26.1542 | -2.9511 | 0.37534 | -1502.9511 | -2.7969
[6 empty] | 18.34 | 19.3908 | 26 | 0.12358 | 0.022903 | 0.0027294 | 0.0055711 | 26.1548 | -6.7639 | 2.3594 | -1506.7639 | -6.6092
[6 empty] | 18.36 | 20.5981 | 26 | 0.12412 | 0.022955 | 0.0027346 | 0.0055808 | 26.1554 | -5.5573 | 1.4994 | -1505.5573 | -5.4019
[6 empty] | 18.38 | 29.6122 | 26 | 0.12466 | 0.023007 | 0.0027399 | 0.0055905 | 26.156 | 3.4562 | 0.40339 | -1496.5438 | 3.6122
[6 empty] | 18.4 | 29.9452 | 26 | 0.12521 | 0.023059 | 0.0027451 | 0.0056003 | 26.1566 | 3.7886 | 0.47933 | -1496.2114 | 3.9452
[6 empty] | 18.42 | 24.4939 | 26 | 0.12577 | 0.023111 | 0.0027504 | 0.0056101 | 26.1572 | -1.6633 | 0.11295 | -1501.6633 | -1.5061
[6 empty] | 18.44 | 22.2913 | 26 | 0.12632 | 0.023163 | 0.0027556 | 0.0056199 | 26.1579 | -3.8665 | 0.67066 | -1503.8665 | -3.7087
[6 empty] | 18.46 | 18.6134 | 26 | 0.12688 | 0.023216 | 0.0027609 | 0.0056298 | 26.1585 | -7.5451 | 3.0585 | -1507.5451 | -7.3866
[6 empty] | 18.48 | 26.0318 | 26 | 0.12744 | 0.023268 | 0.0027662 | 0.0056396 | 26.1591 | -0.12731 | 0.00062262 | -1500.1273 | 0.031808
[6 empty] | 18.5 | 26.4182 | 26 | 0.12801 | 0.023321 | 0.0027716 | 0.0056495 | 26.1598 | 0.25849 | 0.0025291 | -1499.7415 | 0.41824
[6 empty] | 18.52 | 22.428 | 26 | 0.12858 | 0.023374 | 0.0027769 | 0.0056595 | 26.1604 | -3.7324 | 0.62112 | -1503.7324 | -3.572
[6 empty] | 18.54 | 26.6874 | 26 | 0.12916 | 0.023428 | 0.0027823 | 0.0056694 | 26.161 | 0.52637 | 0.010382 | -1499.4736 | 0.6874
[6 empty] | 18.56 | 30.3795 | 26 | 0.12974 | 0.023481 | 0.0027876 | 0.0056794 | 26.1617 | 4.2179 | 0.5856 | -1495.7821 | 4.3795
[6 empty] | 18.58 | 26.5869 | 26 | 0.13032 | 0.023535 | 0.002793 | 0.0056894 | 26.1623 | 0.42456 | 0.0067796 | -1499.5754 | 0.58689
[6 empty] | 18.6 | 25.0777 | 26 | 0.1309 | 0.023589 | 0.0027984 | 0.0056994 | 26.163 | -1.0853 | 0.046967 | -1501.0853 | -0.92229
[6 empty] | 18.62 | 33.5942 | 26 | 0.13149 | 0.023643 | 0.0028038 | 0.0057095 | 26.1637 | 7.4305 | 1.6435 | -1492.5695 | 7.5942
[6 empty] | 18.64 | 23.2907 | 26 | 0.13209 | 0.023697 | 0.0028093 | 0.0057196 | 26.1643 | -2.8736 | 0.35455 | -1502.8736 | -2.7093
[6 empty] | 18.66 | 33.559 | 26 | 0.13269 | 0.023751 | 0.0028147 | 0.0057297 | 26.165 | 7.394 | 1.6291 | -1492.606 | 7.559
[6 empty] | 18.68 | 20.7831 | 26 | 0.13329 | 0.023806 | 0.0028202 | 0.0057398 | 26.1657 | -5.3826 | 1.394 | -1505.3826 | -5.2169
[6 empty] | 18.7 | 36.7907 | 26 | 0.1339 | 0.023861 | 0.0028256 | 0.00575 | 26.1663 | 10.6244 | 3.0681 | -1489.3756 | 10.7907
[6 empty] | 18.72 | 22.6292 | 26 | 0.13451 | 0.023916 | 0.0028311 | 0.0057602 | 26.167 | -3.5378 | 0.5531 | -1503.5378 | -3.3708
[6 empty] | 18.74 | 26.4551 | 26 | 0.13512 | 0.023971 | 0.0028366 | 0.0057704 | 26.1677 | 0.28742 | 0.0031227 | -1499.7126 | 0.45512
[6 empty] | 18.76 | 14.7636 | 26 | 0.13574 | 0.024026 | 0.0028422 | 0.0057806 | 26.1684 | -11.4048 | 8.8101 | -1511.4048 | -11.2364
[6 empty] | 18.78 | 11.1669 | 26 | 0.13636 | 0.024081 | 0.0028477 | 0.0057909 | 26.1691 | -15.0022 | 20.1546 | -1515.0022 | -14.8331
[6 empty] | 18.8 | 24.5922 | 26 | 0.13699 | 0.024137 | 0.0028533 | 0.0058012 | 26.1698 | -1.5776 | 0.1012 | -1501.5776 | -1.4078
[6 empty] | 18.82 | 29.2693 | 26 | 0.13762 | 0.024193 | 0.0028589 | 0.0058115 | 26.1705 | 3.0988 | 0.32807 | -1496.9012 | 3.2693
[6 empty] | 18.84 | 19.0604 | 26 | 0.13826 | 0.024249 | 0.0028644 | 0.0058219 | 26.1712 | -7.1108 | 2.6528 | -1507.1108 | -6.9396
[6 empty] | 18.86 | 33.3492 | 26 | 0.1389 | 0.024305 | 0.0028701 | 0.0058323 | 26.1719 | 7.1773 | 1.5447 | -1492.8227 | 7.3492
[6 empty] | 18.88 | 26.5446 | 26 | 0.13955 | 0.024362 | 0.0028757 | 0.0058427 | 26.1726 | 0.372 | 0.0052133 | -1499.628 | 0.54463
[6 empty] | 18.9 | 30.2906 | 26 | 0.1402 | 0.024419 | 0.0028813 | 0.0058531 | 26.1733 | 4.1172 | 0.55963 | -1495.8828 | 4.2906
[6 empty] | 18.92 | 24.5879 | 26 | 0.14085 | 0.024476 | 0.002887 | 0.0058636 | 26.1741 | -1.5861 | 0.10232 | -1501.5861 | -1.4121
[6 empty] | 18.94 | 30.8286 | 26 | 0.14151 | 0.024533 | 0.0028927 | 0.0058741 | 26.1748 | 4.6538 | 0.70253 | -1495.3462 | 4.8286
[6 empty] | 18.96 | 28.6146 | 26 | 0.14217 | 0.02459 | 0.0028983 | 0.0058846 | 26.1755 | 2.4391 | 0.2079 | -1497.5609 | 2.6146
[6 empty] | 18.98 | 27.5624 | 26 | 0.14284 | 0.024647 | 0.002904 | 0.0058951 | 26.1763 | 1.3861 | 0.069708 | -1498.6139 | 1.5624
[6 empty] | 19 | 24.7459 | 26 | 0.14351 | 0.024705 | 0.0029098 | 0.0059057 | 26.177 | -1.4312 | 0.082773 | -1501.4312 | -1.2541
[6 empty] | 19.02 | 26.2736 | 26 | 0.14419 | 0.024763 | 0.0029155 | 0.0059163 | 26.1778 | 0.095832 | 0.00034954 | -1499.9042 | 0.27362
[6 empty] | 19.04 | 28.402 | 26 | 0.14487 | 0.024821 | 0.0029213 | 0.005927 | 26.1785 | 2.2235 | 0.17407 | -1497.7765 | 2.402
[6 empty] | 19.06 | 16.7903 | 26 | 0.14556 | 0.024879 | 0.0029271 | 0.0059376 | 26.1793 | -9.389 | 5.2502 | -1509.389 | -9.2097
[6 empty] | 19.08 | 30.1768 | 26 | 0.14625 | 0.024938 | 0.0029328 | 0.0059483 | 26.1801 | 3.9968 | 0.52935 | -1496.0032 | 4.1768
[6 empty] | 19.1 | 29.7477 | 26 | 0.14695 | 0.024997 | 0.0029387 | 0.005959 | 26.1808 | 3.5669 | 0.42769 | -1496.4331 | 3.7477
[6 empty] | 19.12 | 18.5437 | 26 | 0.14765 | 0.025056 | 0.0029445 | 0.0059698 | 26.1816 | -7.6379 | 3.1459 | -1507.6379 | -7.4563
[6 empty] | 19.14 | 31.7161 | 26 | 0.14836 | 0.025115 | 0.0029503 | 0.0059806 | 26.1824 | 5.5337 | 0.96549 | -1494.4663 | 5.7161
[6 empty] | 19.16 | 30.2414 | 26 | 0.14907 | 0.025174 | 0.0029562 | 0.0059914 | 26.1832 | 4.0582 | 0.54459 | -1495.9418 | 4.2414
[6 empty] | 19.18 | 31.7487 | 26 | 0.14979 | 0.025234 | 0.0029621 | 0.0060022 | 26.184 | 5.5647 | 0.97536 | -1494.4353 | 5.7487
[6 empty] | 19.2 | 17.2678 | 26 | 0.15051 | 0.025293 | 0.002968 | 0.0060131 | 26.1848 | -8.9169 | 4.6046 | -1508.9169 | -8.7322
[6 empty] | 19.22 | 28.038 | 26 | 0.15124 | 0.025353 | 0.0029739 | 0.006024 | 26.1856 | 1.8524 | 0.12239 | -1498.1476 | 2.038
[6 empty] | 19.24 | 31.9736 | 26 | 0.15198 | 0.025413 | 0.0029798 | 0.0060349 | 26.1864 | 5.7872 | 1.0475 | -1494.2128 | 5.9736
[6 empty] | 19.26 | 15.5612 | 26 | 0.15271 | 0.025474 | 0.0029858 | 0.0060459 | 26.1872 | -10.626 | 7.2559 | -1510.626 | -10.4388
[6 empty] | 19.28 | 19.1793 | 26 | 0.15346 | 0.025534 | 0.0029917 | 0.0060569 | 26.188 | -7.0087 | 2.5612 | -1507.0087 | -6.8207
[6 empty] | 19.3 | 22.9832 | 26 | 0.15421 | 0.025595 | 0.0029977 | 0.0060679 | 26.1889 | -3.2057 | 0.44713 | -1503.2057 | -3.0168
[6 empty] | 19.32 | 31.2846 | 26 | 0.15496 | 0.025656 | 0.0030037 | 0.0060789 | 26.1897 | 5.0949 | 0.82973 | -1494.9051 | 5.2846
[6 empty] | 19.34 | 26.8661 | 26 | 0.15572 | 0.025718 | 0.0030097 | 0.00609 | 26.1905 | 0.67559 | 0.016989 | -1499.3244 | 0.86613
[6 empty] | 19.36 | 29.943 | 26 | 0.15649 | 0.025779 | 0.0030158 | 0.0061011 | 26.1914 | 3.7516 | 0.47005 | -1496.2484 | 3.943
[6 empty] | 19.38 | 28.5385 | 26 | 0.15726 | 0.025841 | 0.0030218 | 0.0061122 | 26.1922 | 2.3463 | 0.1929 | -1497.6537 | 2.5385
[6 empty] | 19.4 | 19.7893 | 26 | 0.15804 | 0.025903 | 0.0030279 | 0.0061234 | 26.1931 | -6.4038 | 2.0722 | -1506.4038 | -6.2107
[6 empty] | 19.42 | 26.0836 | 26 | 0.15882 | 0.025965 | 0.003034 | 0.0061346 | 26.194 | -0.11038 | 0.00046715 | -1500.1104 | 0.08357
[6 empty] | 19.44 | 28.9654 | 26 | 0.15961 | 0.026027 | 0.0030401 | 0.0061458 | 26.1948 | 2.7706 | 0.26501 | -1497.2294 | 2.9654
[6 empty] | 19.46 | 25.0213 | 26 | 0.16041 | 0.02609 | 0.0030463 | 0.0061571 | 26.1957 | -1.1744 | 0.055119 | -1501.1744 | -0.97868
[6 empty] | 19.48 | 26.1948 | 26 | 0.16121 | 0.026153 | 0.0030524 | 0.0061684 | 26.1966 | -0.0017724 | 1.1992e-07 | -1500.0018 | 0.19481
[6 empty] | 19.5 | 21.0562 | 26 | 0.16201 | 0.026216 | 0.0030586 | 0.0061797 | 26.1975 | -5.1412 | 1.2553 | -1505.1412 | -4.9438
[6 empty] | 19.52 | 28.5775 | 26 | 0.16283 | 0.026279 | 0.0030648 | 0.0061911 | 26.1984 | 2.3791 | 0.19806 | -1497.6209 | 2.5775
[6 empty] | 19.54 | 20.3804 | 26 | 0.16365 | 0.026343 | 0.003071 | 0.0062025 | 26.1993 | -5.8189 | 1.6614 | -1505.8189 | -5.6196
[6 empty] | 19.56 | 20.9131 | 26 | 0.16447 | 0.026406 | 0.0030772 | 0.0062139 | 26.2002 | -5.2871 | 1.3367 | -1505.2871 | -5.0869
[6 empty] | 19.58 | 19.0343 | 26 | 0.1653 | 0.02647 | 0.0030835 | 0.0062253 | 26.2011 | -7.1668 | 2.6985 | -1507.1668 | -6.9657
[6 empty] | 19.6 | 28.4721 | 26 | 0.16614 | 0.026535 | 0.0030897 | 0.0062368 | 26.202 | 2.2701 | 0.181 | -1497.7299 | 2.4721
[6 empty] | 19.62 | 26.1227 | 26 | 0.16699 | 0.026599 | 0.003096 | 0.0062483 | 26.2029 | -0.080206 | 0.00024626 | -1500.0802 | 0.12272
[6 empty] | 19.64 | 29.1607 | 26 | 0.16784 | 0.026664 | 0.0031023 | 0.0062599 | 26.2039 | 2.9568 | 0.29981 | -1497.0432 | 3.1607
[6 empty] | 19.66 | 31.2796 | 26 | 0.16869 | 0.026729 | 0.0031086 | 0.0062714 | 26.2048 | 5.0748 | 0.82334 | -1494.9252 | 5.2796
[6 empty] | 19.68 | 20.5957 | 26 | 0.16956 | 0.026794 | 0.003115 | 0.0062831 | 26.2057 | -5.6101 | 1.5281 | -1505.6101 | -5.4043
[6 empty] | 19.7 | 10.5405 | 26 | 0.17043 | 0.026859 | 0.0031213 | 0.0062947 | 26.2067 | -15.6662 | 23.2845 | -1515.6662 | -15.4595
[6 empty] | 19.72 | 22.3604 | 26 | 0.17131 | 0.026925 | 0.0031277 | 0.0063064 | 26.2077 | -3.8472 | 0.66194 | -1503.8472 | -3.6396
[6 empty] | 19.74 | 22.0109 | 26 | 0.17219 | 0.026991 | 0.0031341 | 0.0063181 | 26.2086 | -4.1977 | 0.80056 | -1504.1977 | -3.9891
[6 empty] | 19.76 | 33.1032 | 26 | 0.17308 | 0.027057 | 0.0031405 | 0.0063298 | 26.2096 | 6.8936 | 1.4356 | -1493.1064 | 7.1032
[6 empty] | 19.78 | 24.8664 | 26 | 0.17398 | 0.027123 | 0.003147 | 0.0063416 | 26.2106 | -1.3442 | 0.072661 | -1501.3442 | -1.1336
[6 empty] | 19.8 | 31.0769 | 26 | 0.17488 | 0.02719 | 0.0031534 | 0.0063534 | 26.2116 | 4.8653 | 0.76169 | -1495.1347 | 5.0769
[6 empty] | 19.82 | 18.5433 | 26 | 0.1758 | 0.027256 | 0.0031599 | 0.0063652 | 26.2126 | -7.6693 | 3.1719 | -1507.6693 | -7.4567
[6 empty] | 19.84 | 33.5228 | 26 | 0.17672 | 0.027324 | 0.0031664 | 0.0063771 | 26.2136 | 7.3092 | 1.5937 | -1492.6908 | 7.5228
[6 empty] | 19.86 | 31.674 | 26 | 0.17764 | 0.027391 | 0.0031729 | 0.006389 | 26.2146 | 5.4594 | 0.941 | -1494.5406 | 5.674
[6 empty] | 19.88 | 23.756 | 26 | 0.17858 | 0.027459 | 0.0031795 | 0.0064009 | 26.2156 | -2.4596 | 0.25466 | -1502.4596 | -2.244
[6 empty] | 19.9 | 25.3076 | 26 | 0.17952 | 0.027526 | 0.003186 | 0.0064129 | 26.2166 | -0.909 | 0.03265 | -1500.909 | -0.69236
[6 empty] | 19.92 | 27.6639 | 26 | 0.18046 | 0.027594 | 0.0031926 | 0.0064249 | 26.2177 | 1.4463 | 0.07561 | -1498.5537 | 1.6639
[6 empty] | 19.94 | 32.5258 | 26 | 0.18142 | 0.027663 | 0.0031992 | 0.0064369 | 26.2187 | 6.3071 | 1.223 | -1493.6929 | 6.5258
[6 empty] | 19.96 | 29.2197 | 26 | 0.18238 | 0.027731 | 0.0032058 | 0.006449 | 26.2198 | 2.9999 | 0.308 | -1497.0001 | 3.2197
[6 empty] | 19.98 | 40.6478 | 26 | 0.18336 | 0.0278 | 0.0032125 | 0.0064611 | 26.2208 | 14.4269 | 5.1205 | -1485.5731 | 14.6478
[6 empty] | 20 | 16.9793 | 26 | 0.18434 | 0.027869 | 0.0032191 | 0.0064733 | 26.2219 | -9.2426 | 5.0311 | -1509.2426 | -9.0207
[6 empty] | 20.02 | 31.9072 | 26 | 0.18532 | 0.027939 | 0.0032258 | 0.0064854 | 26.223 | 5.6843 | 1.0127 | -1494.3157 | 5.9072
[6 empty] | 20.04 | 28.0191 | 26 | 0.18632 | 0.028008 | 0.0032325 | 0.0064976 | 26.2241 | 1.7951 | 0.115 | -1498.2049 | 2.0191
[6 empty] | 20.06 | 35.8035 | 26 | 0.18732 | 0.028078 | 0.0032392 | 0.0065099 | 26.2251 | 9.5784 | 2.5625 | -1490.4216 | 9.8035
[6 empty] | 20.08 | 35.7355 | 26 | 0.18833 | 0.028148 | 0.003246 | 0.0065222 | 26.2262 | 9.5092 | 2.5304 | -1490.4908 | 9.7355
[6 empty] | 20.1 | 23.2442 | 26 | 0.18935 | 0.028219 | 0.0032527 | 0.0065345 | 26.2274 | -2.9831 | 0.38285 | -1502.9831 | -2.7558
[6 empty] | 20.12 | 20.4979 | 26 | 0.19038 | 0.028289 | 0.0032595 | 0.0065468 | 26.2285 | -5.7306 | 1.6021 | -1505.7306 | -5.5021
[6 empty] | 20.14 | 24.278 | 26 | 0.19141 | 0.02836 | 0.0032663 | 0.0065592 | 26.2296 | -1.9516 | 0.15688 | -1501.9516 | -1.722
[6 empty] | 20.16 | 18.0095 | 26 | 0.19246 | 0.028432 | 0.0032732 | 0.0065716 | 26.2307 | -8.2212 | 3.7529 | -1508.2212 | -7.9905
[6 empty] | 20.18 | 35.1077 | 26 | 0.19351 | 0.028503 | 0.00328 | 0.0065841 | 26.2319 | 8.8758 | 2.244 | -1491.1242 | 9.1077
[6 empty] | 20.2 | 18.3672 | 26 | 0.19457 | 0.028575 | 0.0032869 | 0.0065966 | 26.233 | -7.8658 | 3.3685 | -1507.8658 | -7.6328
[6 empty] | 20.22 | 28.1929 | 26 | 0.19564 | 0.028647 | 0.0032938 | 0.0066091 | 26.2342 | 1.9587 | 0.13609 | -1498.0413 | 2.1929
[6 empty] | 20.24 | 27.2181 | 26 | 0.19672 | 0.028719 | 0.0033007 | 0.0066216 | 26.2354 | 0.98278 | 0.035486 | -1499.0172 | 1.2181
[6 empty] | 20.26 | 28.3812 | 26 | 0.19781 | 0.028792 | 0.0033076 | 0.0066342 | 26.2365 | 2.1446 | 0.16206 | -1497.8554 | 2.3812
[6 empty] | 20.28 | 25.8843 | 26 | 0.19891 | 0.028865 | 0.0033146 | 0.0066469 | 26.2377 | -0.35343 | 0.0048258 | -1500.3534 | -0.11569
[6 empty] | 20.3 | 25.0809 | 26 | 0.20002 | 0.028938 | 0.0033216 | 0.0066595 | 26.2389 | -1.158 | 0.053467 | -1501.158 | -0.91908
[6 empty] | 20.32 | 24.507 | 26 | 0.20113 | 0.029011 | 0.0033286 | 0.0066722 | 26.2401 | -1.7331 | 0.12257 | -1501.7331 | -1.493
[6 empty] | 20.34 | 27.9254 | 26 | 0.20226 | 0.029085 | 0.0033356 | 0.006685 | 26.2414 | 1.6841 | 0.10156 | -1498.3159 | 1.9254
[6 empty] | 20.36 | 29.4958 | 26 | 0.20339 | 0.029159 | 0.0033427 | 0.0066977 | 26.2426 | 3.2532 | 0.3588 | -1496.7468 | 3.4958
[6 empty] | 20.38 | 23.1486 | 26 | 0.20454 | 0.029233 | 0.0033497 | 0.0067106 | 26.2438 | -3.0953 | 0.41388 | -1503.0953 | -2.8514
[6 empty] | 20.4 | 26.5215 | 26 | 0.20569 | 0.029308 | 0.0033568 | 0.0067234 | 26.2451 | 0.27639 | 0.0028804 | -1499.7236 | 0.52147
[6 empty] | 20.42 | 24.5721 | 26 | 0.20685 | 0.029382 | 0.0033639 | 0.0067363 | 26.2463 | -1.6742 | 0.11407 | -1501.6742 | -1.4279
[6 empty] | 20.44 | 22.1589 | 26 | 0.20803 | 0.029457 | 0.0033711 | 0.0067492 | 26.2476 | -4.0887 | 0.75444 | -1504.0887 | -3.8411
[6 empty] | 20.46 | 35.5374 | 26 | 0.20921 | 0.029533 | 0.0033782 | 0.0067622 | 26.2489 | 9.2885 | 2.4278 | -1490.7115 | 9.5374
[6 empty] | 20.48 | 18.1049 | 26 | 0.2104 | 0.029609 | 0.0033854 | 0.0067752 | 26.2502 | -8.1453 | 3.6645 | -1508.1453 | -7.8951
[6 empty] | 20.5 | 32.7087 | 26 | 0.21161 | 0.029684 | 0.0033926 | 0.0067882 | 26.2515 | 6.4572 | 1.2748 | -1493.5428 | 6.7087
[6 empty] | 20.52 | 35.3596 | 26 | 0.21282 | 0.029761 | 0.0033999 | 0.0068013 | 26.2528 | 9.1068 | 2.3454 | -1490.8932 | 9.3596
[6 empty] | 20.54 | 27.2773 | 26 | 0.21405 | 0.029837 | 0.0034071 | 0.0068144 | 26.2541 | 1.0232 | 0.03838 | -1498.9768 | 1.2773
[6 empty] | 20.56 | 33.8022 | 26 | 0.21528 | 0.029914 | 0.0034144 | 0.0068275 | 26.2554 | 7.5467 | 1.6849 | -1492.4533 | 7.8022
[6 empty] | 20.58 | 29.5169 | 26 | 0.21653 | 0.029991 | 0.0034217 | 0.0068407 | 26.2568 | 3.2601 | 0.36007 | -1496.7399 | 3.5169
[6 empty] | 20.6 | 27.8594 | 26 | 0.21779 | 0.030069 | 0.003429 | 0.006854 | 26.2581 | 1.6013 | 0.092034 | -1498.3987 | 1.8594
[6 empty] | 20.62 | 22.8801 | 26 | 0.21905 | 0.030146 | 0.0034364 | 0.0068672 | 26.2595 | -3.3794 | 0.49913 | -1503.3794 | -3.1199
[6 empty] | 20.64 | 25.0552 | 26 | 0.22033 | 0.030225 | 0.0034437 | 0.0068805 | 26.2609 | -1.2056 | 0.058014 | -1501.2056 | -0.94476
[6 empty] | 20.66 | 25.8526 | 26 | 0.22162 | 0.030303 | 0.0034511 | 0.0068939 | 26.2623 | -0.40967 | 0.0064917 | -1500.4097 | -0.1474
[6 empty] | 20.68 | 23.6042 | 26 | 0.22293 | 0.030382 | 0.0034585 | 0.0069072 | 26.2637 | -2.6594 | 0.29963 | -1502.6594 | -2.3958
[6 empty] | 20.7 | 35.1693 | 26 | 0.22424 | 0.030461 | 0.003466 | 0.0069207 | 26.2651 | 8.9042 | 2.2544 | -1491.0958 | 9.1693
[6 empty] | 20.72 | 31.2873 | 26 | 0.22556 | 0.03054 | 0.0034734 | 0.0069341 | 26.2665 | 5.0208 | 0.80571 | -1494.9792 | 5.2873
[6 empty] | 20.74 | 21.5861 | 26 | 0.2269 | 0.030619 | 0.0034809 | 0.0069476 | 26.2679 | -4.6818 | 1.0154 | -1504.6818 | -4.4139
[6 empty] | 20.76 | 29.9326 | 26 | 0.22825 | 0.030699 | 0.0034884 | 0.0069611 | 26.2694 | 3.6632 | 0.4483 | -1496.3368 | 3.9326
[6 empty] | 20.78 | 29.0241 | 26 | 0.22961 | 0.030779 | 0.003496 | 0.0069747 | 26.2709 | 2.7533 | 0.26118 | -1497.2467 | 3.0241
[6 empty] | 20.8 | 32.23 | 26 | 0.23098 | 0.03086 | 0.0035035 | 0.0069883 | 26.2723 | 5.9577 | 1.1013 | -1494.0423 | 6.23
[6 empty] | 20.82 | 25.0954 | 26 | 0.23237 | 0.030941 | 0.0035111 | 0.007002 | 26.2738 | -1.1784 | 0.055333 | -1501.1784 | -0.90457
[6 empty] | 20.84 | 32.0887 | 26 | 0.23377 | 0.031022 | 0.0035187 | 0.0070157 | 26.2753 | 5.8133 | 1.0532 | -1494.1867 | 6.0887
[6 empty] | 20.86 | 32.4459 | 26 | 0.23518 | 0.031103 | 0.0035264 | 0.0070294 | 26.2768 | 6.1691 | 1.173 | -1493.8309 | 6.4459
[6 empty] | 20.88 | 25.2542 | 26 | 0.2366 | 0.031185 | 0.003534 | 0.0070432 | 26.2784 | -1.0242 | 0.041534 | -1501.0242 | -0.7458
[6 empty] | 20.9 | 31.7588 | 26 | 0.23803 | 0.031267 | 0.0035417 | 0.007057 | 26.2799 | 5.4789 | 0.9452 | -1494.5211 | 5.7588
[6 empty] | 20.92 | 31.8351 | 26 | 0.23948 | 0.03135 | 0.0035494 | 0.0070709 | 26.2815 | 5.5537 | 0.96884 | -1494.4463 | 5.8351
[6 empty] | 20.94 | 25.6156 | 26 | 0.24095 | 0.031433 | 0.0035572 | 0.0070848 | 26.283 | -0.66746 | 0.017392 | -1500.6675 | -0.38444
[6 empty] | 20.96 | 31.4067 | 26 | 0.24242 | 0.031516 | 0.0035649 | 0.0070987 | 26.2846 | 5.1221 | 0.83535 | -1494.8779 | 5.4067
[6 empty] | 20.98 | 31.905 | 26 | 0.24391 | 0.031599 | 0.0035727 | 0.0071127 | 26.2862 | 5.6188 | 0.98953 | -1494.3812 | 5.905
[6 empty] | 21 | 29.2046 | 26 | 0.24542 | 0.031683 | 0.0035805 | 0.0071267 | 26.2878 | 2.9167 | 0.2913 | -1497.0833 | 3.2046
[6 empty] | 21.02 | 27.4632 | 26 | 0.24693 | 0.031767 | 0.0035884 | 0.0071408 | 26.2894 | 1.1738 | 0.050168 | -1498.8262 | 1.4632
[6 empty] | 21.04 | 28.9651 | 26 | 0.24846 | 0.031851 | 0.0035962 | 0.0071549 | 26.2911 | 2.674 | 0.24686 | -1497.326 | 2.9651
[6 empty] | 21.06 | 19.9714 | 26 | 0.25001 | 0.031936 | 0.0036041 | 0.007169 | 26.2927 | -6.3214 | 2.0009 | -1506.3214 | -6.0286
[6 empty] | 21.08 | 26.4328 | 26 | 0.25157 | 0.032021 | 0.0036121 | 0.0071832 | 26.2944 | 0.13846 | 0.00072528 | -1499.8615 | 0.43285
[6 empty] | 21.1 | 29.2223 | 26 | 0.25314 | 0.032107 | 0.00362 | 0.0071975 | 26.2961 | 2.9262 | 0.29302 | -1497.0738 | 3.2223
[6 empty] | 21.12 | 34.0993 | 26 | 0.25473 | 0.032193 | 0.003628 | 0.0072117 | 26.2978 | 7.8016 | 1.7849 | -1492.1984 | 8.0993
[6 empty] | 21.14 | 25.24 | 26 | 0.25634 | 0.032279 | 0.003636 | 0.007226 | 26.2995 | -1.0595 | 0.044476 | -1501.0595 | -0.76004
[6 empty] | 21.16 | 29.0545 | 26 | 0.25796 | 0.032365 | 0.003644 | 0.0072404 | 26.3012 | 2.7533 | 0.26092 | -1497.2467 | 3.0545
[6 empty] | 21.18 | 27.7788 | 26 | 0.25959 | 0.032452 | 0.003652 | 0.0072548 | 26.303 | 1.4758 | 0.078409 | -1498.5242 | 1.7788
[6 empty] | 21.2 | 29.5257 | 26 | 0.26124 | 0.032539 | 0.0036601 | 0.0072692 | 26.3047 | 3.221 | 0.35138 | -1496.779 | 3.5257
[6 empty] | 21.22 | 27.1124 | 26 | 0.26291 | 0.032627 | 0.0036682 | 0.0072837 | 26.3065 | 0.80589 | 0.023954 | -1499.1941 | 1.1124
[6 empty] | 21.24 | 30.2849 | 26 | 0.26459 | 0.032715 | 0.0036763 | 0.0072983 | 26.3083 | 3.9767 | 0.52217 | -1496.0233 | 4.2849
[6 empty] | 21.26 | 24.9915 | 26 | 0.26629 | 0.032803 | 0.0036845 | 0.0073128 | 26.3101 | -1.3186 | 0.069568 | -1501.3186 | -1.0085
[6 empty] | 21.28 | 25.124 | 26 | 0.26801 | 0.032891 | 0.0036927 | 0.0073275 | 26.3119 | -1.1879 | 0.056169 | -1501.1879 | -0.87602
[6 empty] | 21.3 | 35.6517 | 26 | 0.26974 | 0.03298 | 0.0037009 | 0.0073421 | 26.3138 | 9.3379 | 2.4458 | -1490.6621 | 9.6517
[6 empty] | 21.32 | 25.1691 | 26 | 0.27149 | 0.03307 | 0.0037091 | 0.0073568 | 26.3156 | -1.1465 | 0.052228 | -1501.1465 | -0.8309
[6 empty] | 21.34 | 29.2627 | 26 | 0.27325 | 0.033159 | 0.0037174 | 0.0073716 | 26.3175 | 2.9452 | 0.29643 | -1497.0548 | 3.2627
[6 empty] | 21.36 | 26.4006 | 26 | 0.27504 | 0.033249 | 0.0037257 | 0.0073864 | 26.3194 | 0.081213 | 0.00024983 | -1499.9188 | 0.40061
[6 empty] | 21.38 | 26.1477 | 26 | 0.27684 | 0.03334 | 0.003734 | 0.0074012 | 26.3213 | -0.17364 | 0.0011531 | -1500.1736 | 0.14767
[6 empty] | 21.4 | 31.8542 | 26 | 0.27866 | 0.033431 | 0.0037424 | 0.0074161 | 26.3232 | 5.5309 | 0.96035 | -1494.4691 | 5.8542
[6 empty] | 21.42 | 26.3627 | 26 | 0.28049 | 0.033522 | 0.0037507 | 0.007431 | 26.3252 | 0.03747 | 5.3258e-05 | -1499.9625 | 0.36267
[6 empty] | 21.44 | 26.4535 | 26 | 0.28235 | 0.033613 | 0.0037591 | 0.007446 | 26.3272 | 0.12629 | 0.00060294 | -1499.8737 | 0.45346
[6 empty] | 21.46 | 27.7268 | 26 | 0.28422 | 0.033705 | 0.0037676 | 0.007461 | 26.3292 | 1.3976 | 0.070452 | -1498.6024 | 1.7268
[6 empty] | 21.48 | 27.2856 | 26 | 0.28611 | 0.033797 | 0.003776 | 0.0074761 | 26.3312 | 0.95446 | 0.033388 | -1499.0455 | 1.2856
[6 empty] | 21.5 | 40.0015 | 26 | 0.28802 | 0.03389 | 0.0037845 | 0.0074912 | 26.3332 | 13.6683 | 4.6704 | -1486.3317 | 14.0015
[6 empty] | 21.52 | 24.4851 | 26 | 0.28995 | 0.033983 | 0.003793 | 0.0075064 | 26.3352 | -1.8502 | 0.1398 | -1501.8502 | -1.5149
[6 empty] | 21.54 | 30.7445 | 26 | 0.2919 | 0.034077 | 0.0038016 | 0.0075216 | 26.3373 | 4.4072 | 0.63177 | -1495.5928 | 4.7445
[6 empty] | 21.56 | 34.0806 | 26 | 0.29387 | 0.03417 | 0.0038102 | 0.0075368 | 26.3394 | 7.7412 | 1.7584 | -1492.2588 | 8.0806
[6 empty] | 21.58 | 34.9732 | 26 | 0.29586 | 0.034265 | 0.0038188 | 0.0075521 | 26.3415 | 8.6317 | 2.1304 | -1491.3683 | 8.9732
[6 empty] | 21.6 | 25.2683 | 26 | 0.29787 | 0.034359 | 0.0038274 | 0.0075674 | 26.3436 | -1.0753 | 0.04576 | -1501.0753 | -0.73169
[6 empty] | 21.62 | 30.7424 | 26 | 0.2999 | 0.034454 | 0.0038361 | 0.0075828 | 26.3458 | 4.3966 | 0.62877 | -1495.6034 | 4.7424
[6 empty] | 21.64 | 21.8299 | 26 | 0.30195 | 0.034549 | 0.0038448 | 0.0075983 | 26.3479 | -4.518 | 0.93506 | -1504.518 | -4.1701
[6 empty] | 21.66 | 29.6355 | 26 | 0.30402 | 0.034645 | 0.0038535 | 0.0076138 | 26.3501 | 3.2854 | 0.36422 | -1496.7146 | 3.6355
[6 empty] | 21.68 | 20.6534 | 26 | 0.30611 | 0.034741 | 0.0038622 | 0.0076293 | 26.3523 | -5.6989 | 1.5725 | -1505.6989 | -5.3466
[6 empty] | 21.7 | 33.8157 | 26 | 0.30823 | 0.034838 | 0.003871 | 0.0076449 | 26.3546 | 7.4612 | 1.6462 | -1492.5388 | 7.8157
[6 empty] | 21.72 | 25.3649 | 26 | 0.31036 | 0.034935 | 0.0038798 | 0.0076605 | 26.3568 | -0.99194 | 0.038792 | -1500.9919 | -0.6351
[6 empty] | 21.74 | 24.8304 | 26 | 0.31252 | 0.035032 | 0.0038887 | 0.0076762 | 26.3591 | -1.5287 | 0.094115 | -1501.5287 | -1.1696
[6 empty] | 21.76 | 22.2436 | 26 | 0.3147 | 0.03513 | 0.0038976 | 0.0076919 | 26.3614 | -4.1178 | 0.7623 | -1504.1178 | -3.7564
[6 empty] | 21.78 | 23.6828 | 26 | 0.31691 | 0.035228 | 0.0039065 | 0.0077077 | 26.3638 | -2.681 | 0.3035 | -1502.681 | -2.3172
[6 empty] | 21.8 | 27.837 | 26 | 0.31914 | 0.035327 | 0.0039154 | 0.0077235 | 26.3661 | 1.4709 | 0.077725 | -1498.5291 | 1.837
[6 empty] | 21.82 | 29.3866 | 26 | 0.32139 | 0.035426 | 0.0039244 | 0.0077393 | 26.3685 | 3.0182 | 0.30998 | -1496.9818 | 3.3866
[6 empty] | 21.84 | 23.8364 | 26 | 0.32366 | 0.035525 | 0.0039333 | 0.0077553 | 26.3709 | -2.5344 | 0.26948 | -1502.5344 | -2.1636
[6 empty] | 21.86 | 27.0979 | 26 | 0.32596 | 0.035625 | 0.0039424 | 0.0077712 | 26.3733 | 0.72459 | 0.019375 | -1499.2754 | 1.0979
[6 empty] | 21.88 | 36.9681 | 26 | 0.32829 | 0.035726 | 0.0039514 | 0.0077872 | 26.3757 | 10.5923 | 3.035 | -1489.4077 | 10.9681
[6 empty] | 21.9 | 28.727 | 26 | 0.33063 | 0.035826 | 0.0039605 | 0.0078033 | 26.3782 | 2.3487 | 0.19204 | -1497.6513 | 2.727
[6 empty] | 21.92 | 21.0484 | 26 | 0.33301 | 0.035927 | 0.0039696 | 0.0078194 | 26.3807 | -5.3323 | 1.3509 | -1505.3323 | -4.9516
[6 empty] | 21.94 | 19.4141 | 26 | 0.33541 | 0.036029 | 0.0039788 | 0.0078356 | 26.3833 | -6.9691 | 2.5017 | -1506.9691 | -6.5859
[6 empty] | 21.96 | 23.5288 | 26 | 0.33783 | 0.036131 | 0.003988 | 0.0078518 | 26.3858 | -2.857 | 0.34692 | -1502.857 | -2.4712
[6 empty] | 21.98 | 28.8353 | 26 | 0.34029 | 0.036233 | 0.0039972 | 0.0078681 | 26.3884 | 2.4469 | 0.20765 | -1497.5531 | 2.8353
[6 empty] | 22 | 28.9269 | 26 | 0.34277 | 0.036336 | 0.0040064 | 0.0078844 | 26.391 | 2.5359 | 0.22232 | -1497.4641 | 2.9269
[6 empty] | 22.02 | 28.2282 | 26 | 0.34527 | 0.03644 | 0.0040157 | 0.0079007 | 26.3936 | 1.8346 | 0.11923 | -1498.1654 | 2.2282
[6 empty] | 22.04 | 33.0502 | 26 | 0.34781 | 0.036543 | 0.004025 | 0.0079172 | 26.3963 | 6.6539 | 1.3396 | -1493.3461 | 7.0502
[6 empty] | 22.06 | 24.7204 | 26 | 0.35037 | 0.036647 | 0.0040344 | 0.0079336 | 26.399 | -1.6786 | 0.11398 | -1501.6786 | -1.2796
[6 empty] | 22.08 | 21.3681 | 26 | 0.35296 | 0.036752 | 0.0040438 | 0.0079501 | 26.4017 | -5.0336 | 1.1858 | -1505.0336 | -4.6319
[6 empty] | 22.1 | 37.2908 | 26 | 0.35558 | 0.036857 | 0.0040532 | 0.0079667 | 26.4045 | 10.8864 | 3.1781 | -1489.1136 | 11.2908
[6 empty] | 22.12 | 34.8689 | 26 | 0.35823 | 0.036963 | 0.0040626 | 0.0079833 | 26.4072 | 8.4616 | 2.0534 | -1491.5384 | 8.8689
[6 empty] | 22.14 | 25.2102 | 26 | 0.36091 | 0.037069 | 0.0040721 | 0.008 | 26.41 | -1.1999 | 0.057109 | -1501.1999 | -0.78984
[6 empty] | 22.16 | 29.6757 | 26 | 0.36361 | 0.037175 | 0.0040816 | 0.0080167 | 26.4129 | 3.2628 | 0.35874 | -1496.7372 | 3.6757
[6 empty] | 22.18 | 18.3258 | 26 | 0.36635 | 0.037282 | 0.0040911 | 0.0080335 | 26.4158 | -8.0899 | 3.5713 | -1508.0899 | -7.6742
[6 empty] | 22.2 | 24.5794 | 26 | 0.36912 | 0.037389 | 0.0041007 | 0.0080504 | 26.4187 | -1.8392 | 0.13763 | -1501.8392 | -1.4206
[6 empty] | 22.22 | 23.5919 | 26 | 0.37192 | 0.037497 | 0.0041103 | 0.0080672 | 26.4216 | -2.8297 | 0.33941 | -1502.8297 | -2.4081
[6 empty] | 22.24 | 17.3109 | 26 | 0.37476 | 0.037606 | 0.00412 | 0.0080842 | 26.4246 | -9.1136 | 4.798 | -1509.1136 | -8.6891
[6 empty] | 22.26 | 32.9083 | 26 | 0.37762 | 0.037714 | 0.0041296 | 0.0081012 | 26.4276 | 6.4807 | 1.2763 | -1493.5193 | 6.9083
[6 empty] | 22.28 | 30.2237 | 26 | 0.38052 | 0.037824 | 0.0041393 | 0.0081182 | 26.4306 | 3.793 | 0.47602 | -1496.207 | 4.2237
[6 empty] | 22.3 | 34.4124 | 26 | 0.38346 | 0.037933 | 0.0041491 | 0.0081353 | 26.4337 | 7.9787 | 1.8499 | -1492.0213 | 8.4124
[6 empty] | 22.32 | 28.4891 | 26 | 0.38642 | 0.038043 | 0.0041589 | 0.0081525 | 26.4368 | 2.0523 | 0.14785 | -1497.9477 | 2.4891
[6 empty] | 22.34 | 32.9897 | 26 | 0.38942 | 0.038154 | 0.0041687 | 0.0081697 | 26.4399 | 6.5498 | 1.3004 | -1493.4502 | 6.9897
[6 empty] | 22.36 | 27.9491 | 26 | 0.39246 | 0.038265 | 0.0041785 | 0.0081869 | 26.4431 | 1.506 | 0.081151 | -1498.494 | 1.9491
[6 empty] | 22.38 | 35.3253 | 26 | 0.39553 | 0.038377 | 0.0041884 | 0.0082043 | 26.4463 | 8.879 | 2.2317 | -1491.121 | 9.3253
[6 empty] | 22.4 | 24.5508 | 26 | 0.39864 | 0.038489 | 0.0041983 | 0.0082216 | 26.4495 | -1.8988 | 0.14685 | -1501.8988 | -1.4492
[6 empty] | 22.42 | 19.3199 | 26 | 0.40179 | 0.038602 | 0.0042083 | 0.0082391 | 26.4528 | -7.1329 | 2.6335 | -1507.1329 | -6.6801
[6 empty] | 22.44 | 23.1676 | 26 | 0.40497 | 0.038715 | 0.0042183 | 0.0082565 | 26.4562 | -3.2885 | 0.46678 | -1503.2885 | -2.8324
[6 empty] | 22.46 | 19.8396 | 26 | 0.40819 | 0.038828 | 0.0042283 | 0.0082741 | 26.4595 | -6.6199 | 2.2089 | -1506.6199 | -6.1604
[6 empty] | 22.48 | 23.3487 | 26 | 0.41145 | 0.038942 | 0.0042384 | 0.0082917 | 26.4629 | -3.1142 | 0.41536 | -1503.1142 | -2.6513
[6 empty] | 22.5 | 36.585 | 26 | 0.41474 | 0.039057 | 0.0042485 | 0.0083093 | 26.4664 | 10.1186 | 2.7986 | -1489.8814 | 10.585
[6 empty] | 22.52 | 26.7364 | 26 | 0.41808 | 0.039172 | 0.0042586 | 0.008327 | 26.4698 | 0.26652 | 0.0026568 | -1499.7335 | 0.73636
[6 empty] | 22.54 | 23.3237 | 26 | 0.42146 | 0.039288 | 0.0042688 | 0.0083448 | 26.4734 | -3.1497 | 0.42533 | -1503.1497 | -2.6763
[6 empty] | 22.56 | 20.9645 | 26 | 0.42488 | 0.039404 | 0.004279 | 0.0083626 | 26.4769 | -5.5124 | 1.4494 | -1505.5124 | -5.0355
[6 empty] | 22.58 | 29.4837 | 26 | 0.42834 | 0.039521 | 0.0042892 | 0.0083805 | 26.4805 | 3.0032 | 0.30591 | -1496.9968 | 3.4837
[6 empty] | 22.6 | 34.105 | 26 | 0.43184 | 0.039638 | 0.0042995 | 0.0083984 | 26.4842 | 7.6208 | 1.7029 | -1492.3792 | 8.105
[6 empty] | 22.62 | 27.1881 | 26 | 0.43539 | 0.039756 | 0.0043098 | 0.0084164 | 26.4879 | 0.70023 | 0.018034 | -1499.2998 | 1.1881
[6 empty] | 22.64 | 29.2811 | 26 | 0.43898 | 0.039874 | 0.0043202 | 0.0084345 | 26.4916 | 2.7895 | 0.26575 | -1497.2105 | 3.2811
[6 empty] | 22.66 | 31.0524 | 26 | 0.44262 | 0.039993 | 0.0043306 | 0.0084526 | 26.4954 | 4.557 | 0.66876 | -1495.443 | 5.0524
[6 empty] | 22.68 | 27.9784 | 26 | 0.4463 | 0.040112 | 0.004341 | 0.0084708 | 26.4992 | 1.4791 | 0.078197 | -1498.5209 | 1.9784
[6 empty] | 22.7 | 31.71 | 26 | 0.45002 | 0.040232 | 0.0043515 | 0.008489 | 26.5031 | 5.2069 | 0.85499 | -1494.7931 | 5.71
[6 empty] | 22.72 | 27.6169 | 26 | 0.4538 | 0.040352 | 0.004362 | 0.0085073 | 26.507 | 1.1099 | 0.044607 | -1498.8901 | 1.6169
[6 empty] | 22.74 | 25.6374 | 26 | 0.45762 | 0.040473 | 0.0043725 | 0.0085256 | 26.511 | -0.87362 | 0.029769 | -1500.8736 | -0.36263
[6 empty] | 22.76 | 30.4862 | 26 | 0.46149 | 0.040594 | 0.0043831 | 0.008544 | 26.515 | 3.9712 | 0.5173 | -1496.0288 | 4.4862
[6 empty] | 22.78 | 19.7119 | 26 | 0.46541 | 0.040716 | 0.0043937 | 0.0085625 | 26.5191 | -6.8072 | 2.3507 | -1506.8072 | -6.2881
[6 empty] | 22.8 | 22.1589 | 26 | 0.46938 | 0.040839 | 0.0044044 | 0.008581 | 26.5232 | -4.3643 | 0.85958 | -1504.3643 | -3.8411
[6 empty] | 22.82 | 24.5391 | 26 | 0.4734 | 0.040962 | 0.0044151 | 0.0085996 | 26.5274 | -1.9883 | 0.1611 | -1501.9883 | -1.4609
[6 empty] | 22.84 | 27.7905 | 26 | 0.47747 | 0.041086 | 0.0044258 | 0.0086182 | 26.5316 | 1.2589 | 0.057027 | -1498.7411 | 1.7905
[6 empty] | 22.86 | 22.9923 | 26 | 0.48159 | 0.04121 | 0.0044366 | 0.0086369 | 26.5359 | -3.5436 | 0.54615 | -1503.5436 | -3.0077
[6 empty] | 22.88 | 30.7101 | 26 | 0.48577 | 0.041335 | 0.0044474 | 0.0086557 | 26.5402 | 4.1699 | 0.56621 | -1495.8301 | 4.7101
[6 empty] | 22.9 | 22.4115 | 26 | 0.49001 | 0.04146 | 0.0044582 | 0.0086745 | 26.5446 | -4.1331 | 0.7622 | -1504.1331 | -3.5885
[6 empty] | 22.92 | 31.2665 | 26 | 0.49429 | 0.041586 | 0.0044691 | 0.0086934 | 26.549 | 4.7175 | 0.71178 | -1495.2825 | 5.2665
[6 empty] | 22.94 | 23.4096 | 26 | 0.49864 | 0.041712 | 0.0044801 | 0.0087124 | 26.5535 | -3.1439 | 0.42223 | -1503.1439 | -2.5904
[6 empty] | 22.96 | 37.5811 | 26 | 0.50304 | 0.04184 | 0.004491 | 0.0087314 | 26.5581 | 11.023 | 3.2332 | -1488.977 | 11.5811
[6 empty] | 22.98 | 15.0445 | 26 | 0.5075 | 0.041967 | 0.0045021 | 0.0087505 | 26.5627 | -11.5182 | 8.8185 | -1511.5182 | -10.9555
[6 empty] | 23 | 22.6564 | 26 | 0.51203 | 0.042095 | 0.0045131 | 0.0087696 | 26.5674 | -3.911 | 0.67514 | -1503.911 | -3.3436
[6 empty] | 23.02 | 34.6356 | 26 | 0.51661 | 0.042224 | 0.0045242 | 0.0087888 | 26.5721 | 8.0634 | 1.8772 | -1491.9366 | 8.6356
[6 empty] | 23.04 | 28.8287 | 26 | 0.52125 | 0.042354 | 0.0045353 | 0.0088081 | 26.5769 | 2.2518 | 0.17588 | -1497.7482 | 2.8287
[6 empty] | 23.06 | 27.5074 | 26 | 0.52596 | 0.042484 | 0.0045465 | 0.0088274 | 26.5818 | 0.92562 | 0.031147 | -1499.0744 | 1.5074
[6 empty] | 23.08 | 22.8496 | 26 | 0.53073 | 0.042614 | 0.0045577 | 0.0088468 | 26.5867 | -3.7371 | 0.61122 | -1503.7371 | -3.1504
[6 empty] | 23.1 | 17.572 | 26 | 0.53556 | 0.042746 | 0.004569 | 0.0088662 | 26.5917 | -9.0198 | 4.6299 | -1509.0198 | -8.428
[6 empty] | 23.12 | 18.797 | 26 | 0.54046 | 0.042877 | 0.0045803 | 0.0088857 | 26.5968 | -7.7998 | 3.2365 | -1507.7998 | -7.203
[6 empty] | 23.14 | 31.4681 | 26 | 0.54543 | 0.04301 | 0.0045916 | 0.0089053 | 26.6019 | 4.8662 | 0.75249 | -1495.1338 | 5.4681
[6 empty] | 23.16 | 26.9638 | 26 | 0.55047 | 0.043143 | 0.004603 | 0.008925 | 26.6071 | 0.35662 | 0.0047167 | -1499.6434 | 0.96377
[6 empty] | 23.18 | 17.4485 | 26 | 0.55558 | 0.043277 | 0.0046145 | 0.0089447 | 26.6124 | -9.1639 | 4.8129 | -1509.1639 | -8.5515
[6 empty] | 23.2 | 23.5513 | 26 | 0.56076 | 0.043411 | 0.0046259 | 0.0089645 | 26.6178 | -3.0664 | 0.39925 | -1503.0664 | -2.4487
[6 empty] | 23.22 | 26.9118 | 26 | 0.56601 | 0.043546 | 0.0046374 | 0.0089843 | 26.6232 | 0.2886 | 0.003095 | -1499.7114 | 0.91178
[6 empty] | 23.24 | 25.1005 | 26 | 0.57134 | 0.043681 | 0.004649 | 0.0090042 | 26.6287 | -1.5282 | 0.093039 | -1501.5282 | -0.8995
[6 empty] | 23.26 | 32.5809 | 26 | 0.57674 | 0.043817 | 0.0046606 | 0.0090242 | 26.6342 | 5.9467 | 1.0854 | -1494.0533 | 6.5809
[6 empty] | 23.28 | 28.3346 | 26 | 0.58222 | 0.043954 | 0.0046722 | 0.0090442 | 26.6399 | 1.6947 | 0.10137 | -1498.3053 | 2.3346
[6 empty] | 23.3 | 26.3872 | 26 | 0.58778 | 0.044092 | 0.0046839 | 0.0090643 | 26.6456 | -0.25842 | 0.0025309 | -1500.2584 | 0.38719
[6 empty] | 23.32 | 29.2784 | 26 | 0.59342 | 0.04423 | 0.0046957 | 0.0090845 | 26.6514 | 2.627 | 0.23571 | -1497.373 | 3.2784
[6 empty] | 23.34 | 27.4896 | 26 | 0.59914 | 0.044369 | 0.0047074 | 0.0091048 | 26.6573 | 0.83225 | 0.025197 | -1499.1677 | 1.4896
[6 empty] | 23.36 | 26.4852 | 26 | 0.60494 | 0.044508 | 0.0047193 | 0.0091251 | 26.6633 | -0.17807 | 0.0011972 | -1500.1781 | 0.48522
[6 empty] | 23.38 | 22.4471 | 26 | 0.61083 | 0.044648 | 0.0047311 | 0.0091455 | 26.6694 | -4.2222 | 0.79418 | -1504.2222 | -3.5529
[6 empty] | 23.4 | 30.7067 | 26 | 0.6168 | 0.044789 | 0.004743 | 0.0091659 | 26.6755 | 4.0312 | 0.52922 | -1495.9688 | 4.7067
[6 empty] | 23.42 | 17.8819 | 26 | 0.62286 | 0.04493 | 0.004755 | 0.0091864 | 26.6817 | -8.7998 | 4.3304 | -1508.7998 | -8.1181
[6 empty] | 23.44 | 18.9487 | 26 | 0.62901 | 0.045072 | 0.004767 | 0.009207 | 26.6881 | -7.7394 | 3.1611 | -1507.7394 | -7.0513
[6 empty] | 23.46 | 14.0317 | 26 | 0.63526 | 0.045215 | 0.004779 | 0.0092277 | 26.6945 | -12.6627 | 11.4273 | -1512.6627 | -11.9683
[6 empty] | 23.48 | 26.9007 | 26 | 0.64159 | 0.045359 | 0.0047911 | 0.0092484 | 26.701 | 0.1997 | 0.0014824 | -1499.8003 | 0.90069
[6 empty] | 23.5 | 29.1251 | 26 | 0.64802 | 0.045503 | 0.0048033 | 0.0092692 | 26.7076 | 2.4175 | 0.20067 | -1497.5825 | 3.1251
[6 empty] | 23.52 | 25.5018 | 26 | 0.65455 | 0.045647 | 0.0048154 | 0.00929 | 26.7143 | -1.2125 | 0.057653 | -1501.2125 | -0.49824
[6 empty] | 23.54 | 26.2751 | 26 | 0.66118 | 0.045793 | 0.0048277 | 0.009311 | 26.7211 | -0.44601 | 0.0075708 | -1500.446 | 0.2751
[6 empty] | 23.56 | 27.91 | 26 | 0.66791 | 0.045939 | 0.00484 | 0.009332 | 26.728 | 1.182 | 0.050058 | -1498.818 | 1.91
[6 empty] | 23.58 | 26.1017 | 26 | 0.67474 | 0.046086 | 0.0048523 | 0.0093531 | 26.735 | -0.63338 | 0.015369 | -1500.6334 | 0.10165
[6 empty] | 23.6 | 23.1995 | 26 | 0.68168 | 0.046234 | 0.0048646 | 0.0093742 | 26.7422 | -3.5427 | 0.54098 | -1503.5427 | -2.8005
[6 empty] | 23.62 | 26.559 | 26 | 0.68872 | 0.046382 | 0.0048771 | 0.0093954 | 26.7494 | -0.19033 | 0.001364 | -1500.1903 | 0.55904
[6 empty] | 23.64 | 28.3165 | 26 | 0.69588 | 0.046531 | 0.0048895 | 0.0094167 | 26.7567 | 1.5597 | 0.085915 | -1498.4403 | 2.3165
[6 empty] | 23.66 | 26.8534 | 26 | 0.70315 | 0.046681 | 0.004902 | 0.0094381 | 26.7642 | 0.08925 | 0.00029663 | -1499.9107 | 0.85342
[6 empty] | 23.68 | 30.7758 | 26 | 0.71053 | 0.046831 | 0.0049146 | 0.0094595 | 26.7717 | 4.004 | 0.52094 | -1495.996 | 4.7758
[6 empty] | 23.7 | 36.251 | 26 | 0.71803 | 0.046982 | 0.0049272 | 0.009481 | 26.7794 | 9.4716 | 2.4747 | -1490.5284 | 10.251
[6 empty] | 23.72 | 24.349 | 26 | 0.72564 | 0.047134 | 0.0049399 | 0.0095026 | 26.7872 | -2.4382 | 0.24415 | -1502.4382 | -1.651
[6 empty] | 23.74 | 35.0526 | 26 | 0.73338 | 0.047287 | 0.0049526 | 0.0095243 | 26.7951 | 8.2575 | 1.9453 | -1491.7425 | 9.0526
[6 empty] | 23.76 | 23.6501 | 26 | 0.74125 | 0.04744 | 0.0049653 | 0.009546 | 26.8032 | -3.1531 | 0.42037 | -1503.1531 | -2.3499
[6 empty] | 23.78 | 24.2612 | 26 | 0.74924 | 0.047594 | 0.0049781 | 0.0095678 | 26.8114 | -2.5501 | 0.26805 | -1502.5501 | -1.7388
[6 empty] | 23.8 | 22.8376 | 26 | 0.75736 | 0.047749 | 0.004991 | 0.0095897 | 26.8197 | -3.9821 | 0.69435 | -1503.9821 | -3.1624
[6 empty] | 23.82 | 40.4842 | 26 | 0.76561 | 0.047905 | 0.0050039 | 0.0096117 | 26.8281 | 13.6561 | 4.6064 | -1486.3439 | 14.4842
[6 empty] | 23.84 | 26.2103 | 26 | 0.774 | 0.048061 | 0.0050169 | 0.0096337 | 26.8367 | -0.6264 | 0.01497 | -1500.6264 | 0.21031
[6 empty] | 23.86 | 26.1313 | 26 | 0.78253 | 0.048219 | 0.0050299 | 0.0096558 | 26.8454 | -0.71413 | 0.019516 | -1500.7141 | 0.13131
[6 empty] | 23.88 | 28.2351 | 26 | 0.7912 | 0.048377 | 0.0050429 | 0.009678 | 26.8543 | 1.3808 | 0.067529 | -1498.6192 | 2.2351
[6 empty] | 23.9 | 30.8339 | 26 | 0.80002 | 0.048535 | 0.005056 | 0.0097002 | 26.8633 | 3.9706 | 0.5113 | -1496.0294 | 4.8339
[6 empty] | 23.92 | 27.7039 | 26 | 0.80898 | 0.048695 | 0.0050692 | 0.0097226 | 26.8725 | 0.83145 | 0.024954 | -1499.1685 | 1.7039
[6 empty] | 23.94 | 21.3789 | 26 | 0.81809 | 0.048855 | 0.0050824 | 0.009745 | 26.8818 | -5.5029 | 1.4165 | -1505.5029 | -4.6211
[6 empty] | 23.96 | 27.6661 | 26 | 0.82736 | 0.049016 | 0.0050957 | 0.0097675 | 26.8912 | 0.77485 | 0.021701 | -1499.2252 | 1.6661
[6 empty] | 23.98 | 29.9214 | 26 | 0.83679 | 0.049178 | 0.005109 | 0.0097901 | 26.9009 | 3.0206 | 0.30493 | -1496.9794 | 3.9214
[6 empty] | 24 | 25.389 | 26 | 0.84638 | 0.049341 | 0.0051223 | 0.0098127 | 26.9107 | -1.5216 | 0.091195 | -1501.5216 | -0.61097
[6 empty] | 24.02 | 21.8028 | 26 | 0.85614 | 0.049504 | 0.0051357 | 0.0098354 | 26.9206 | -5.1178 | 1.2013 | -1505.1178 | -4.1972
[6 empty] | 24.04 | 30.7861 | 26 | 0.86606 | 0.049669 | 0.0051492 | 0.0098582 | 26.9307 | 3.8553 | 0.4828 | -1496.1447 | 4.7861
[6 empty] | 24.06 | 24.3207 | 26 | 0.87616 | 0.049834 | 0.0051627 | 0.0098811 | 26.941 | -2.6203 | 0.28232 | -1502.6203 | -1.6793
[6 empty] | 24.08 | 34.484 | 26 | 0.88644 | 0.05 | 0.0051763 | 0.0099041 | 26.9515 | 7.5325 | 1.6453 | -1492.4675 | 8.484
[6 empty] | 24.1 | 27.4772 | 26 | 0.89689 | 0.050167 | 0.0051899 | 0.0099271 | 26.9622 | 0.51503 | 0.0096537 | -1499.485 | 1.4772
[6 empty] | 24.12 | 26.6633 | 26 | 0.90754 | 0.050334 | 0.0052036 | 0.0099503 | 26.973 | -0.30971 | 0.0035974 | -1500.3097 | 0.66332
[6 empty] | 24.14 | 24.5595 | 26 | 0.91837 | 0.050503 | 0.0052174 | 0.0099735 | 26.9841 | -2.4246 | 0.23936 | -1502.4246 | -1.4405
[6 empty] | 24.16 | 20.189 | 26 | 0.9294 | 0.050672 | 0.0052312 | 0.0099968 | 26.9953 | -6.8064 | 2.2946 | -1506.8064 | -5.811
[6 empty] | 24.18 | 28.9238 | 26 | 0.94063 | 0.050842 | 0.005245 | 0.01002 | 27.0067 | 1.9171 | 0.12707 | -1498.0829 | 2.9238
[6 empty] | 24.2 | 31.0298 | 26 | 0.95207 | 0.051013 | 0.0052589 | 0.010044 | 27.0184 | 4.0114 | 0.51858 | -1495.9886 | 5.0298
[6 empty] | 24.22 | 26.6028 | 26 | 0.96371 | 0.051185 | 0.0052729 | 0.010067 | 27.0302 | -0.42748 | 0.0068693 | -1500.4275 | 0.60276
[6 empty] | 24.24 | 27.8496 | 26 | 0.97557 | 0.051358 | 0.0052869 | 0.010091 | 27.0423 | 0.80732 | 0.023403 | -1499.1927 | 1.8496
[6 empty] | 24.26 | 24.9594 | 26 | 0.98765 | 0.051532 | 0.005301 | 0.010114 | 27.0546 | -2.0952 | 0.17588 | -1502.0952 | -1.0406
[6 empty] | 24.28 | 27.8742 | 26 | 0.99996 | 0.051706 | 0.0053151 | 0.010138 | 27.0671 | 0.80711 | 0.02337 | -1499.1929 | 1.8742
[6 empty] | 24.3 | 30.0182 | 26 | 1.0125 | 0.051882 | 0.0053293 | 0.010162 | 27.0799 | 2.9383 | 0.28762 | -1497.0617 | 4.0182
[6 empty] | 24.32 | 23.4242 | 26 | 1.0253 | 0.052058 | 0.0053435 | 0.010186 | 27.0929 | -3.6687 | 0.57459 | -1503.6687 | -2.5758
[6 empty] | 24.34 | 26.7951 | 26 | 1.0383 | 0.052235 | 0.0053578 | 0.01021 | 27.1061 | -0.31102 | 0.0036101 | -1500.311 | 0.79507
[6 empty] | 24.36 | 33.5218 | 26 | 1.0516 | 0.052413 | 0.0053722 | 0.010234 | 27.1196 | 6.4022 | 1.2227 | -1493.5978 | 7.5218
[6 empty] | 24.38 | 37.8303 | 26 | 1.0651 | 0.052592 | 0.0053866 | 0.010258 | 27.1333 | 10.697 | 3.0247 | -1489.303 | 11.8303
[6 empty] | 24.4 | 19.6503 | 26 | 1.0789 | 0.052772 | 0.005401 | 0.010283 | 27.1473 | -7.497 | 2.8603 | -1507.497 | -6.3497
[6 empty] | 24.42 | 26.2916 | 26 | 1.0929 | 0.052953 | 0.0054156 | 0.010307 | 27.1616 | -0.87004 | 0.028792 | -1500.87 | 0.29155
[6 empty] | 24.44 | 31.0182 | 26 | 1.1073 | 0.053135 | 0.0054302 | 0.010332 | 27.1761 | 3.8421 | 0.4759 | -1496.1579 | 5.0182
[6 empty] | 24.46 | 25.0007 | 26 | 1.1219 | 0.053318 | 0.0054448 | 0.010356 | 27.191 | -2.1903 | 0.19189 | -1502.1903 | -0.99931
[6 empty] | 24.48 | 33.3795 | 26 | 1.1368 | 0.053501 | 0.0054595 | 0.010381 | 27.2061 | 6.1733 | 1.1417 | -1493.8267 | 7.3795
[6 empty] | 24.5 | 24.1113 | 26 | 1.152 | 0.053686 | 0.0054743 | 0.010405 | 27.2215 | -3.1103 | 0.40122 | -1503.1103 | -1.8887
[6 empty] | 24.52 | 26.9846 | 26 | 1.1675 | 0.053872 | 0.0054891 | 0.01043 | 27.2373 | -0.2527 | 0.0023665 | -1500.2527 | 0.98458
[6 empty] | 24.54 | 28.3463 | 26 | 1.1833 | 0.054058 | 0.005504 | 0.010455 | 27.2533 | 1.093 | 0.042145 | -1498.907 | 2.3463
[6 empty] | 24.56 | 23.6496 | 26 | 1.1995 | 0.054246 | 0.0055189 | 0.01048 | 27.2697 | -3.6201 | 0.55415 | -1503.6201 | -2.3504
[6 empty] | 24.58 | 21.3086 | 26 | 1.216 | 0.054434 | 0.0055339 | 0.010505 | 27.2864 | -5.9778 | 1.677 | -1505.9778 | -4.6914
[6 empty] | 24.6 | 22.0368 | 26 | 1.2328 | 0.054624 | 0.005549 | 0.01053 | 27.3035 | -5.2667 | 1.2587 | -1505.2667 | -3.9632
[6 empty] | 24.62 | 23.1653 | 26 | 1.25 | 0.054814 | 0.0055641 | 0.010556 | 27.3209 | -4.1556 | 0.74547 | -1504.1556 | -2.8347
[6 empty] | 24.64 | 21.5041 | 26 | 1.2675 | 0.055006 | 0.0055793 | 0.010581 | 27.3387 | -5.8346 | 1.5831 | -1505.8346 | -4.4959
[6 empty] | 24.66 | 25.9306 | 26 | 1.2854 | 0.055198 | 0.0055946 | 0.010607 | 27.3568 | -1.4263 | 0.078449 | -1501.4263 | -0.069439
[6 empty] | 24.68 | 29.376 | 26 | 1.3037 | 0.055392 | 0.0056099 | 0.010632 | 27.3753 | 2.0006 | 0.13625 | -1497.9994 | 3.376
[6 empty] | 24.7 | 23.2456 | 26 | 1.3224 | 0.055586 | 0.0056253 | 0.010658 | 27.3943 | -4.1487 | 0.74042 | -1504.1487 | -2.7544
[6 empty] | 24.72 | 38.5755 | 26 | 1.3415 | 0.055782 | 0.0056407 | 0.010683 | 27.4136 | 11.1619 | 3.2297 | -1488.8381 | 12.5755
[6 empty] | 24.74 | 24.6172 | 26 | 1.361 | 0.055978 | 0.0056562 | 0.010709 | 27.4334 | -2.8162 | 0.32217 | -1502.8162 | -1.3828
[6 empty] | 24.76 | 33.0453 | 26 | 1.3809 | 0.056176 | 0.0056718 | 0.010735 | 27.4535 | 5.5918 | 0.94622 | -1494.4082 | 7.0453
[6 empty] | 24.78 | 15.9406 | 26 | 1.4013 | 0.056375 | 0.0056874 | 0.010761 | 27.4741 | -11.5335 | 8.3448 | -1511.5335 | -10.0594
[6 empty] | 24.8 | 26.9538 | 26 | 1.4222 | 0.056574 | 0.0057031 | 0.010787 | 27.4952 | -0.54144 | 0.010876 | -1500.5414 | 0.95378
[6 empty] | 24.82 | 30.9822 | 26 | 1.4435 | 0.056775 | 0.0057189 | 0.010814 | 27.5168 | 3.4655 | 0.38762 | -1496.5345 | 4.9822
[6 empty] | 24.84 | 29.7865 | 26 | 1.4652 | 0.056977 | 0.0057347 | 0.01084 | 27.5388 | 2.2477 | 0.16961 | -1497.7523 | 3.7865
[6 empty] | 24.86 | 23.9308 | 26 | 1.4875 | 0.05718 | 0.0057506 | 0.010866 | 27.5613 | -3.6305 | 0.55078 | -1503.6305 | -2.0692
[6 empty] | 24.88 | 31.785 | 26 | 1.5103 | 0.057384 | 0.0057666 | 0.010893 | 27.5844 | 4.2006 | 0.55514 | -1495.7994 | 5.785
[6 empty] | 24.9 | 24.532 | 26 | 1.5336 | 0.057589 | 0.0057826 | 0.010919 | 27.6079 | -3.0759 | 0.38566 | -1503.0759 | -1.468
[6 empty] | 24.92 | 22.4422 | 26 | 1.5575 | 0.057795 | 0.0057987 | 0.010946 | 27.632 | -5.1899 | 1.2002 | -1505.1899 | -3.5578
[6 empty] | 24.94 | 32.1929 | 26 | 1.5819 | 0.058003 | 0.0058149 | 0.010973 | 27.6567 | 4.5362 | 0.63917 | -1495.4638 | 6.1929
[6 empty] | 24.96 | 26.4002 | 26 | 1.6069 | 0.058211 | 0.0058311 | 0.011 | 27.682 | -1.2818 | 0.062235 | -1501.2818 | 0.40019
[6 empty] | 24.98 | 30.9946 | 26 | 1.6325 | 0.058421 | 0.0058474 | 0.011027 | 27.7078 | 3.2868 | 0.34854 | -1496.7132 | 4.9946
[6 empty] | 25 | 19.4957 | 26 | 1.6588 | 0.058631 | 0.0058638 | 0.011054 | 27.7343 | -8.2386 | 3.4815 | -1508.2386 | -6.5043
[6 empty] | 25.02 | 26.894 | 26 | 1.6856 | 0.058843 | 0.0058802 | 0.011081 | 27.7614 | -0.86745 | 0.027979 | -1500.8674 | 0.89398
[6 empty] | 25.04 | 21.4929 | 26 | 1.7131 | 0.059056 | 0.0058967 | 0.011108 | 27.7892 | -6.2963 | 1.8445 | -1506.2963 | -4.5071
[6 empty] | 25.06 | 20.2487 | 26 | 1.7413 | 0.05927 | 0.0059133 | 0.011135 | 27.8177 | -7.569 | 2.8293 | -1507.569 | -5.7513
[6 empty] | 25.08 | 23.0163 | 26 | 1.7702 | 0.059486 | 0.0059299 | 0.011163 | 27.8468 | -4.8305 | 1.0138 | -1504.8305 | -2.9837
[6 empty] | 25.1 | 23.9161 | 26 | 1.7999 | 0.059702 | 0.0059467 | 0.011191 | 27.8767 | -3.9606 | 0.6559 | -1503.9606 | -2.0839
[6 empty] | 25.12 | 26.1363 | 26 | 1.8302 | 0.05992 | 0.0059634 | 0.011218 | 27.9073 | -1.7711 | 0.12001 | -1501.7711 | 0.13626
[6 empty] | 25.14 | 30.8753 | 26 | 1.8614 | 0.060139 | 0.0059803 | 0.011246 | 27.9387 | 2.9366 | 0.27931 | -1497.0634 | 4.8753
[6 empty] | 25.16 | 33.1097 | 26 | 1.8933 | 0.060359 | 0.0059972 | 0.011274 | 27.9709 | 5.1387 | 0.79755 | -1494.8613 | 7.1097
[6 empty] | 25.18 | 20.415 | 26 | 1.9261 | 0.06058 | 0.0060142 | 0.011302 | 28.004 | -7.589 | 2.8211 | -1507.589 | -5.585
[6 empty] | 25.2 | 30.0372 | 26 | 1.9597 | 0.060803 | 0.0060313 | 0.01133 | 28.0379 | 1.9993 | 0.13308 | -1498.0007 | 4.0372
[6 empty] | 25.22 | 27.6189 | 26 | 1.9943 | 0.061027 | 0.0060485 | 0.011358 | 28.0727 | -0.45377 | 0.0074555 | -1500.4538 | 1.6189
[6 empty] | 25.24 | 28.536 | 26 | 2.0297 | 0.061251 | 0.0060657 | 0.011386 | 28.1084 | 0.42755 | 0.0064059 | -1499.5725 | 2.536
[6 empty] | 25.26 | 20.7793 | 26 | 2.0661 | 0.061478 | 0.006083 | 0.011415 | 28.1451 | -7.3658 | 2.611 | -1507.3658 | -5.2207
[6 empty] | 25.28 | 23.3389 | 26 | 2.1035 | 0.061705 | 0.0061003 | 0.011443 | 28.1827 | -4.8438 | 1.0053 | -1504.8438 | -2.6611
[6 empty] | 25.3 | 26.0454 | 26 | 2.1419 | 0.061934 | 0.0061178 | 0.011472 | 28.2214 | -2.176 | 0.1818 | -1502.176 | 0.045418
[6 empty] | 25.32 | 24.2788 | 26 | 2.1814 | 0.062164 | 0.0061353 | 0.011501 | 28.2612 | -3.9824 | 0.65322 | -1503.9824 | -1.7212
[6 empty] | 25.34 | 25.5445 | 26 | 2.2219 | 0.062395 | 0.0061529 | 0.01153 | 28.302 | -2.7575 | 0.29767 | -1502.7575 | -0.45548
[6 empty] | 25.36 | 29.119 | 26 | 2.2637 | 0.062628 | 0.0061706 | 0.011559 | 28.344 | 0.77502 | 0.020628 | -1499.225 | 3.119
[6 empty] | 25.38 | 13.4619 | 26 | 2.3066 | 0.062862 | 0.0061883 | 0.011588 | 28.3872 | -14.9253 | 16.5479 | -1514.9253 | -12.5381
[6 empty] | 25.4 | 29.7828 | 26 | 2.3507 | 0.063097 | 0.0062061 | 0.011617 | 28.4316 | 1.3512 | 0.061298 | -1498.6488 | 3.7828
[6 empty] | 25.42 | 17.8532 | 26 | 2.3961 | 0.063334 | 0.006224 | 0.011646 | 28.4773 | -10.6241 | 6.3221 | -1510.6241 | -8.1468
[6 empty] | 25.44 | 23.638 | 26 | 2.4428 | 0.063571 | 0.006242 | 0.011675 | 28.5243 | -4.8864 | 1.0101 | -1504.8864 | -2.362
[6 empty] | 25.46 | 26.6614 | 26 | 2.491 | 0.063811 | 0.00626 | 0.011705 | 28.5727 | -1.9113 | 0.13702 | -1501.9113 | 0.66141
[6 empty] | 25.48 | 36.3811 | 26 | 2.5405 | 0.064051 | 0.0062782 | 0.011735 | 28.6226 | 7.7585 | 1.6545 | -1492.2415 | 10.3811
[6 empty] | 25.5 | 31.3379 | 26 | 2.5916 | 0.064293 | 0.0062964 | 0.011764 | 28.6739 | 2.664 | 0.22646 | -1497.336 | 5.3379
[6 empty] | 25.52 | 20.9232 | 26 | 2.6442 | 0.064536 | 0.0063147 | 0.011794 | 28.7268 | -7.8036 | 2.9104 | -1507.8036 | -5.0768
[6 empty] | 25.54 | 31.0622 | 26 | 2.6984 | 0.064781 | 0.006333 | 0.011824 | 28.7813 | 2.2808 | 0.16748 | -1497.7192 | 5.0622
[6 empty] | 25.56 | 18.338 | 26 | 2.7543 | 0.065027 | 0.0063515 | 0.011854 | 28.8375 | -10.4995 | 6.0116 | -1510.4995 | -7.662
[6 empty] | 25.58 | 32.6193 | 26 | 2.812 | 0.065275 | 0.00637 | 0.011884 | 28.8955 | 3.7238 | 0.4251 | -1496.2762 | 6.6193
[6 empty] | 25.6 | 23.1299 | 26 | 2.8715 | 0.065524 | 0.0063886 | 0.011915 | 28.9553 | -5.8254 | 1.4672 | -1505.8254 | -2.8701
[6 empty] | 25.62 | 26.8101 | 26 | 2.9329 | 0.065774 | 0.0064073 | 0.011945 | 29.017 | -2.2069 | 0.18166 | -1502.2069 | 0.81014
[6 empty] | 25.64 | 22.9682 | 26 | 2.9963 | 0.066026 | 0.0064261 | 0.011976 | 29.0807 | -6.1125 | 1.6267 | -1506.1125 | -3.0318
[6 empty] | 25.66 | 23.1879 | 26 | 3.0617 | 0.066279 | 0.006445 | 0.012006 | 29.1465 | -5.9586 | 1.5312 | -1505.9586 | -2.8121
[6 empty] | 25.68 | 23.63 | 26 | 3.1294 | 0.066534 | 0.0064639 | 0.012037 | 29.2144 | -5.5844 | 1.3198 | -1505.5844 | -2.37
[6 empty] | 25.7 | 30.9341 | 26 | 3.1993 | 0.06679 | 0.0064829 | 0.012068 | 29.2846 | 1.6495 | 0.087954 | -1498.3505 | 4.9341
[6 empty] | 25.72 | 13.9868 | 26 | 3.2716 | 0.067047 | 0.006502 | 0.012099 | 29.3572 | -15.3704 | 16.8908 | -1515.3704 | -12.0132
[6 empty] | 25.74 | 25.5072 | 26 | 3.3463 | 0.067306 | 0.0065212 | 0.01213 | 29.4323 | -3.925 | 0.60398 | -1503.925 | -0.49278
[6 empty] | 25.76 | 30.5783 | 26 | 3.4236 | 0.067567 | 0.0065405 | 0.012161 | 29.5099 | 1.0684 | 0.037329 | -1498.9316 | 4.5783
[6 empty] | 25.78 | 19.2673 | 26 | 3.5037 | 0.067829 | 0.0065599 | 0.012193 | 29.5903 | -10.323 | 5.5308 | -1510.323 | -6.7327
[6 empty] | 25.8 | 25.9394 | 26 | 3.5866 | 0.068093 | 0.0065793 | 0.012224 | 29.6735 | -3.7341 | 0.53754 | -1503.7341 | -0.060615
[6 empty] | 25.82 | 31.3108 | 26 | 3.6725 | 0.068358 | 0.0065989 | 0.012256 | 29.7597 | 1.5511 | 0.07684 | -1498.4489 | 5.3108
[6 empty] | 25.84 | 29.1118 | 26 | 3.7615 | 0.068625 | 0.0066185 | 0.012287 | 29.849 | -0.73715 | 0.018666 | -1500.7371 | 3.1118
[6 empty] | 25.86 | 30.6001 | 26 | 3.8537 | 0.068893 | 0.0066382 | 0.012319 | 29.9416 | 0.65849 | 0.01417 | -1499.3415 | 4.6001
[6 empty] | 25.88 | 24.0088 | 26 | 3.9494 | 0.069163 | 0.006658 | 0.012351 | 30.0376 | -6.0288 | 1.5139 | -1506.0288 | -1.9912
[6 empty] | 25.9 | 27.4731 | 26 | 4.0487 | 0.069435 | 0.0066779 | 0.012383 | 30.1372 | -2.6642 | 0.25836 | -1502.6642 | 1.4731
[6 empty] | 25.92 | 18.9537 | 26 | 4.1518 | 0.069708 | 0.0066979 | 0.012416 | 30.2407 | -11.287 | 6.7214 | -1511.287 | -7.0463
[6 empty] | 25.94 | 28.5557 | 26 | 4.2589 | 0.069982 | 0.0067179 | 0.012448 | 30.3481 | -1.7924 | 0.11251 | -1501.7924 | 2.5557
[6 empty] | 25.96 | 30.2589 | 26 | 4.3702 | 0.070259 | 0.0067381 | 0.01248 | 30.4597 | -0.20079 | 0.0013324 | -1500.2008 | 4.2589
[6 empty] | 25.98 | 26.6548 | 26 | 4.4859 | 0.070537 | 0.0067584 | 0.012513 | 30.5757 | -3.9209 | 0.57677 | -1503.9209 | 0.65482
[6 empty] | 26 | 24.6405 | 26 | 4.6063 | 0.070816 | 0.0067787 | 0.012546 | 30.6964 | -6.0559 | 1.4884 | -1506.0559 | -1.3595
[6 empty] | 26.02 | 19.1506 | 26 | 4.7316 | 0.071098 | 0.0067991 | 0.012579 | 30.822 | -11.6714 | 7.1132 | -1511.6714 | -6.8494
[6 empty] | 26.04 | 23.0379 | 26 | 4.862 | 0.071381 | 0.0068197 | 0.012612 | 30.9528 | -7.915 | 2.7193 | -1507.915 | -2.9621
[6 empty] | 26.06 | 29.3161 | 26 | 4.9979 | 0.071665 | 0.0068403 | 0.012645 | 31.0891 | -1.773 | 0.10723 | -1501.773 | 3.3161
[6 empty] | 26.08 | 33.8353 | 26 | 5.1397 | 0.071952 | 0.006861 | 0.012678 | 31.2311 | 2.6042 | 0.20043 | -1497.3958 | 7.8353
[6 empty] | 26.1 | 32.9057 | 26 | 5.2875 | 0.07224 | 0.0068818 | 0.012711 | 31.3793 | 1.5264 | 0.070804 | -1498.4736 | 6.9057
[6 empty] | 26.12 | 18.2933 | 26 | 5.4418 | 0.072529 | 0.0069027 | 0.012745 | 31.5339 | -13.2407 | 9.5836 | -1513.2407 | -7.7067
[6 empty] | 26.14 | 28.9522 | 26 | 5.6029 | 0.072821 | 0.0069237 | 0.012779 | 31.6954 | -2.7432 | 0.25991 | -1502.7432 | 2.9522
[6 empty] | 26.16 | 27.5485 | 26 | 5.7713 | 0.073114 | 0.0069448 | 0.012812 | 31.8642 | -4.3157 | 0.67608 | -1504.3157 | 1.5485
[6 empty] | 26.18 | 29.3461 | 26 | 5.9474 | 0.073409 | 0.006966 | 0.012846 | 32.0406 | -2.6945 | 0.2474 | -1502.6945 | 3.3461
[6 empty] | 26.2 | 29.9428 | 26 | 6.1317 | 0.073706 | 0.0069873 | 0.01288 | 32.2253 | -2.2825 | 0.17399 | -1502.2825 | 3.9428
[6 empty] | 26.22 | 34.0938 | 26 | 6.3247 | 0.074005 | 0.0070086 | 0.012915 | 32.4186 | 1.6752 | 0.082314 | -1498.3248 | 8.0938
[6 empty] | 26.24 | 40.5222 | 26 | 6.5269 | 0.074306 | 0.0070301 | 0.012949 | 32.6212 | 7.901 | 1.5405 | -1492.099 | 14.5222
[6 empty] | 26.26 | 32.1713 | 26 | 6.739 | 0.074608 | 0.0070517 | 0.012983 | 32.8337 | -0.66238 | 0.013638 | -1500.6624 | 6.1713
[6 empty] | 26.28 | 37.7322 | 26 | 6.9616 | 0.074912 | 0.0070734 | 0.013018 | 33.0566 | 4.6755 | 0.57936 | -1495.3245 | 11.7322
[6 empty] | 26.3 | 34.4154 | 26 | 7.1954 | 0.075218 | 0.0070952 | 0.013053 | 33.2908 | 1.1246 | 0.036746 | -1498.8754 | 8.4154
[6 empty] | 26.32 | 32.686 | 26 | 7.4412 | 0.075526 | 0.007117 | 0.013088 | 33.537 | -0.85095 | 0.022154 | -1500.851 | 6.686
[6 empty] | 26.34 | 34.7503 | 26 | 7.6998 | 0.075836 | 0.007139 | 0.013123 | 33.7959 | 0.95439 | 0.026211 | -1499.0456 | 8.7503
[6 empty] | 26.36 | 34.4053 | 26 | 7.9721 | 0.076148 | 0.0071611 | 0.013158 | 34.0686 | 0.33667 | 0.0032945 | -1499.6633 | 8.4053
[6 empty] | 26.38 | 34.4028 | 26 | 8.2592 | 0.076461 | 0.0071833 | 0.013193 | 34.356 | 0.046785 | 6.3624e-05 | -1499.9532 | 8.4028
[6 empty] | 26.4 | 32.0053 | 26 | 8.562 | 0.076777 | 0.0072056 | 0.013228 | 34.6592 | -2.6538 | 0.22005 | -1502.6538 | 6.0053
[6 empty] | 26.42 | 38.5011 | 26 | 8.8817 | 0.077095 | 0.007228 | 0.013264 | 34.9793 | 3.5218 | 0.32214 | -1496.4782 | 12.5011
[6 empty] | 26.44 | 31.2119 | 26 | 9.2197 | 0.077414 | 0.0072505 | 0.0133 | 35.3177 | -4.1057 | 0.54008 | -1504.1057 | 5.2119
[6 empty] | 26.46 | 47.9561 | 26 | 9.5774 | 0.077736 | 0.0072731 | 0.013336 | 35.6757 | 12.2804 | 3.1447 | -1487.7196 | 21.9561
[6 empty] | 26.48 | 46.7514 | 26 | 9.9563 | 0.078059 | 0.0072958 | 0.013372 | 36.055 | 10.6964 | 2.4473 | -1489.3036 | 20.7514
[6 empty] | 26.5 | 38.4788 | 26 | 10.3581 | 0.078385 | 0.0073186 | 0.013408 | 36.4572 | 2.0217 | 0.10622 | -1497.9783 | 12.4788
[6 empty] | 26.52 | 35.0033 | 26 | 10.7847 | 0.078713 | 0.0073415 | 0.013444 | 36.8842 | -1.8809 | 0.10107 | -1501.8809 | 9.0033
[6 empty] | 26.54 | 36.9774 | 26 | 11.2382 | 0.079042 | 0.0073646 | 0.013481 | 37.3381 | -0.36066 | 0.0035177 | -1500.3607 | 10.9774
[6 empty] | 26.56 | 32.1631 | 26 | 11.7209 | 0.079374 | 0.0073877 | 0.013517 | 37.8212 | -5.6581 | 0.99536 | -1505.6581 | 6.1631
[6 empty] | 26.58 | 45.3706 | 26 | 12.2354 | 0.079708 | 0.007411 | 0.013554 | 38.3361 | 7.0345 | 1.0907 | -1492.9655 | 19.3706
[6 empty] | 26.6 | 36.4934 | 26 | 12.7846 | 0.080044 | 0.0074343 | 0.013591 | 38.8856 | -2.3922 | 0.15682 | -1502.3922 | 10.4934
[6 empty] | 26.62 | 36.2644 | 26 | 13.3715 | 0.080382 | 0.0074578 | 0.013628 | 39.4729 | -3.2085 | 0.28388 | -1503.2085 | 10.2644
[6 empty] | 26.64 | 53.3291 | 26 | 13.9997 | 0.080722 | 0.0074814 | 0.013665 | 40.1016 | 13.2275 | 3.2809 | -1486.7725 | 27.3291
[6 empty] | 26.66 | 42.3638 | 26 | 14.6733 | 0.081065 | 0.0075051 | 0.013702 | 40.7756 | 1.5882 | 0.059544 | -1498.4118 | 16.3638
[6 empty] | 26.68 | 43.8957 | 26 | 15.3967 | 0.081409 | 0.0075289 | 0.01374 | 41.4993 | 2.3964 | 0.13082 | -1497.6036 | 17.8957
[6 empty] | 26.7 | 49.0794 | 26 | 16.1748 | 0.081756 | 0.0075528 | 0.013778 | 42.2779 | 6.8015 | 0.94257 | -1493.1985 | 23.0794
[6 empty] | 26.72 | 49.5981 | 26 | 17.0135 | 0.082105 | 0.0075768 | 0.013815 | 43.117 | 6.4811 | 0.84691 | -1493.5189 | 23.5981
[6 empty] | 26.74 | 37.535 | 26 | 17.919 | 0.082456 | 0.007601 | 0.013853 | 44.023 | -6.488 | 1.1215 | -1506.488 | 11.535
[6 empty] | 26.76 | 62.7517 | 26 | 18.8988 | 0.08281 | 0.0076252 | 0.013892 | 45.0032 | 17.7485 | 5.02 | -1482.2515 | 36.7517
[6 empty] | 26.78 | 41.2398 | 26 | 19.9612 | 0.083165 | 0.0076496 | 0.01393 | 46.0659 | -4.8261 | 0.56477 | -1504.8261 | 15.2398
[6 empty] | 26.8 | 33.7239 | 26 | 21.1156 | 0.083524 | 0.0076741 | 0.013968 | 47.2208 | -13.4969 | 5.4017 | -1513.4969 | 7.7239
[6 empty] | 26.82 | 49.1739 | 26 | 22.3731 | 0.083884 | 0.0076987 | 0.014007 | 48.4787 | 0.69524 | 0.0098297 | -1499.3048 | 23.1739
[6 empty] | 26.84 | 50.7094 | 26 | 23.7462 | 0.084247 | 0.0077235 | 0.014046 | 49.8522 | 0.85712 | 0.014488 | -1499.1429 | 24.7094
[6 empty] | 26.86 | 46.4758 | 26 | 25.2497 | 0.084612 | 0.0077483 | 0.014085 | 51.3561 | -4.8803 | 0.51247 | -1504.8803 | 20.4758
[6 empty] | 26.88 | 61.4386 | 26 | 26.9004 | 0.084979 | 0.0077733 | 0.014124 | 53.0073 | 8.4313 | 1.157 | -1491.5687 | 35.4386
[6 empty] | 26.9 | 60.8041 | 26 | 28.7183 | 0.085349 | 0.0077984 | 0.014163 | 54.8256 | 5.9785 | 0.58783 | -1494.0215 | 34.8041
[6 empty] | 26.92 | 53.0208 | 26 | 30.7267 | 0.085721 | 0.0078236 | 0.014202 | 56.8344 | -3.8136 | 0.27429 | -1503.8136 | 27.0208
[6 empty] | 26.94 | 57.5595 | 26 | 32.9531 | 0.086096 | 0.007849 | 0.014242 | 59.0613 | -1.5018 | 0.039183 | -1501.5018 | 31.5595
[6 empty] | 26.96 | 66.49 | 26 | 35.4302 | 0.086473 | 0.0078744 | 0.014282 | 61.5389 | 4.9512 | 0.36869 | -1495.0488 | 40.49
[6 empty] | 26.98 | 56.0769 | 26 | 38.1972 | 0.086853 | 0.0079 | 0.014322 | 64.3063 | -8.2293 | 1.2077 | -1508.2293 | 30.0769
[6 empty] | 27 | 75.0596 | 26 | 41.3009 | 0.087235 | 0.0079257 | 0.014362 | 67.4104 | 7.6491 | 0.77951 | -1492.3509 | 49.0596
[6 empty] | 27.02 | 71.2689 | 26 | 44.7982 | 0.08762 | 0.0079516 | 0.014402 | 70.9082 | 0.36065 | 0.001825 | -1499.6393 | 45.2689
[6 empty] | 27.04 | 87.0911 | 26 | 48.7586 | 0.088007 | 0.0079775 | 0.014442 | 74.869 | 12.2221 | 1.7152 | -1487.7779 | 61.0911
[6 empty] | 27.06 | 69.6952 | 26 | 53.2672 | 0.088397 | 0.0080036 | 0.014483 | 79.3781 | -9.6829 | 1.3453 | -1509.6829 | 43.6952
[6 empty] | 27.08 | 93.5474 | 26 | 58.43 | 0.088789 | 0.0080298 | 0.014524 | 84.5413 | 9.0061 | 0.86704 | -1490.9939 | 67.5474
[6 empty] | 27.1 | 95.8411 | 26 | 64.3796 | 0.089184 | 0.0080562 | 0.014565 | 90.4914 | 5.3497 | 0.29861 | -1494.6503 | 69.8411
[6 empty] | 27.12 | 104.8331 | 26 | 71.284 | 0.089582 | 0.0080827 | 0.014606 | 97.3963 | 7.4369 | 0.52757 | -1492.5631 | 78.8331
[6 empty] | 27.14 | 118.4159 | 26 | 79.3583 | 0.089983 | 0.0081093 | 0.014647 | 105.4711 | 12.9448 | 1.4151 | -1487.0552 | 92.4159
[6 empty] | 27.16 | 110.5801 | 26 | 88.8818 | 0.090386 | 0.008136 | 0.014689 | 114.995 | -4.4149 | 0.17626 | -1504.4149 | 84.5801
[6 empty] | 27.18 | 121.2255 | 26 | 100.2217 | 0.090791 | 0.0081629 | 0.01473 | 126.3354 | -5.1099 | 0.21539 | -1505.1099 | 95.2255
[6 empty] | 27.2 | 147.9331 | 26 | 113.8691 | 0.0912 | 0.0081899 | 0.014772 | 139.9833 | 7.9498 | 0.42721 | -1492.0502 | 121.9331
[6 empty] | 27.22 | 165.1945 | 26 | 130.4921 | 0.091611 | 0.008217 | 0.014814 | 156.6067 | 8.5877 | 0.44644 | -1491.4123 | 139.1945
[6 empty] | 27.24 | 199.1251 | 26 | 151.0177 | 0.092025 | 0.0082443 | 0.014856 | 177.1329 | 21.9922 | 2.4289 | -1478.0078 | 173.1251
[6 empty] | 27.26 | 216.7636 | 26 | 176.7618 | 0.092442 | 0.0082717 | 0.014899 | 202.8774 | 13.8861 | 0.88956 | -1486.1139 | 190.7636
[6 empty] | 27.28 | 244.0509 | 26 | 209.6403 | 0.092862 | 0.0082993 | 0.014941 | 235.7564 | 8.2945 | 0.2819 | -1491.7055 | 218.0509
[6 empty] | 27.3 | 266.975 | 26 | 252.5271 | 0.093284 | 0.008327 | 0.014984 | 278.6437 | -11.6687 | 0.51 | -1511.6687 | 240.975
[6 empty] | 27.32 | 342.569 | 26 | 309.8833 | 0.09371 | 0.0083548 | 0.015027 | 336.0004 | 6.5686 | 0.12595 | -1493.4314 | 316.569
[6 empty] | 27.34 | 407.7123 | 26 | 388.9199 | 0.094138 | 0.0083827 | 0.01507 | 415.0375 | -7.3252 | 0.13161 | -1507.3252 | 381.7123
[6 empty] | 27.36 | 583.0367 | 26 | 501.8623 | 0.094569 | 0.0084109 | 0.015113 | 527.9803 | 55.0564 | 5.199 | -1444.9436 | 557.0367
[6 empty] | 27.38 | 786.802 | 26 | 670.652 | 0.095004 | 0.0084391 | 0.015157 | 696.7706 | 90.0314 | 10.302 | -1409.9686 | 760.802
[6 empty] | 27.4 | 1362.9227 | 26 | 937.4297 | 0.095441 | 0.0084675 | 0.0152 | 963.5488 | 399.374 | 117.0276 | -1100.626 | 1336.9227
[6 empty] | 27.42 | 2492.2741 | 26 | 1389.7387 | 0.095881 | 0.008496 | 0.015244 | 1415.8583 | 1076.4158 | 464.9051 | -423.5842 | 2466.2741
[6 empty] | 27.44 | 4622.3816 | 26 | 2224.5683 | 0.096325 | 0.0085247 | 0.015288 | 2250.6884 | 2371.6932 | 1216.8897 | 871.6932 | 4596.3816
[6 empty] | 27.46 | 7664.5408 | 26 | 3896.4515 | 0.096771 | 0.0085535 | 0.015332 | 3922.5722 | 3741.9687 | 1826.8974 | 2241.9687 | 7638.5408
[6 empty] | 27.48 | 10468.5043 | 26 | 7096.4878 | 0.097221 | 0.0085825 | 0.015377 | 7122.609 | 3345.8953 | 1069.3997 | 1845.8953 | 10442.5043
[6 empty] | 27.5 | 11586.7587 | 26 | 9771.4987 | 0.097673 | 0.0086116 | 0.015421 | 9797.6204 | 1789.1383 | 276.265 | 289.1383 | 11560.7587
[6 empty] | 27.52 | 9699.4446 | 26 | 7096.4878 | 0.098129 | 0.0086409 | 0.015466 | 7122.61 | 2576.8346 | 684.5832 | 1076.8346 | 9673.4446
[6 empty] | 27.54 | 6362.2504 | 26 | 3896.4515 | 0.098588 | 0.0086703 | 0.015511 | 3922.5743 | 2439.6761 | 935.5211 | 939.6761 | 6336.2504
[6 empty] | 27.56 | 3510.4826 | 26 | 2224.5683 | 0.099051 | 0.0086999 | 0.015556 | 2250.6916 | 1259.791 | 452.0955 | -240.209 | 3484.4826
[6 empty] | 27.58 | 1790.7337 | 26 | 1389.7387 | 0.099516 | 0.0087296 | 0.015602 | 1415.8625 | 374.8712 | 78.4753 | -1125.1288 | 1764.7337
[6 empty] | 27.6 | 1064.5763 | 26 | 937.4297 | 0.099985 | 0.0087594 | 0.015647 | 963.554 | 101.0223 | 9.5864 | -1398.9777 | 1038.5763
[6 empty] | 27.62 | 687.1729 | 26 | 670.652 | 0.10046 | 0.0087895 | 0.015693 | 696.7769 | -9.604 | 0.13423 | -1509.604 | 661.1729
[6 empty] | 27.64 | 505.4597 | 26 | 501.8623 | 0.10093 | 0.0088196 | 0.015739 | 527.9877 | -22.528 | 1.0041 | -1522.528 | 479.4597
[6 empty] | 27.66 | 414.1462 | 26 | 388.9199 | 0.10141 | 0.00885 | 0.015785 | 415.0459 | -0.89974 | 0.0019547 | -1500.8997 | 388.1462
[6 empty] | 27.68 | 290.7954 | 26 | 309.8833 | 0.10189 | 0.0088805 | 0.015832 | 336.0099 | -45.2145 | 7.0302 | -1545.2145 | 264.7954
[6 empty] | 27.7 | 260.4251 | 26 | 252.5271 | 0.10238 | 0.0089111 | 0.015878 | 278.6542 | -18.2291 | 1.276 | -1518.2291 | 234.4251
[6 empty] | 27.72 | 216.6833 | 26 | 209.6403 | 0.10287 | 0.0089419 | 0.015925 | 235.7681 | -19.0848 | 1.6809 | -1519.0848 | 190.6833
[6 empty] | 27.74 | 173.192 | 26 | 176.7618 | 0.10336 | 0.0089729 | 0.015972 | 202.8901 | -29.6982 | 5.0925 | -1529.6982 | 147.192
[6 empty] | 27.76 | 166.4012 | 26 | 151.0177 | 0.10386 | 0.009004 | 0.016019 | 177.1466 | -10.7454 | 0.69389 | -1510.7454 | 140.4012
[6 empty] | 27.78 | 163.9063 | 26 | 130.4921 | 0.10436 | 0.0090353 | 0.016067 | 156.6216 | 7.2847 | 0.32376 | -1492.7153 | 137.9063
[6 empty] | 27.8 | 150.0377 | 26 | 113.8691 | 0.10486 | 0.0090668 | 0.016114 | 139.9992 | 10.0385 | 0.67164 | -1489.9615 | 124.0377
[6 empty] | 27.82 | 133.4165 | 26 | 100.2217 | 0.10537 | 0.0090984 | 0.016162 | 126.3523 | 7.0642 | 0.37404 | -1492.9358 | 107.4165
[6 empty] | 27.84 | 121.3573 | 26 | 88.8818 | 0.10588 | 0.0091302 | 0.01621 | 115.013 | 6.3443 | 0.33167 | -1493.6557 | 95.3573
[6 empty] | 27.86 | 107.911 | 26 | 79.3583 | 0.10639 | 0.0091621 | 0.016259 | 105.4902 | 2.4208 | 0.054307 | -1497.5792 | 81.911
[6 empty] | 27.88 | 80.5985 | 26 | 71.284 | 0.10691 | 0.0091942 | 0.016307 | 97.4164 | -16.8179 | 3.5093 | -1516.8179 | 54.5985
[6 empty] | 27.9 | 86.1812 | 26 | 64.3796 | 0.10743 | 0.0092265 | 0.016356 | 90.5126 | -4.3314 | 0.21769 | -1504.3314 | 60.1812
[6 empty] | 27.92 | 81.7823 | 26 | 58.43 | 0.10796 | 0.009259 | 0.016405 | 84.5636 | -2.7813 | 0.094591 | -1502.7813 | 55.7823
[6 empty] | 27.94 | 85.0867 | 26 | 53.2672 | 0.10849 | 0.0092916 | 0.016454 | 79.4014 | 5.6853 | 0.37988 | -1494.3147 | 59.0867
[6 empty] | 27.96 | 77.0814 | 26 | 48.7586 | 0.10902 | 0.0093244 | 0.016503 | 74.8934 | 2.1879 | 0.062105 | -1497.8121 | 51.0814
[6 empty] | 27.98 | 71.9291 | 26 | 44.7982 | 0.10956 | 0.0093574 | 0.016553 | 70.9337 | 0.99534 | 0.013773 | -1499.0047 | 45.9291
[6 empty] | 28 | 72.0798 | 26 | 41.3009 | 0.1101 | 0.0093906 | 0.016603 | 67.437 | 4.6428 | 0.29905 | -1495.3572 | 46.0798
[6 empty] | 28.02 | 65.4699 | 26 | 38.1972 | 0.11065 | 0.0094239 | 0.016653 | 64.3339 | 1.1359 | 0.01971 | -1498.8641 | 39.4699
[6 empty] | 28.04 | 58.0157 | 26 | 35.4302 | 0.1112 | 0.0094574 | 0.016703 | 61.5676 | -3.5519 | 0.21746 | -1503.5519 | 32.0157
[6 empty] | 28.06 | 60.27 | 26 | 32.9531 | 0.11175 | 0.0094911 | 0.016753 | 59.0911 | 1.1789 | 0.02306 | -1498.8211 | 34.27
[6 empty] | 28.08 | 49.7687 | 26 | 30.7267 | 0.11231 | 0.0095249 | 0.016804 | 56.8653 | -7.0966 | 1.0119 | -1507.0966 | 23.7687
[6 empty] | 28.1 | 63.8853 | 26 | 28.7183 | 0.11287 | 0.009559 | 0.016855 | 54.8576 | 9.0277 | 1.2757 | -1490.9723 | 37.8853
[6 empty] | 28.12 | 51.8959 | 26 | 26.9004 | 0.11344 | 0.0095932 | 0.016906 | 53.0403 | -1.1445 | 0.025239 | -1501.1445 | 25.8959
[6 empty] | 28.14 | 60.6848 | 26 | 25.2497 | 0.11401 | 0.0096276 | 0.016958 | 51.3903 | 9.2946 | 1.4236 | -1490.7054 | 34.6848
[6 empty] | 28.16 | 51.1934 | 26 | 23.7462 | 0.11459 | 0.0096622 | 0.017009 | 49.8875 | 1.306 | 0.033316 | -1498.694 | 25.1934
[6 empty] | 28.18 | 47.4647 | 26 | 22.3731 | 0.11517 | 0.009697 | 0.017061 | 48.515 | -1.0503 | 0.023242 | -1501.0503 | 21.4647
[6 empty] | 28.2 | 51.3339 | 26 | 21.1156 | 0.11575 | 0.009732 | 0.017113 | 47.2582 | 4.0757 | 0.3236 | -1495.9243 | 25.3339
[6 empty] | 28.22 | 46.2803 | 26 | 19.9612 | 0.11634 | 0.0097672 | 0.017166 | 46.1044 | 0.17582 | 0.00066795 | -1499.8242 | 20.2803
[6 empty] | 28.24 | 45.376 | 26 | 18.8988 | 0.11693 | 0.0098025 | 0.017218 | 45.0428 | 0.33324 | 0.0024473 | -1499.6668 | 19.376
[6 empty] | 28.26 | 50.3187 | 26 | 17.919 | 0.11753 | 0.0098381 | 0.017271 | 44.0637 | 6.255 | 0.77755 | -1493.745 | 24.3187
[6 empty] | 28.28 | 44.7858 | 26 | 17.0135 | 0.11813 | 0.0098738 | 0.017324 | 43.1588 | 1.627 | 0.059107 | -1498.373 | 18.7858
[6 empty] | 28.3 | 42.2591 | 26 | 16.1748 | 0.11874 | 0.0099097 | 0.017378 | 42.3208 | -0.061718 | 9.0136e-05 | -1500.0617 | 16.2591
[6 empty] | 28.32 | 57.9095 | 26 | 15.3967 | 0.11935 | 0.0099459 | 0.017431 | 41.5434 | 16.3661 | 4.6253 | -1483.6339 | 31.9095
[6 empty] | 28.34 | 32.5407 | 26 | 14.6733 | 0.11996 | 0.0099822 | 0.017485 | 40.8207 | -8.2801 | 2.1069 | -1508.2801 | 6.5407
[6 empty] | 28.36 | 42.6733 | 26 | 13.9997 | 0.12058 | 0.010019 | 0.017539 | 40.1479 | 2.5255 | 0.14946 | -1497.4745 | 16.6733
[6 empty] | 28.38 | 41.5626 | 26 | 13.3715 | 0.12121 | 0.010055 | 0.017594 | 39.5203 | 2.0423 | 0.10036 | -1497.9577 | 15.5626
[6 empty] | 28.4 | 44.8536 | 26 | 12.7846 | 0.12184 | 0.010092 | 0.017648 | 38.9341 | 5.9195 | 0.78121 | -1494.0805 | 18.8536
[6 empty] | 28.42 | 35.5615 | 26 | 12.2354 | 0.12248 | 0.01013 | 0.017703 | 38.3857 | -2.8243 | 0.2243 | -1502.8243 | 9.5615
[6 empty] | 28.44 | 42.4772 | 26 | 11.7209 | 0.12312 | 0.010167 | 0.017758 | 37.872 | 4.6052 | 0.49928 | -1495.3948 | 16.4772
[6 empty] | 28.46 | 27.6754 | 26 | 11.2382 | 0.12376 | 0.010204 | 0.017814 | 37.39 | -9.7145 | 3.41 | -1509.7145 | 1.6754
[6 empty] | 28.48 | 43.405 | 26 | 10.7847 | 0.12441 | 0.010242 | 0.017869 | 36.9372 | 6.4678 | 0.96377 | -1493.5322 | 17.405
[6 empty] | 28.5 | 33.2333 | 26 | 10.3581 | 0.12507 | 0.01028 | 0.017925 | 36.5113 | -3.2781 | 0.32335 | -1503.2781 | 7.2333
[6 empty] | 28.52 | 20.1901 | 26 | 9.9563 | 0.12573 | 0.010318 | 0.017981 | 36.1103 | -15.9202 | 12.5533 | -1515.9202 | -5.8099
[6 empty] | 28.54 | 46.0441 | 26 | 9.5774 | 0.12639 | 0.010357 | 0.018038 | 35.7322 | 10.312 | 2.3095 | -1489.688 | 20.0441
[6 empty] | 28.56 | 34.1074 | 26 | 9.2197 | 0.12707 | 0.010395 | 0.018094 | 35.3753 | -1.2679 | 0.047133 | -1501.2679 | 8.1074
[6 empty] | 28.58 | 41.9443 | 26 | 8.8817 | 0.12774 | 0.010434 | 0.018151 | 35.038 | 6.9063 | 1.1371 | -1493.0937 | 15.9443
[6 empty] | 28.6 | 30.8075 | 26 | 8.562 | 0.12842 | 0.010473 | 0.018208 | 34.7191 | -3.9116 | 0.49665 | -1503.9116 | 4.8075
[6 empty] | 28.62 | 34.1134 | 26 | 8.2592 | 0.12911 | 0.010512 | 0.018266 | 34.417 | -0.30365 | 0.0027029 | -1500.3037 | 8.1134
[6 empty] | 28.64 | 32.1776 | 26 | 7.9721 | 0.12981 | 0.010552 | 0.018324 | 34.1308 | -1.9532 | 0.11857 | -1501.9532 | 6.1776
[6 empty] | 28.66 | 37.2827 | 26 | 7.6998 | 0.1305 | 0.010592 | 0.018382 | 33.8593 | 3.4234 | 0.31435 | -1496.5766 | 11.2827
[6 empty] | 28.68 | 31.0235 | 26 | 7.4412 | 0.13121 | 0.010632 | 0.01844 | 33.6015 | -2.578 | 0.21423 | -1502.578 | 5.0235
[6 empty] | 28.7 | 40.7144 | 26 | 7.1954 | 0.13192 | 0.010672 | 0.018499 | 33.3565 | 7.3578 | 1.3297 | -1492.6422 | 14.7144
[6 empty] | 28.72 | 44.2523 | 26 | 6.9616 | 0.13264 | 0.010712 | 0.018557 | 33.1235 | 11.1287 | 2.7987 | -1488.8713 | 18.2523
[6 empty] | 28.74 | 34.9387 | 26 | 6.739 | 0.13336 | 0.010753 | 0.018617 | 32.9017 | 2.037 | 0.11876 | -1497.963 | 8.9387
[6 empty] | 28.76 | 33.6552 | 26 | 6.5269 | 0.13408 | 0.010794 | 0.018676 | 32.6905 | 0.9647 | 0.027652 | -1499.0353 | 7.6552
[6 empty] | 28.78 | 43.0013 | 26 | 6.3247 | 0.13482 | 0.010835 | 0.018736 | 32.4891 | 10.5122 | 2.5698 | -1489.4878 | 17.0013
[6 empty] | 28.8 | 39.9487 | 26 | 6.1317 | 0.13556 | 0.010876 | 0.018796 | 32.2969 | 7.6518 | 1.4656 | -1492.3482 | 13.9487
[6 empty] | 28.82 | 30.7627 | 26 | 5.9474 | 0.1363 | 0.010918 | 0.018856 | 32.1135 | -1.3508 | 0.05931 | -1501.3508 | 4.7627
[6 empty] | 28.84 | 26.5337 | 26 | 5.7713 | 0.13706 | 0.010959 | 0.018917 | 31.9382 | -5.4045 | 1.1008 | -1505.4045 | 0.53373
[6 empty] | 28.86 | 27.2365 | 26 | 5.6029 | 0.13781 | 0.011001 | 0.018977 | 31.7707 | -4.5342 | 0.75484 | -1504.5342 | 1.2365
[6 empty] | 28.88 | 26.3841 | 26 | 5.4418 | 0.13858 | 0.011044 | 0.019039 | 31.6104 | -5.2263 | 1.0352 | -1505.2263 | 0.38413
[6 empty] | 28.9 | 25.1364 | 26 | 5.2875 | 0.13935 | 0.011086 | 0.0191 | 31.457 | -6.3206 | 1.5893 | -1506.3206 | -0.86358
[6 empty] | 28.92 | 30.7754 | 26 | 5.1397 | 0.14013 | 0.011129 | 0.019162 | 31.3101 | -0.53469 | 0.0092895 | -1500.5347 | 4.7754
[6 empty] | 28.94 | 27.6114 | 26 | 4.9979 | 0.14091 | 0.011172 | 0.019224 | 31.1693 | -3.5579 | 0.45845 | -1503.5579 | 1.6114
[6 empty] | 28.96 | 32.2907 | 26 | 4.862 | 0.1417 | 0.011215 | 0.019286 | 31.0342 | 1.2565 | 0.048891 | -1498.7435 | 6.2907
[6 empty] | 28.98 | 32.4709 | 26 | 4.7316 | 0.1425 | 0.011259 | 0.019349 | 30.9047 | 1.5662 | 0.075546 | -1498.4338 | 6.4709
[6 empty] | 29 | 36.2191 | 26 | 4.6063 | 0.1433 | 0.011302 | 0.019412 | 30.7803 | 5.4388 | 0.8167 | -1494.5612 | 10.2191
[6 empty] | 29.02 | 31.7358 | 26 | 4.4859 | 0.14411 | 0.011346 | 0.019475 | 30.6609 | 1.075 | 0.036412 | -1498.925 | 5.7358
[6 empty] | 29.04 | 31.826 | 26 | 4.3702 | 0.14493 | 0.011391 | 0.019539 | 30.5461 | 1.2799 | 0.05147 | -1498.7201 | 5.826
[6 empty] | 29.06 | 34.7498 | 26 | 4.2589 | 0.14576 | 0.011435 | 0.019603 | 30.4357 | 4.3141 | 0.53559 | -1495.6859 | 8.7498
[6 empty] | 29.08 | 27.5661 | 26 | 4.1518 | 0.14659 | 0.01148 | 0.019667 | 30.3296 | -2.7634 | 0.27703 | -1502.7634 | 1.5661
[6 empty] | 29.1 | 28.669 | 26 | 4.0487 | 0.14743 | 0.011525 | 0.019731 | 30.2274 | -1.5584 | 0.084715 | -1501.5584 | 2.669
[6 empty] | 29.12 | 20.7337 | 26 | 3.9494 | 0.14827 | 0.01157 | 0.019796 | 30.1291 | -9.3953 | 4.2574 | -1509.3953 | -5.2663
[6 empty] | 29.14 | 25.4045 | 26 | 3.8537 | 0.14913 | 0.011616 | 0.019861 | 30.0343 | -4.6298 | 0.84374 | -1504.6298 | -0.59546
[6 empty] | 29.16 | 23.291 | 26 | 3.7615 | 0.14999 | 0.011662 | 0.019927 | 29.943 | -6.652 | 1.8999 | -1506.652 | -2.709
[6 empty] | 29.18 | 24.9511 | 26 | 3.6725 | 0.15085 | 0.011708 | 0.019993 | 29.855 | -4.9039 | 0.96381 | -1504.9039 | -1.0489
[6 empty] | 29.2 | 28.6177 | 26 | 3.5866 | 0.15173 | 0.011755 | 0.020059 | 29.7701 | -1.1524 | 0.046407 | -1501.1524 | 2.6177
[6 empty] | 29.22 | 39.0856 | 26 | 3.5037 | 0.15261 | 0.011801 | 0.020125 | 29.6882 | 9.3973 | 2.2594 | -1490.6027 | 13.0856
[6 empty] | 29.24 | 24.8111 | 26 | 3.4236 | 0.1535 | 0.011848 | 0.020192 | 29.6092 | -4.798 | 0.92786 | -1504.798 | -1.1889
[6 empty] | 29.26 | 30.5587 | 26 | 3.3463 | 0.1544 | 0.011895 | 0.020259 | 29.5329 | 1.0259 | 0.034438 | -1498.9741 | 4.5587
[6 empty] | 29.28 | 27.3867 | 26 | 3.2716 | 0.15531 | 0.011943 | 0.020327 | 29.4591 | -2.0724 | 0.15682 | -1502.0724 | 1.3867
[6 empty] | 29.3 | 26.0159 | 26 | 3.1993 | 0.15623 | 0.011991 | 0.020395 | 29.3879 | -3.372 | 0.43704 | -1503.372 | 0.015935
[6 empty] | 29.32 | 33.4046 | 26 | 3.1294 | 0.15715 | 0.012039 | 0.020463 | 29.319 | 4.0855 | 0.49968 | -1495.9145 | 7.4046
[6 empty] | 29.34 | 20.4038 | 26 | 3.0617 | 0.15808 | 0.012087 | 0.020531 | 29.2524 | -8.8486 | 3.8374 | -1508.8486 | -5.5962
[6 empty] | 29.36 | 32.2898 | 26 | 2.9963 | 0.15902 | 0.012136 | 0.0206 | 29.188 | 3.1017 | 0.29795 | -1496.8983 | 6.2898
[6 empty] | 29.38 | 36.0559 | 26 | 2.9329 | 0.15997 | 0.012185 | 0.020669 | 29.1257 | 6.9302 | 1.332 | -1493.0698 | 10.0559
[6 empty] | 29.4 | 29.6416 | 26 | 2.8715 | 0.16092 | 0.012234 | 0.020739 | 29.0654 | 0.57628 | 0.011204 | -1499.4237 | 3.6416
[6 empty] | 29.42 | 24.3411 | 26 | 2.812 | 0.16189 | 0.012284 | 0.020809 | 29.007 | -4.6658 | 0.89437 | -1504.6658 | -1.6589
[6 empty] | 29.44 | 35.6539 | 26 | 2.7543 | 0.16286 | 0.012334 | 0.020879 | 28.9504 | 6.7035 | 1.2604 | -1493.2965 | 9.6539
[6 empty] | 29.46 | 31.3331 | 26 | 2.6984 | 0.16384 | 0.012384 | 0.02095 | 28.8956 | 2.4375 | 0.18962 | -1497.5625 | 5.3331
[6 empty] | 29.48 | 34.4312 | 26 | 2.6442 | 0.16484 | 0.012434 | 0.021021 | 28.8425 | 5.5888 | 0.90715 | -1494.4112 | 8.4312
[6 empty] | 29.5 | 17.3384 | 26 | 2.5916 | 0.16584 | 0.012485 | 0.021092 | 28.791 | -11.4526 | 7.5648 | -1511.4526 | -8.6616
[6 empty] | 29.52 | 18.7245 | 26 | 2.5405 | 0.16685 | 0.012536 | 0.021164 | 28.7411 | -10.0166 | 5.3583 | -1510.0166 | -7.2755
[6 empty] | 29.54 | 19.2843 | 26 | 2.491 | 0.16787 | 0.012588 | 0.021236 | 28.6927 | -9.4084 | 4.5902 | -1509.4084 | -6.7157
[6 empty] | 29.56 | 31.0518 | 26 | 2.4428 | 0.16889 | 0.012639 | 0.021308 | 28.6457 | 2.4061 | 0.18644 | -1497.5939 | 5.0518
[6 empty] | 29.58 | 34.4477 | 26 | 2.3961 | 0.16993 | 0.012692 | 0.021381 | 28.6001 | 5.8476 | 0.99265 | -1494.1524 | 8.4477
[6 empty] | 29.6 | 24.6477 | 26 | 2.3507 | 0.17098 | 0.012744 | 0.021454 | 28.5559 | -3.9082 | 0.61969 | -1503.9082 | -1.3523
[6 empty] | 29.62 | 23.5878 | 26 | 2.3066 | 0.17204 | 0.012797 | 0.021527 | 28.5129 | -4.9252 | 1.0284 | -1504.9252 | -2.4122
[6 empty] | 29.64 | 21.06 | 26 | 2.2637 | 0.1731 | 0.01285 | 0.021601 | 28.4712 | -7.4112 | 2.6081 | -1507.4112 | -4.94
[6 empty] | 29.66 | 23.1959 | 26 | 2.2219 | 0.17418 | 0.012903 | 0.021676 | 28.4307 | -5.2348 | 1.1814 | -1505.2348 | -2.8041
[6 empty] | 29.68 | 31.4734 | 26 | 2.1814 | 0.17527 | 0.012957 | 0.02175 | 28.3913 | 3.082 | 0.30181 | -1496.918 | 5.4734
[6 empty] | 29.7 | 25.786 | 26 | 2.1419 | 0.17636 | 0.013011 | 0.021825 | 28.3531 | -2.5671 | 0.25556 | -1502.5671 | -0.21396
[6 empty] | 29.72 | 24.7172 | 26 | 2.1035 | 0.17747 | 0.013065 | 0.021901 | 28.3159 | -3.5987 | 0.52395 | -1503.5987 | -1.2828
[6 empty] | 29.74 | 27.7022 | 26 | 2.0661 | 0.17859 | 0.01312 | 0.021977 | 28.2798 | -0.57762 | 0.012044 | -1500.5776 | 1.7022
[6 empty] | 29.76 | 23.6848 | 26 | 2.0297 | 0.17972 | 0.013175 | 0.022053 | 28.2446 | -4.5599 | 0.87788 | -1504.5599 | -2.3152
[6 empty] | 29.78 | 25.7857 | 26 | 1.9943 | 0.18086 | 0.01323 | 0.02213 | 28.2105 | -2.4248 | 0.22802 | -1502.4248 | -0.21435
[6 empty] | 29.8 | 21.3831 | 26 | 1.9597 | 0.18201 | 0.013286 | 0.022207 | 28.1772 | -6.7941 | 2.1587 | -1506.7941 | -4.6169
[6 empty] | 29.82 | 23.4137 | 26 | 1.9261 | 0.18317 | 0.013342 | 0.022284 | 28.1449 | -4.7312 | 0.95604 | -1504.7312 | -2.5863
[6 empty] | 29.84 | 27.9313 | 26 | 1.8933 | 0.18434 | 0.013399 | 0.022362 | 28.1134 | -0.18215 | 0.0011879 | -1500.1822 | 1.9313
[6 empty] | 29.86 | 22.2255 | 26 | 1.8614 | 0.18552 | 0.013456 | 0.02244 | 28.0828 | -5.8573 | 1.5436 | -1505.8573 | -3.7745
[6 empty] | 29.88 | 19.9271 | 26 | 1.8302 | 0.18672 | 0.013513 | 0.022519 | 28.053 | -8.1258 | 3.3135 | -1508.1258 | -6.0729
[6 empty] | 29.9 | 17.8586 | 26 | 1.7999 | 0.18792 | 0.01357 | 0.022598 | 28.0239 | -10.1653 | 5.7862 | -1510.1653 | -8.1414
[6 empty] | 29.92 | 25.6443 | 26 | 1.7702 | 0.18914 | 0.013628 | 0.022677 | 27.9957 | -2.3514 | 0.21561 | -1502.3514 | -0.35575
[6 empty] | 29.94 | 36.5308 | 26 | 1.7413 | 0.19037 | 0.013687 | 0.022757 | 27.9682 | 8.5626 | 2.007 | -1491.4374 | 10.5308
[6 empty] | 29.96 | 34.8477 | 26 | 1.7131 | 0.19162 | 0.013745 | 0.022838 | 27.9413 | 6.9064 | 1.3688 | -1493.0936 | 8.8477
[6 empty] | 29.98 | 38.7833 | 26 | 1.6856 | 0.19287 | 0.013804 | 0.022918 | 27.9152 | 10.8681 | 3.0455 | -1489.1319 | 12.7833
[6 empty] | 30 | 17.9336 | 26 | 1.6588 | 0.19414 | 0.013864 | 0.023 | 27.8898 | -9.9561 | 5.5273 | -1509.9561 | -8.0664
[6 empty] | 30.02 | 31.05 | 26 | 1.6325 | 0.19542 | 0.013924 | 0.023081 | 27.865 | 3.185 | 0.32671 | -1496.815 | 5.05
[6 empty] | 30.04 | 22.7161 | 26 | 1.6069 | 0.19671 | 0.013984 | 0.023163 | 27.8408 | -5.1247 | 1.1561 | -1505.1247 | -3.2839
[6 empty] | 30.06 | 27.7323 | 26 | 1.5819 | 0.19801 | 0.014044 | 0.023246 | 27.8172 | -0.084915 | 0.00026001 | -1500.0849 | 1.7323
[6 empty] | 30.08 | 31.4056 | 26 | 1.5575 | 0.19933 | 0.014105 | 0.023329 | 27.7943 | 3.6113 | 0.41526 | -1496.3887 | 5.4056
[6 empty] | 30.1 | 27.0319 | 26 | 1.5336 | 0.20066 | 0.014167 | 0.023412 | 27.7719 | -0.74001 | 0.020258 | -1500.74 | 1.0319
[6 empty] | 30.12 | 33.5544 | 26 | 1.5103 | 0.20201 | 0.014229 | 0.023496 | 27.7501 | 5.8043 | 1.004 | -1494.1957 | 7.5544
[6 empty] | 30.14 | 25.8124 | 26 | 1.4875 | 0.20336 | 0.014291 | 0.02358 | 27.7288 | -1.9164 | 0.14228 | -1501.9164 | -0.18764
[6 empty] | 30.16 | 22.8074 | 26 | 1.4652 | 0.20474 | 0.014353 | 0.023665 | 27.708 | -4.9006 | 1.053 | -1504.9006 | -3.1926
[6 empty] | 30.18 | 27.3538 | 26 | 1.4435 | 0.20612 | 0.014416 | 0.02375 | 27.6877 | -0.33394 | 0.0040768 | -1500.3339 | 1.3538
[6 empty] | 30.2 | 26.1502 | 26 | 1.4222 | 0.20752 | 0.01448 | 0.023836 | 27.668 | -1.5178 | 0.088092 | -1501.5178 | 0.15022
[6 empty] | 30.22 | 29.8957 | 26 | 1.4013 | 0.20893 | 0.014544 | 0.023922 | 27.6487 | 2.247 | 0.16888 | -1497.753 | 3.8957
[6 empty] | 30.24 | 28.4524 | 26 | 1.3809 | 0.21036 | 0.014608 | 0.024009 | 27.6299 | 0.82248 | 0.023775 | -1499.1775 | 2.4524
[6 empty] | 30.26 | 31.52 | 26 | 1.361 | 0.21181 | 0.014673 | 0.024096 | 27.6116 | 3.9084 | 0.48464 | -1496.0916 | 5.52
[6 empty] | 30.28 | 22.5827 | 26 | 1.3415 | 0.21326 | 0.014738 | 0.024183 | 27.5937 | -5.011 | 1.1119 | -1505.011 | -3.4173
[6 empty] | 30.3 | 24.4597 | 26 | 1.3224 | 0.21474 | 0.014803 | 0.024271 | 27.5762 | -3.1165 | 0.3971 | -1503.1165 | -1.5403
[6 empty] | 30.32 | 30.783 | 26 | 1.3037 | 0.21623 | 0.014869 | 0.02436 | 27.5592 | 3.2238 | 0.33762 | -1496.7762 | 4.783
[6 empty] | 30.34 | 23.4943 | 26 | 1.2854 | 0.21773 | 0.014936 | 0.024449 | 27.5425 | -4.0482 | 0.69753 | -1504.0482 | -2.5057
[6 empty] | 30.36 | 18.5779 | 26 | 1.2675 | 0.21925 | 0.015003 | 0.024538 | 27.5263 | -8.9484 | 4.3102 | -1508.9484 | -7.4221
[6 empty] | 30.38 | 15.5267 | 26 | 1.25 | 0.22079 | 0.01507 | 0.024628 | 27.5105 | -11.9838 | 9.2492 | -1511.9838 | -10.4733
[6 empty] | 30.4 | 21.7952 | 26 | 1.2328 | 0.22234 | 0.015138 | 0.024719 | 27.495 | -5.6998 | 1.4906 | -1505.6998 | -4.2048
[6 empty] | 30.42 | 20.0067 | 26 | 1.216 | 0.22391 | 0.015206 | 0.02481 | 27.4799 | -7.4732 | 2.7915 | -1507.4732 | -5.9933
[6 empty] | 30.44 | 27.0896 | 26 | 1.1995 | 0.22549 | 0.015275 | 0.024901 | 27.4651 | -0.37559 | 0.0052074 | -1500.3756 | 1.0896
[6 empty] | 30.46 | 31.9593 | 26 | 1.1833 | 0.22709 | 0.015344 | 0.024993 | 27.4508 | 4.5086 | 0.63603 | -1495.4914 | 5.9593
[6 empty] | 30.48 | 21.5232 | 26 | 1.1675 | 0.22871 | 0.015414 | 0.025086 | 27.4367 | -5.9135 | 1.6247 | -1505.9135 | -4.4768
[6 empty] | 30.5 | 23.3935 | 26 | 1.152 | 0.23035 | 0.015484 | 0.025179 | 27.423 | -4.0294 | 0.69406 | -1504.0294 | -2.6065
[6 empty] | 30.52 | 28.5511 | 26 | 1.1368 | 0.232 | 0.015554 | 0.025272 | 27.4096 | 1.1415 | 0.045636 | -1498.8585 | 2.5511
[6 empty] | 30.54 | 32.2248 | 26 | 1.1219 | 0.23368 | 0.015626 | 0.025366 | 27.3965 | 4.8283 | 0.72343 | -1495.1717 | 6.2248
[6 empty] | 30.56 | 28.5132 | 26 | 1.1073 | 0.23537 | 0.015697 | 0.025461 | 27.3838 | 1.1294 | 0.044736 | -1498.8706 | 2.5132
[6 empty] | 30.58 | 28.4355 | 26 | 1.0929 | 0.23707 | 0.015769 | 0.025556 | 27.3713 | 1.0642 | 0.039825 | -1498.9358 | 2.4355
[6 empty] | 30.6 | 28.9725 | 26 | 1.0789 | 0.2388 | 0.015842 | 0.025651 | 27.3592 | 1.6133 | 0.089835 | -1498.3867 | 2.9725
[6 empty] | 30.62 | 36.5519 | 26 | 1.0651 | 0.24055 | 0.015915 | 0.025748 | 27.3473 | 9.2046 | 2.3179 | -1490.7954 | 10.5519
[6 empty] | 30.64 | 38.6991 | 26 | 1.0516 | 0.24231 | 0.015989 | 0.025844 | 27.3357 | 11.3634 | 3.3367 | -1488.6366 | 12.6991
[6 empty] | 30.66 | 30.5031 | 26 | 1.0383 | 0.2441 | 0.016063 | 0.025941 | 27.3244 | 3.1787 | 0.33125 | -1496.8213 | 4.5031
[6 empty] | 30.68 | 28.6505 | 26 | 1.0253 | 0.2459 | 0.016137 | 0.026039 | 27.3134 | 1.3372 | 0.062407 | -1498.6628 | 2.6505
[6 empty] | 30.7 | 19.4763 | 26 | 1.0125 | 0.24773 | 0.016212 | 0.026138 | 27.3026 | -7.8263 | 3.1449 | -1507.8263 | -6.5237
[6 empty] | 30.72 | 30.87 | 26 | 0.99996 | 0.24957 | 0.016288 | 0.026237 | 27.2921 | 3.5779 | 0.41469 | -1496.4221 | 4.87
[6 empty] | 30.74 | 26.9048 | 26 | 0.98765 | 0.25144 | 0.016364 | 0.026336 | 27.2818 | -0.37703 | 0.0052836 | -1500.377 | 0.90476
[6 empty] | 30.76 | 39.7503 | 26 | 0.97557 | 0.25333 | 0.016441 | 0.026436 | 27.2718 | 12.4785 | 3.9173 | -1487.5215 | 13.7503
[6 empty] | 30.78 | 31.409 | 26 | 0.96371 | 0.25523 | 0.016518 | 0.026537 | 27.262 | 4.147 | 0.54753 | -1495.853 | 5.409
[6 empty] | 30.8 | 25.3363 | 26 | 0.95207 | 0.25716 | 0.016596 | 0.026638 | 27.2525 | -1.9161 | 0.14491 | -1501.9161 | -0.66367
[6 empty] | 30.82 | 28.9149 | 26 | 0.94063 | 0.25912 | 0.016674 | 0.02674 | 27.2432 | 1.6717 | 0.096653 | -1498.3283 | 2.9149
[6 empty] | 30.84 | 24.0325 | 26 | 0.9294 | 0.26109 | 0.016753 | 0.026842 | 27.2341 | -3.2016 | 0.42651 | -1503.2016 | -1.9675
[6 empty] | 30.86 | 26.6962 | 26 | 0.91837 | 0.26309 | 0.016833 | 0.026945 | 27.2252 | -0.529 | 0.010483 | -1500.529 | 0.69624
[6 empty] | 30.88 | 24.6061 | 26 | 0.90754 | 0.26511 | 0.016913 | 0.027048 | 27.2166 | -2.6106 | 0.27696 | -1502.6106 | -1.3939
[6 empty] | 30.9 | 18.2067 | 26 | 0.89689 | 0.26715 | 0.016994 | 0.027153 | 27.2082 | -9.0015 | 4.4504 | -1509.0015 | -7.7933
[6 empty] | 30.92 | 20.9966 | 26 | 0.88644 | 0.26922 | 0.017075 | 0.027257 | 27.2 | -6.2034 | 1.8328 | -1506.2034 | -5.0034
[6 empty] | 30.94 | 28.0896 | 26 | 0.87616 | 0.27131 | 0.017157 | 0.027363 | 27.192 | 0.89765 | 0.028686 | -1499.1024 | 2.0896
[6 empty] | 30.96 | 29.0989 | 26 | 0.86606 | 0.27342 | 0.017239 | 0.027469 | 27.1842 | 1.9147 | 0.12599 | -1498.0853 | 3.0989
[6 empty] | 30.98 | 22.7973 | 26 | 0.85614 | 0.27556 | 0.017322 | 0.027575 | 27.1766 | -4.3793 | 0.84125 | -1504.3793 | -3.2027
[6 empty] | 31 | 28.622 | 26 | 0.84638 | 0.27773 | 0.017406 | 0.027682 | 27.1692 | 1.4528 | 0.073742 | -1498.5472 | 2.622
[6 empty] | 31.02 | 29.875 | 26 | 0.83679 | 0.27992 | 0.01749 | 0.02779 | 27.162 | 2.713 | 0.24637 | -1497.287 | 3.875
[6 empty] | 31.04 | 23.7084 | 26 | 0.82736 | 0.28214 | 0.017575 | 0.027899 | 27.155 | -3.4466 | 0.50104 | -1503.4466 | -2.2916
[6 empty] | 31.06 | 26.6747 | 26 | 0.81809 | 0.28438 | 0.01766 | 0.028008 | 27.1481 | -0.47342 | 0.0084023 | -1500.4734 | 0.67472
[6 empty] | 31.08 | 26.6673 | 26 | 0.80898 | 0.28665 | 0.017746 | 0.028117 | 27.1415 | -0.4742 | 0.0084324 | -1500.4742 | 0.66729
[6 empty] | 31.1 | 32.3528 | 26 | 0.80002 | 0.28895 | 0.017833 | 0.028228 | 27.135 | 5.2178 | 0.84152 | -1494.7822 | 6.3528
[6 empty] | 31.12 | 30.5147 | 26 | 0.7912 | 0.29127 | 0.01792 | 0.028339 | 27.1287 | 3.386 | 0.37572 | -1496.614 | 4.5147
[6 empty] | 31.14 | 25.2482 | 26 | 0.78253 | 0.29363 | 0.018008 | 0.028451 | 27.1226 | -1.8744 | 0.13915 | -1501.8744 | -0.75179
[6 empty] | 31.16 | 35.2374 | 26 | 0.774 | 0.29601 | 0.018097 | 0.028563 | 27.1167 | 8.1207 | 1.8715 | -1491.8793 | 9.2374
[6 empty] | 31.18 | 25.5211 | 26 | 0.76561 | 0.29842 | 0.018186 | 0.028676 | 27.1109 | -1.5898 | 0.099028 | -1501.5898 | -0.47885
[6 empty] | 31.2 | 21.545 | 26 | 0.75736 | 0.30086 | 0.018276 | 0.02879 | 27.1053 | -5.5603 | 1.435 | -1505.5603 | -4.455
[6 empty] | 31.22 | 30.9277 | 26 | 0.74924 | 0.30333 | 0.018366 | 0.028904 | 27.0998 | 3.8278 | 0.47376 | -1496.1722 | 4.9277
[6 empty] | 31.24 | 35.9136 | 26 | 0.74125 | 0.30583 | 0.018458 | 0.029019 | 27.0946 | 8.8191 | 2.1656 | -1491.1809 | 9.9136
[6 empty] | 31.26 | 28.8628 | 26 | 0.73338 | 0.30837 | 0.018549 | 0.029135 | 27.0894 | 1.7734 | 0.10896 | -1498.2266 | 2.8628
[6 empty] | 31.28 | 28.671 | 26 | 0.72564 | 0.31093 | 0.018642 | 0.029251 | 27.0845 | 1.5865 | 0.087792 | -1498.4135 | 2.671
[6 empty] | 31.3 | 27.2251 | 26 | 0.71803 | 0.31353 | 0.018735 | 0.029368 | 27.0797 | 0.1454 | 0.00077651 | -1499.8546 | 1.2251
[6 empty] | 31.32 | 27.2855 | 26 | 0.71053 | 0.31616 | 0.018829 | 0.029486 | 27.075 | 0.21055 | 0.0016246 | -1499.7895 | 1.2855
[6 empty] | 31.34 | 31.0284 | 26 | 0.70315 | 0.31882 | 0.018924 | 0.029605 | 27.0705 | 3.9579 | 0.50486 | -1496.0421 | 5.0284
[6 empty] | 31.36 | 32.7896 | 26 | 0.69588 | 0.32151 | 0.01902 | 0.029724 | 27.0661 | 5.7234 | 0.99903 | -1494.2766 | 6.7896
[6 empty] | 31.38 | 30.8616 | 26 | 0.68872 | 0.32424 | 0.019116 | 0.029844 | 27.0619 | 3.7997 | 0.46782 | -1496.2003 | 4.8616
[6 empty] | 31.4 | 34.9017 | 26 | 0.68168 | 0.32701 | 0.019213 | 0.029964 | 27.0579 | 7.8439 | 1.7628 | -1492.1561 | 8.9017
[6 empty] | 31.42 | 26.48 | 26 | 0.67474 | 0.32981 | 0.01931 | 0.030086 | 27.0539 | -0.57391 | 0.012438 | -1500.5739 | 0.48004
[6 empty] | 31.44 | 29.7048 | 26 | 0.66791 | 0.33265 | 0.019409 | 0.030208 | 27.0502 | 2.6546 | 0.23724 | -1497.3454 | 3.7048
[6 empty] | 31.46 | 11.2634 | 26 | 0.66118 | 0.33552 | 0.019508 | 0.030331 | 27.0465 | -15.7832 | 22.1167 | -1515.7832 | -14.7366
[6 empty] | 31.48 | 29.8883 | 26 | 0.65455 | 0.33843 | 0.019608 | 0.030455 | 27.043 | 2.8452 | 0.27085 | -1497.1548 | 3.8883
[6 empty] | 31.5 | 24.1577 | 26 | 0.64802 | 0.34138 | 0.019709 | 0.030579 | 27.0397 | -2.882 | 0.34381 | -1502.882 | -1.8423
[6 empty] | 31.52 | 32.479 | 26 | 0.64159 | 0.34437 | 0.01981 | 0.030704 | 27.0365 | 5.4425 | 0.91201 | -1494.5575 | 6.479
[6 empty] | 31.54 | 18.7305 | 26 | 0.63526 | 0.3474 | 0.019912 | 0.03083 | 27.0334 | -8.3029 | 3.6805 | -1508.3029 | -7.2695
[6 empty] | 31.56 | 29.8716 | 26 | 0.62901 | 0.35046 | 0.020015 | 0.030957 | 27.0304 | 2.8412 | 0.27024 | -1497.1588 | 3.8716
[6 empty] | 31.58 | 23.3705 | 26 | 0.62286 | 0.35357 | 0.020119 | 0.031085 | 27.0276 | -3.6571 | 0.57228 | -1503.6571 | -2.6295
[6 empty] | 31.6 | 21.7923 | 26 | 0.6168 | 0.35672 | 0.020224 | 0.031213 | 27.025 | -5.2326 | 1.2564 | -1505.2326 | -4.2077
[6 empty] | 31.62 | 31.6126 | 26 | 0.61083 | 0.35991 | 0.020329 | 0.031342 | 27.0224 | 4.5901 | 0.66649 | -1495.4099 | 5.6126
[6 empty] | 31.64 | 23.4534 | 26 | 0.60494 | 0.36315 | 0.020435 | 0.031472 | 27.02 | -3.5666 | 0.54239 | -1503.5666 | -2.5466
[6 empty] | 31.66 | 29.5595 | 26 | 0.59914 | 0.36643 | 0.020543 | 0.031603 | 27.0177 | 2.5418 | 0.21856 | -1497.4582 | 3.5595
[6 empty] | 31.68 | 30.226 | 26 | 0.59342 | 0.36975 | 0.020651 | 0.031734 | 27.0156 | 3.2104 | 0.34099 | -1496.7896 | 4.226
[6 empty] | 31.7 | 31.1958 | 26 | 0.58778 | 0.37312 | 0.020759 | 0.031866 | 27.0135 | 4.1822 | 0.56069 | -1495.8178 | 5.1958
[6 empty] | 31.72 | 27.7177 | 26 | 0.58222 | 0.37653 | 0.020869 | 0.032 | 27.0116 | 0.70608 | 0.017987 | -1499.2939 | 1.7177
[6 empty] | 31.74 | 35.9634 | 26 | 0.57674 | 0.38 | 0.02098 | 0.032134 | 27.0099 | 8.9536 | 2.2291 | -1491.0464 | 9.9634
[6 empty] | 31.76 | 25.5896 | 26 | 0.57134 | 0.38351 | 0.021091 | 0.032269 | 27.0082 | -1.4186 | 0.078638 | -1501.4186 | -0.41036
[6 empty] | 31.78 | 28.4175 | 26 | 0.56601 | 0.38707 | 0.021203 | 0.032404 | 27.0067 | 1.4108 | 0.070042 | -1498.5892 | 2.4175
[6 empty] | 31.8 | 37.2215 | 26 | 0.56076 | 0.39067 | 0.021317 | 0.032541 | 27.0053 | 10.2162 | 2.804 | -1489.7838 | 11.2215
[6 empty] | 31.82 | 23.0427 | 26 | 0.55558 | 0.39433 | 0.021431 | 0.032678 | 27.004 | -3.9613 | 0.68099 | -1503.9613 | -2.9573
[6 empty] | 31.84 | 30.2293 | 26 | 0.55047 | 0.39805 | 0.021546 | 0.032817 | 27.0029 | 3.2264 | 0.34435 | -1496.7736 | 4.2293
[6 empty] | 31.86 | 18.5131 | 26 | 0.54543 | 0.40181 | 0.021662 | 0.032956 | 27.0019 | -8.4888 | 3.8923 | -1508.4888 | -7.4869
[6 empty] | 31.88 | 28.6075 | 26 | 0.54046 | 0.40563 | 0.021779 | 0.033096 | 27.001 | 1.6065 | 0.090218 | -1498.3935 | 2.6075
[6 empty] | 31.9 | 25.5414 | 26 | 0.53556 | 0.4095 | 0.021897 | 0.033237 | 27.0002 | -1.4588 | 0.083317 | -1501.4588 | -0.45858
[6 empty] | 31.92 | 29.4129 | 26 | 0.53073 | 0.41343 | 0.022016 | 0.033379 | 26.9995 | 2.4133 | 0.19801 | -1497.5867 | 3.4129
[6 empty] | 31.94 | 21.0044 | 26 | 0.52596 | 0.41741 | 0.022135 | 0.033522 | 26.999 | -5.9946 | 1.7109 | -1505.9946 | -4.9956
[6 empty] | 31.96 | 28.4822 | 26 | 0.52125 | 0.42145 | 0.022256 | 0.033665 | 26.9986 | 1.4836 | 0.077277 | -1498.5164 | 2.4822
[6 empty] | 31.98 | 26.7451 | 26 | 0.51661 | 0.42555 | 0.022378 | 0.03381 | 26.9983 | -0.25323 | 0.0023976 | -1500.2532 | 0.74512
[6 empty] | 32 | 18.7879 | 26 | 0.51203 | 0.42972 | 0.022501 | 0.033956 | 26.9982 | -8.2103 | 3.5879 | -1508.2103 | -7.2121
[6 empty] | 32.02 | 23.4914 | 26 | 0.5075 | 0.43394 | 0.022624 | 0.034102 | 26.9982 | -3.5068 | 0.52349 | -1503.5068 | -2.5086
[6 empty] | 32.04 | 24.7986 | 26 | 0.50304 | 0.43822 | 0.022749 | 0.03425 | 26.9983 | -2.1996 | 0.19511 | -1502.1996 | -1.2014
[6 empty] | 32.06 | 27.1957 | 26 | 0.49864 | 0.44257 | 0.022875 | 0.034398 | 26.9985 | 0.19718 | 0.0014296 | -1499.8028 | 1.1957
[6 empty] | 32.08 | 19.0539 | 26 | 0.49429 | 0.44699 | 0.023002 | 0.034547 | 26.9988 | -7.9449 | 3.3128 | -1507.9449 | -6.9461
[6 empty] | 32.1 | 28.4158 | 26 | 0.49001 | 0.45147 | 0.02313 | 0.034698 | 26.9993 | 1.4165 | 0.070608 | -1498.5835 | 2.4158
[6 empty] | 32.12 | 29.5593 | 26 | 0.48577 | 0.45602 | 0.023259 | 0.034849 | 26.9999 | 2.5594 | 0.2216 | -1497.4406 | 3.5593
[6 empty] | 32.14 | 35.1195 | 26 | 0.48159 | 0.46063 | 0.023389 | 0.035001 | 27.0006 | 8.1189 | 1.8769 | -1491.8811 | 9.1195
[6 empty] | 32.16 | 20.069 | 26 | 0.47747 | 0.46532 | 0.02352 | 0.035155 | 27.0015 | -6.9324 | 2.3947 | -1506.9324 | -5.931
[6 empty] | 32.18 | 28.0487 | 26 | 0.4734 | 0.47008 | 0.023653 | 0.035309 | 27.0024 | 1.0463 | 0.039027 | -1498.9537 | 2.0487
[6 empty] | 32.2 | 25.04 | 26 | 0.46938 | 0.47492 | 0.023786 | 0.035464 | 27.0035 | -1.9636 | 0.15398 | -1501.9636 | -0.96005
[6 empty] | 32.22 | 22.2487 | 26 | 0.46541 | 0.47982 | 0.023921 | 0.035621 | 27.0048 | -4.7561 | 1.0167 | -1504.7561 | -3.7513
[6 empty] | 32.24 | 27.8226 | 26 | 0.46149 | 0.48481 | 0.024056 | 0.035778 | 27.0061 | 0.81642 | 0.023957 | -1499.1836 | 1.8226
[6 empty] | 32.26 | 29.3635 | 26 | 0.45762 | 0.48987 | 0.024193 | 0.035937 | 27.0076 | 2.3558 | 0.18901 | -1497.6442 | 3.3635
[6 empty] | 32.28 | 35.4898 | 26 | 0.4538 | 0.49501 | 0.024331 | 0.036096 | 27.0092 | 8.4806 | 2.0265 | -1491.5194 | 9.4898
[6 empty] | 32.3 | 22.1012 | 26 | 0.45002 | 0.50024 | 0.024471 | 0.036257 | 27.011 | -4.9098 | 1.0907 | -1504.9098 | -3.8988
[6 empty] | 32.32 | 17.2785 | 26 | 0.4463 | 0.50555 | 0.024611 | 0.036419 | 27.0129 | -9.7344 | 5.4842 | -1509.7344 | -8.7215
[6 empty] | 32.34 | 27.2946 | 26 | 0.44262 | 0.51094 | 0.024753 | 0.036581 | 27.0149 | 0.27976 | 0.0028674 | -1499.7202 | 1.2946
[6 empty] | 32.36 | 33.5305 | 26 | 0.43898 | 0.51642 | 0.024896 | 0.036745 | 27.017 | 6.5134 | 1.2653 | -1493.4866 | 7.5305
[6 empty] | 32.38 | 28.6161 | 26 | 0.43539 | 0.52198 | 0.02504 | 0.03691 | 27.0193 | 1.5968 | 0.089103 | -1498.4032 | 2.6161
[6 empty] | 32.4 | 28.5156 | 26 | 0.43184 | 0.52764 | 0.025185 | 0.037076 | 27.0217 | 1.4938 | 0.078254 | -1498.5062 | 2.5156
[6 empty] | 32.42 | 36.2984 | 26 | 0.42834 | 0.53339 | 0.025332 | 0.037243 | 27.0243 | 9.2741 | 2.3695 | -1490.7259 | 10.2984
[6 empty] | 32.44 | 29.0037 | 26 | 0.42488 | 0.53924 | 0.02548 | 0.037412 | 27.027 | 1.9766 | 0.13471 | -1498.0234 | 3.0037
[6 empty] | 32.46 | 25.9786 | 26 | 0.42146 | 0.54518 | 0.025629 | 0.037581 | 27.0298 | -1.0512 | 0.042538 | -1501.0512 | -0.021383
[6 empty] | 32.48 | 25.3401 | 26 | 0.41808 | 0.55122 | 0.025779 | 0.037752 | 27.0328 | -1.6928 | 0.11308 | -1501.6928 | -0.65993
[6 empty] | 32.5 | 29.6849 | 26 | 0.41474 | 0.55736 | 0.025931 | 0.037924 | 27.036 | 2.649 | 0.23639 | -1497.351 | 3.6849
[6 empty] | 32.52 | 27.9464 | 26 | 0.41145 | 0.5636 | 0.026084 | 0.038097 | 27.0392 | 0.90715 | 0.029446 | -1499.0929 | 1.9464
[6 empty] | 32.54 | 27.1853 | 26 | 0.40819 | 0.56995 | 0.026239 | 0.038271 | 27.0427 | 0.14267 | 0.00074873 | -1499.8573 | 1.1853
[6 empty] | 32.56 | 22.7982 | 26 | 0.40497 | 0.57641 | 0.026395 | 0.038446 | 27.0462 | -4.248 | 0.79152 | -1504.248 | -3.2018
[6 empty] | 32.58 | 22.914 | 26 | 0.40179 | 0.58298 | 0.026552 | 0.038623 | 27.0499 | -4.136 | 0.74655 | -1504.136 | -3.086
[6 empty] | 32.6 | 31.6312 | 26 | 0.39864 | 0.58966 | 0.026711 | 0.0388 | 27.0538 | 4.5774 | 0.66241 | -1495.4226 | 5.6312
[6 empty] | 32.62 | 25.1541 | 26 | 0.39553 | 0.59646 | 0.026871 | 0.038979 | 27.0578 | -1.9038 | 0.14408 | -1501.9038 | -0.84592
[6 empty] | 32.64 | 30.515 | 26 | 0.39246 | 0.60337 | 0.027033 | 0.03916 | 27.062 | 3.453 | 0.39073 | -1496.547 | 4.515
[6 empty] | 32.66 | 24.0367 | 26 | 0.38942 | 0.61041 | 0.027196 | 0.039341 | 27.0664 | -3.0296 | 0.38186 | -1503.0296 | -1.9633
[6 empty] | 32.68 | 24.3224 | 26 | 0.38642 | 0.61757 | 0.02736 | 0.039524 | 27.0709 | -2.7485 | 0.31059 | -1502.7485 | -1.6776
[6 empty] | 32.7 | 30.9295 | 26 | 0.38346 | 0.62485 | 0.027526 | 0.039708 | 27.0755 | 3.854 | 0.48023 | -1496.146 | 4.9295
[6 empty] | 32.72 | 30.0501 | 26 | 0.38052 | 0.63227 | 0.027694 | 0.039893 | 27.0804 | 2.9697 | 0.29348 | -1497.0303 | 4.0501
[6 empty] | 32.74 | 30.5271 | 26 | 0.37762 | 0.63982 | 0.027863 | 0.04008 | 27.0854 | 3.4417 | 0.38802 | -1496.5583 | 4.5271
[6 empty] | 32.76 | 20.5455 | 26 | 0.37476 | 0.6475 | 0.028034 | 0.040268 | 27.0906 | -6.545 | 2.085 | -1506.545 | -5.4545
[6 empty] | 32.78 | 23.2936 | 26 | 0.37192 | 0.65532 | 0.028206 | 0.040457 | 27.0959 | -3.8023 | 0.62067 | -1503.8023 | -2.7064
[6 empty] | 32.8 | 21.3929 | 26 | 0.36912 | 0.66329 | 0.02838 | 0.040648 | 27.1014 | -5.7085 | 1.5233 | -1505.7085 | -4.6071
[6 empty] | 32.82 | 21.1486 | 26 | 0.36635 | 0.6714 | 0.028555 | 0.04084 | 27.1072 | -5.9585 | 1.6788 | -1505.9585 | -4.8514
[6 empty] | 32.84 | 30.7214 | 26 | 0.36361 | 0.67967 | 0.028732 | 0.041033 | 27.113 | 3.6084 | 0.42382 | -1496.3916 | 4.7214
[6 empty] | 32.86 | 23.5493 | 26 | 0.36091 | 0.68808 | 0.028911 | 0.041228 | 27.1191 | -3.5698 | 0.54115 | -1503.5698 | -2.4507
[6 empty] | 32.88 | 27.4985 | 26 | 0.35823 | 0.69666 | 0.029092 | 0.041424 | 27.1254 | 0.37313 | 0.005063 | -1499.6269 | 1.4985
[6 empty] | 32.9 | 39.9115 | 26 | 0.35558 | 0.70539 | 0.029274 | 0.041621 | 27.1319 | 12.7797 | 4.092 | -1487.2203 | 13.9115
[6 empty] | 32.92 | 22.9909 | 26 | 0.35296 | 0.71429 | 0.029458 | 0.04182 | 27.1385 | -4.1476 | 0.74824 | -1504.1476 | -3.0091
[6 empty] | 32.94 | 24.657 | 26 | 0.35037 | 0.72336 | 0.029643 | 0.042021 | 27.1454 | -2.4884 | 0.25114 | -1502.4884 | -1.343
[6 empty] | 32.96 | 30.9102 | 26 | 0.34781 | 0.7326 | 0.02983 | 0.042222 | 27.1525 | 3.7577 | 0.45683 | -1496.2423 | 4.9102
[6 empty] | 32.98 | 12.7716 | 26 | 0.34527 | 0.74202 | 0.030019 | 0.042426 | 27.1597 | -14.3881 | 16.2093 | -1514.3881 | -13.2284
[6 empty] | 33 | 22.5095 | 26 | 0.34277 | 0.75163 | 0.03021 | 0.04263 | 27.1672 | -4.6577 | 0.96379 | -1504.6577 | -3.4905
[6 empty] | 33.02 | 21.9161 | 26 | 0.34029 | 0.76142 | 0.030403 | 0.042836 | 27.1749 | -5.2589 | 1.2619 | -1505.2589 | -4.0839
[6 empty] | 33.04 | 27.7873 | 26 | 0.33783 | 0.7714 | 0.030598 | 0.043044 | 27.1829 | 0.60441 | 0.013147 | -1499.3956 | 1.7873
[6 empty] | 33.06 | 26.862 | 26 | 0.33541 | 0.78159 | 0.030794 | 0.043253 | 27.191 | -0.32905 | 0.0040308 | -1500.3291 | 0.86199
[6 empty] | 33.08 | 24.9018 | 26 | 0.33301 | 0.79197 | 0.030992 | 0.043464 | 27.1994 | -2.2977 | 0.212 | -1502.2977 | -1.0982
[6 empty] | 33.1 | 17.8406 | 26 | 0.33063 | 0.80256 | 0.031193 | 0.043676 | 27.2081 | -9.3675 | 4.9185 | -1509.3675 | -8.1594
[6 empty] | 33.12 | 28.9521 | 26 | 0.32829 | 0.81337 | 0.031395 | 0.04389 | 27.2169 | 1.7352 | 0.104 | -1498.2648 | 2.9521
[6 empty] | 33.14 | 26.9188 | 26 | 0.32596 | 0.8244 | 0.031599 | 0.044106 | 27.2261 | -0.30728 | 0.0035076 | -1500.3073 | 0.91879
[6 empty] | 33.16 | 23.8014 | 26 | 0.32366 | 0.83565 | 0.031805 | 0.044323 | 27.2354 | -3.434 | 0.49545 | -1503.434 | -2.1986
[6 empty] | 33.18 | 24.4297 | 26 | 0.32139 | 0.84714 | 0.032014 | 0.044541 | 27.2451 | -2.8154 | 0.32446 | -1502.8154 | -1.5703
[6 empty] | 33.2 | 25.1265 | 26 | 0.31914 | 0.85886 | 0.032224 | 0.044761 | 27.255 | -2.1285 | 0.1803 | -1502.1285 | -0.87348
[6 empty] | 33.22 | 27.2792 | 26 | 0.31691 | 0.87083 | 0.032436 | 0.044983 | 27.2652 | 0.014023 | 7.2087e-06 | -1499.986 | 1.2792
[6 empty] | 33.24 | 33.6887 | 26 | 0.3147 | 0.88305 | 0.032651 | 0.045207 | 27.2756 | 6.4131 | 1.2208 | -1493.5869 | 7.6887
[6 empty] | 33.26 | 28.0231 | 26 | 0.31252 | 0.89553 | 0.032867 | 0.045432 | 27.2863 | 0.73673 | 0.019369 | -1499.2633 | 2.0231
[6 empty] | 33.28 | 24.0361 | 26 | 0.31036 | 0.90827 | 0.033086 | 0.045659 | 27.2974 | -3.2612 | 0.44249 | -1503.2612 | -1.9639
[6 empty] | 33.3 | 23.7715 | 26 | 0.30823 | 0.92129 | 0.033307 | 0.045887 | 27.3087 | -3.5372 | 0.52633 | -1503.5372 | -2.2285
[6 empty] | 33.32 | 28.0749 | 26 | 0.30611 | 0.93459 | 0.03353 | 0.046118 | 27.3204 | 0.75456 | 0.02028 | -1499.2454 | 2.0749
[6 empty] | 33.34 | 29.8456 | 26 | 0.30402 | 0.94819 | 0.033755 | 0.04635 | 27.3323 | 2.5133 | 0.21165 | -1497.4867 | 3.8456
[6 empty] | 33.36 | 22.456 | 26 | 0.30195 | 0.96208 | 0.033983 | 0.046584 | 27.3446 | -4.8886 | 1.0642 | -1504.8886 | -3.544
[6 empty] | 33.38 | 36.3116 | 26 | 0.2999 | 0.97627 | 0.034213 | 0.046819 | 27.3572 | 8.9544 | 2.2081 | -1491.0456 | 10.3116
[6 empty] | 33.4 | 28.7897 | 26 | 0.29787 | 0.99079 | 0.034445 | 0.047056 | 27.3702 | 1.4195 | 0.069989 | -1498.5805 | 2.7897
[6 empty] | 33.42 | 31.1238 | 26 | 0.29586 | 1.0056 | 0.03468 | 0.047296 | 27.3835 | 3.7404 | 0.44951 | -1496.2596 | 5.1238
[6 empty] | 33.44 | 31.2021 | 26 | 0.29387 | 1.0208 | 0.034917 | 0.047537 | 27.3971 | 3.805 | 0.464 | -1496.195 | 5.2021
[6 empty] | 33.46 | 33.6324 | 26 | 0.2919 | 1.0363 | 0.035157 | 0.047779 | 27.4112 | 6.2213 | 1.1508 | -1493.7787 | 7.6324
[6 empty] | 33.48 | 31.2741 | 26 | 0.28995 | 1.0522 | 0.035399 | 0.048024 | 27.4256 | 3.8485 | 0.47358 | -1496.1515 | 5.2741
[6 empty] | 33.5 | 30.2063 | 26 | 0.28802 | 1.0685 | 0.035643 | 0.048271 | 27.4404 | 2.7659 | 0.25327 | -1497.2341 | 4.2063
[6 empty] | 33.52 | 19.9467 | 26 | 0.28611 | 1.0851 | 0.03589 | 0.048519 | 27.4556 | -7.5089 | 2.8267 | -1507.5089 | -6.0533
[6 empty] | 33.54 | 23.8714 | 26 | 0.28422 | 1.1021 | 0.03614 | 0.04877 | 27.4712 | -3.5999 | 0.54287 | -1503.5999 | -2.1286
[6 empty] | 33.56 | 33.1586 | 26 | 0.28235 | 1.1195 | 0.036392 | 0.049022 | 27.4873 | 5.6713 | 0.97001 | -1494.3287 | 7.1586
[6 empty] | 33.58 | 35.7294 | 26 | 0.28049 | 1.1374 | 0.036647 | 0.049276 | 27.5038 | 8.2257 | 1.8937 | -1491.7743 | 9.7294
[6 empty] | 33.6 | 26.8435 | 26 | 0.27866 | 1.1556 | 0.036905 | 0.049533 | 27.5207 | -0.67725 | 0.017087 | -1500.6772 | 0.84347
[6 empty] | 33.62 | 25.0253 | 26 | 0.27684 | 1.1743 | 0.037165 | 0.049791 | 27.5381 | -2.5128 | 0.25232 | -1502.5128 | -0.97472
[6 empty] | 33.64 | 17.4332 | 26 | 0.27504 | 1.1935 | 0.037428 | 0.050051 | 27.556 | -10.1228 | 5.8779 | -1510.1228 | -8.5668
[6 empty] | 33.66 | 19.9747 | 26 | 0.27325 | 1.2131 | 0.037694 | 0.050314 | 27.5744 | -7.5997 | 2.8914 | -1507.5997 | -6.0253
[6 empty] | 33.68 | 34.0756 | 26 | 0.27149 | 1.2333 | 0.037963 | 0.050578 | 27.5933 | 6.4823 | 1.2332 | -1493.5177 | 8.0756
[6 empty] | 33.7 | 28.0991 | 26 | 0.26974 | 1.2539 | 0.038235 | 0.050845 | 27.6127 | 0.48634 | 0.0084177 | -1499.5137 | 2.0991
[6 empty] | 33.72 | 28.712 | 26 | 0.26801 | 1.2751 | 0.038509 | 0.051113 | 27.6327 | 1.0793 | 0.040574 | -1498.9207 | 2.712
[6 empty] | 33.74 | 26.5569 | 26 | 0.26629 | 1.2968 | 0.038787 | 0.051384 | 27.6532 | -1.0963 | 0.04526 | -1501.0963 | 0.55689
[6 empty] | 33.76 | 15.4447 | 26 | 0.26459 | 1.319 | 0.039067 | 0.051657 | 27.6743 | -12.2296 | 9.6838 | -1512.2296 | -10.5553
[6 empty] | 33.78 | 27.0299 | 26 | 0.26291 | 1.3419 | 0.039351 | 0.051932 | 27.6961 | -0.66616 | 0.016418 | -1500.6662 | 1.0299
[6 empty] | 33.8 | 27.8735 | 26 | 0.26124 | 1.3653 | 0.039638 | 0.05221 | 27.7184 | 0.15508 | 0.00086278 | -1499.8449 | 1.8735
[6 empty] | 33.82 | 26.3824 | 26 | 0.25959 | 1.3893 | 0.039927 | 0.052489 | 27.7414 | -1.3589 | 0.069995 | -1501.3589 | 0.38244
[6 empty] | 33.84 | 28.7787 | 26 | 0.25796 | 1.414 | 0.04022 | 0.052771 | 27.765 | 1.0137 | 0.035706 | -1498.9863 | 2.7787
[6 empty] | 33.86 | 22.2166 | 26 | 0.25634 | 1.4394 | 0.040517 | 0.053055 | 27.7893 | -5.5727 | 1.3978 | -1505.5727 | -3.7834
[6 empty] | 33.88 | 30.4649 | 26 | 0.25473 | 1.4654 | 0.040816 | 0.053341 | 27.8143 | 2.6506 | 0.23061 | -1497.3494 | 4.4649
[6 empty] | 33.9 | 25.7023 | 26 | 0.25314 | 1.4922 | 0.041119 | 0.05363 | 27.8401 | -2.1378 | 0.17781 | -1502.1378 | -0.29768
[6 empty] | 33.92 | 25.9164 | 26 | 0.25157 | 1.5197 | 0.041425 | 0.053921 | 27.8666 | -1.9502 | 0.14676 | -1501.9502 | -0.083621
[6 empty] | 33.94 | 31.2565 | 26 | 0.25001 | 1.548 | 0.041735 | 0.054215 | 27.8939 | 3.3626 | 0.36175 | -1496.6374 | 5.2565
[6 empty] | 33.96 | 25.2339 | 26 | 0.24846 | 1.577 | 0.042048 | 0.05451 | 27.922 | -2.6882 | 0.28637 | -1502.6882 | -0.76613
[6 empty] | 33.98 | 26.2997 | 26 | 0.24693 | 1.6069 | 0.042365 | 0.054809 | 27.951 | -1.6513 | 0.10369 | -1501.6513 | 0.29968
[6 empty] | 34 | 27.6045 | 26 | 0.24542 | 1.6377 | 0.042685 | 0.055109 | 27.9809 | -0.3764 | 0.0051323 | -1500.3764 | 1.6045
[6 empty] | 34.02 | 28.2759 | 26 | 0.24391 | 1.6693 | 0.043009 | 0.055413 | 28.0116 | 0.26425 | 0.0024696 | -1499.7357 | 2.2759
[6 empty] | 34.04 | 25.7263 | 26 | 0.24242 | 1.7019 | 0.043337 | 0.055718 | 28.0433 | -2.3171 | 0.20869 | -1502.3171 | -0.27373
[6 empty] | 34.06 | 25.2908 | 26 | 0.24095 | 1.7354 | 0.043668 | 0.056027 | 28.076 | -2.7852 | 0.30674 | -1502.7852 | -0.70922
[6 empty] | 34.08 | 40.2803 | 26 | 0.23948 | 1.7699 | 0.044004 | 0.056337 | 28.1097 | 12.1706 | 3.6773 | -1487.8294 | 14.2803
[6 empty] | 34.1 | 24.8273 | 26 | 0.23803 | 1.8055 | 0.044343 | 0.056651 | 28.1445 | -3.3172 | 0.44321 | -1503.3172 | -1.1727
[6 empty] | 34.12 | 19.3789 | 26 | 0.2366 | 1.8421 | 0.044686 | 0.056967 | 28.1804 | -8.8015 | 3.9975 | -1508.8015 | -6.6211
[6 empty] | 34.14 | 31.4442 | 26 | 0.23518 | 1.8799 | 0.045033 | 0.057286 | 28.2174 | 3.2268 | 0.33114 | -1496.7732 | 5.4442
[6 empty] | 34.16 | 18.947 | 26 | 0.23377 | 1.9188 | 0.045384 | 0.057607 | 28.2556 | -9.3086 | 4.5733 | -1509.3086 | -7.053
[6 empty] | 34.18 | 26.8827 | 26 | 0.23237 | 1.959 | 0.045739 | 0.057931 | 28.295 | -1.4123 | 0.074196 | -1501.4123 | 0.88274
[6 empty] | 34.2 | 29.0327 | 26 | 0.23098 | 2.0004 | 0.046099 | 0.058258 | 28.3358 | 0.69688 | 0.016727 | -1499.3031 | 3.0327
[6 empty] | 34.22 | 27.3595 | 26 | 0.22961 | 2.0432 | 0.046462 | 0.058587 | 28.3779 | -1.0184 | 0.037907 | -1501.0184 | 1.3595
[6 empty] | 34.24 | 28.5386 | 26 | 0.22825 | 2.0874 | 0.04683 | 0.05892 | 28.4214 | 0.11718 | 0.00048116 | -1499.8828 | 2.5386
[6 empty] | 34.26 | 18.406 | 26 | 0.2269 | 2.133 | 0.047203 | 0.059255 | 28.4663 | -10.0603 | 5.4988 | -1510.0603 | -7.594
[6 empty] | 34.28 | 30.4366 | 26 | 0.22556 | 2.1801 | 0.04758 | 0.059593 | 28.5128 | 1.9238 | 0.12159 | -1498.0762 | 4.4366
[6 empty] | 34.3 | 23.6139 | 26 | 0.22424 | 2.2288 | 0.047961 | 0.059934 | 28.5609 | -4.9471 | 1.0364 | -1504.9471 | -2.3861
[6 empty] | 34.32 | 18.5635 | 26 | 0.22293 | 2.2792 | 0.048347 | 0.060278 | 28.6107 | -10.0472 | 5.4379 | -1510.0472 | -7.4365
[6 empty] | 34.34 | 23.4964 | 26 | 0.22162 | 2.3312 | 0.048738 | 0.060625 | 28.6622 | -5.1658 | 1.1357 | -1505.1658 | -2.5036
[6 empty] | 34.36 | 27.5916 | 26 | 0.22033 | 2.3851 | 0.049133 | 0.060975 | 28.7155 | -1.1239 | 0.045782 | -1501.1239 | 1.5916
[6 empty] | 34.38 | 28.8513 | 26 | 0.21905 | 2.4409 | 0.049533 | 0.061328 | 28.7708 | 0.080476 | 0.00022448 | -1499.9195 | 2.8513
[6 empty] | 34.4 | 27.3648 | 26 | 0.21779 | 2.4986 | 0.049938 | 0.061684 | 28.828 | -1.4632 | 0.078241 | -1501.4632 | 1.3648
[6 empty] | 34.42 | 34.2566 | 26 | 0.21653 | 2.5584 | 0.050349 | 0.062043 | 28.8874 | 5.3692 | 0.84154 | -1494.6308 | 8.2566
[6 empty] | 34.44 | 35.4992 | 26 | 0.21528 | 2.6204 | 0.050764 | 0.062405 | 28.9489 | 6.5503 | 1.2087 | -1493.4497 | 9.4992
[6 empty] | 34.46 | 31.5294 | 26 | 0.21405 | 2.6847 | 0.051184 | 0.062771 | 29.0127 | 2.5167 | 0.20089 | -1497.4833 | 5.5294
[6 empty] | 34.48 | 29.2125 | 26 | 0.21282 | 2.7514 | 0.05161 | 0.06314 | 29.0789 | 0.13359 | 0.00061093 | -1499.8664 | 3.2125
[6 empty] | 34.5 | 25.9617 | 26 | 0.21161 | 2.8206 | 0.052041 | 0.063512 | 29.1477 | -3.186 | 0.39099 | -1503.186 | -0.038311
[6 empty] | 34.52 | 30.6516 | 26 | 0.2104 | 2.8924 | 0.052477 | 0.063887 | 29.2191 | 1.4324 | 0.06694 | -1498.5676 | 4.6516
[6 empty] | 34.54 | 24.2668 | 26 | 0.20921 | 2.967 | 0.052919 | 0.064265 | 29.2934 | -5.0266 | 1.0412 | -1505.0266 | -1.7332
[6 empty] | 34.56 | 28.3027 | 26 | 0.20803 | 3.0445 | 0.053367 | 0.064647 | 29.3705 | -1.0679 | 0.040292 | -1501.0679 | 2.3027
[6 empty] | 34.58 | 36.6885 | 26 | 0.20685 | 3.1251 | 0.05382 | 0.065033 | 29.4508 | 7.2377 | 1.4278 | -1492.7623 | 10.6885
[6 empty] | 34.6 | 28.5098 | 26 | 0.20569 | 3.209 | 0.054279 | 0.065421 | 29.5343 | -1.0245 | 0.036818 | -1501.0245 | 2.5098
[6 empty] | 34.62 | 26.0352 | 26 | 0.20454 | 3.2962 | 0.054744 | 0.065814 | 29.6213 | -3.5861 | 0.49396 | -1503.5861 | 0.035181
[6 empty] | 34.64 | 32.0013 | 26 | 0.20339 | 3.3871 | 0.055214 | 0.06621 | 29.7119 | 2.2893 | 0.16378 | -1497.7107 | 6.0013
[6 empty] | 34.66 | 35.2022 | 26 | 0.20226 | 3.4818 | 0.055691 | 0.066609 | 29.8063 | 5.3959 | 0.82709 | -1494.6041 | 9.2022
[6 empty] | 34.68 | 27.33 | 26 | 0.20113 | 3.5805 | 0.056175 | 0.067012 | 29.9048 | -2.5748 | 0.24258 | -1502.5748 | 1.33
[6 empty] | 34.7 | 32.7655 | 26 | 0.20002 | 3.6834 | 0.056664 | 0.067419 | 30.0075 | 2.7579 | 0.23214 | -1497.2421 | 6.7655
[6 empty] | 34.72 | 21.3598 | 26 | 0.19891 | 3.7909 | 0.05716 | 0.067829 | 30.1148 | -8.7551 | 3.5886 | -1508.7551 | -4.6402
[6 empty] | 34.74 | 28.1379 | 26 | 0.19781 | 3.9032 | 0.057663 | 0.068244 | 30.2269 | -2.089 | 0.15509 | -1502.089 | 2.1379
[6 empty] | 34.76 | 22.3652 | 26 | 0.19672 | 4.0205 | 0.058172 | 0.068662 | 30.344 | -7.9789 | 2.8465 | -1507.9789 | -3.6348
[6 empty] | 34.78 | 15.2457 | 26 | 0.19564 | 4.1431 | 0.058688 | 0.069083 | 30.4666 | -15.2208 | 15.196 | -1515.2208 | -10.7543
[6 empty] | 34.8 | 23.7119 | 26 | 0.19457 | 4.2715 | 0.05921 | 0.069509 | 30.5948 | -6.8829 | 1.9979 | -1506.8829 | -2.2881
[6 empty] | 34.82 | 35.5352 | 26 | 0.19351 | 4.4059 | 0.05974 | 0.069939 | 30.7291 | 4.8061 | 0.65001 | -1495.1939 | 9.5352
[6 empty] | 34.84 | 32.0968 | 26 | 0.19246 | 4.5468 | 0.060277 | 0.070373 | 30.8699 | 1.2269 | 0.046897 | -1498.7731 | 6.0968
[6 empty] | 34.86 | 29.535 | 26 | 0.19141 | 4.6945 | 0.060821 | 0.07081 | 31.0176 | -1.4826 | 0.074419 | -1501.4826 | 3.535
[6 empty] | 34.88 | 30.8585 | 26 | 0.19038 | 4.8496 | 0.061373 | 0.071252 | 31.1726 | -0.31407 | 0.0031966 | -1500.3141 | 4.8585
[6 empty] | 34.9 | 32.3537 | 26 | 0.18935 | 5.0125 | 0.061932 | 0.071698 | 31.3354 | 1.0183 | 0.032047 | -1498.9817 | 6.3537
[6 empty] | 34.92 | 28.9035 | 26 | 0.18833 | 5.1837 | 0.062499 | 0.072148 | 31.5066 | -2.6031 | 0.23444 | -1502.6031 | 2.9035
[6 empty] | 34.94 | 25.6513 | 26 | 0.18732 | 5.3638 | 0.063074 | 0.072603 | 31.6868 | -6.0355 | 1.4201 | -1506.0355 | -0.3487
[6 empty] | 34.96 | 26.2431 | 26 | 0.18632 | 5.5535 | 0.063656 | 0.073062 | 31.8765 | -5.6334 | 1.2093 | -1505.6334 | 0.24309
[6 empty] | 34.98 | 32.321 | 26 | 0.18532 | 5.7534 | 0.064247 | 0.073525 | 32.0765 | 0.24456 | 0.0018505 | -1499.7554 | 6.321
[6 empty] | 35 | 30.0944 | 26 | 0.18434 | 5.9643 | 0.064846 | 0.073992 | 32.2875 | -2.1931 | 0.15982 | -1502.1931 | 4.0944
[6 empty] | 35.02 | 47.3443 | 26 | 0.18336 | 6.187 | 0.065453 | 0.074464 | 32.5103 | 14.834 | 4.6478 | -1485.166 | 21.3443
[6 empty] | 35.04 | 30.1711 | 26 | 0.18238 | 6.4224 | 0.066069 | 0.074941 | 32.7458 | -2.5747 | 0.21972 | -1502.5747 | 4.1711
[6 empty] | 35.06 | 35.1883 | 26 | 0.18142 | 6.6715 | 0.066694 | 0.075422 | 32.9951 | 2.1932 | 0.1367 | -1497.8068 | 9.1883
[6 empty] | 35.08 | 25.0504 | 26 | 0.18046 | 6.9354 | 0.067328 | 0.075908 | 33.2591 | -8.2087 | 2.6899 | -1508.2087 | -0.94957
[6 empty] | 35.1 | 24.9418 | 26 | 0.17952 | 7.2153 | 0.06797 | 0.076398 | 33.5391 | -8.5973 | 2.9635 | -1508.5973 | -1.0582
[6 empty] | 35.12 | 34.973 | 26 | 0.17858 | 7.5124 | 0.068622 | 0.076894 | 33.8365 | 1.1365 | 0.036934 | -1498.8635 | 8.973
[6 empty] | 35.14 | 25.4409 | 26 | 0.17764 | 7.8282 | 0.069284 | 0.077394 | 34.1526 | -8.7116 | 2.9831 | -1508.7116 | -0.55907
[6 empty] | 35.16 | 42.0365 | 26 | 0.17672 | 8.1644 | 0.069955 | 0.077899 | 34.489 | 7.5475 | 1.3551 | -1492.4525 | 16.0365
[6 empty] | 35.18 | 36.5463 | 26 | 0.1758 | 8.5228 | 0.070635 | 0.078409 | 34.8476 | 1.6987 | 0.078956 | -1498.3013 | 10.5463
[6 empty] | 35.2 | 36.9395 | 26 | 0.17488 | 8.9052 | 0.071326 | 0.078924 | 35.2303 | 1.7092 | 0.079084 | -1498.2908 | 10.9395
[6 empty] | 35.22 | 37.2683 | 26 | 0.17398 | 9.3139 | 0.072027 | 0.079444 | 35.6394 | 1.6289 | 0.071199 | -1498.3711 | 11.2683
[6 empty] | 35.24 | 29.1435 | 26 | 0.17308 | 9.7514 | 0.072738 | 0.079969 | 36.0772 | -6.9338 | 1.6497 | -1506.9338 | 3.1435
[6 empty] | 35.26 | 39.9365 | 26 | 0.17219 | 10.2205 | 0.07346 | 0.080499 | 36.5467 | 3.3898 | 0.28773 | -1496.6102 | 13.9365
[6 empty] | 35.28 | 44.6752 | 26 | 0.17131 | 10.7242 | 0.074193 | 0.081035 | 37.0508 | 7.6244 | 1.3012 | -1492.3756 | 18.6752
[6 empty] | 35.3 | 29.2678 | 26 | 0.17043 | 11.2661 | 0.074937 | 0.081576 | 37.5931 | -8.3253 | 2.3681 | -1508.3253 | 3.2678
[6 empty] | 35.32 | 35.0777 | 26 | 0.16956 | 11.8501 | 0.075692 | 0.082123 | 38.1775 | -3.0997 | 0.27392 | -1503.0997 | 9.0777
[6 empty] | 35.34 | 34.3656 | 26 | 0.16869 | 12.4807 | 0.076458 | 0.082675 | 38.8085 | -4.4429 | 0.57439 | -1504.4429 | 8.3656
[6 empty] | 35.36 | 30.0716 | 26 | 0.16784 | 13.1629 | 0.077236 | 0.083233 | 39.4912 | -9.4196 | 2.9506 | -1509.4196 | 4.0716
[6 empty] | 35.38 | 40.3687 | 26 | 0.16699 | 13.9026 | 0.078026 | 0.083796 | 40.2314 | 0.13729 | 0.00046692 | -1499.8627 | 14.3687
[6 empty] | 35.4 | 31.6828 | 26 | 0.16614 | 14.7064 | 0.078828 | 0.084365 | 41.0357 | -9.3529 | 2.761 | -1509.3529 | 5.6828
[6 empty] | 35.42 | 34.8777 | 26 | 0.1653 | 15.5819 | 0.079643 | 0.08494 | 41.9118 | -7.0341 | 1.4186 | -1507.0341 | 8.8777
[6 empty] | 35.44 | 41.754 | 26 | 0.16447 | 16.5379 | 0.080471 | 0.085521 | 42.8683 | -1.1144 | 0.029741 | -1501.1144 | 15.754
[6 empty] | 35.46 | 38.7944 | 26 | 0.16365 | 17.5845 | 0.081311 | 0.086107 | 43.9156 | -5.1211 | 0.67602 | -1505.1211 | 12.7944
[6 empty] | 35.48 | 34.3024 | 26 | 0.16283 | 18.7336 | 0.082164 | 0.0867 | 45.0653 | -10.7629 | 3.377 | -1510.7629 | 8.3024
[6 empty] | 35.5 | 48.3507 | 26 | 0.16201 | 19.9991 | 0.083032 | 0.087299 | 46.3314 | 2.0193 | 0.084333 | -1497.9807 | 22.3507
[6 empty] | 35.52 | 44.6862 | 26 | 0.16121 | 21.397 | 0.083912 | 0.087904 | 47.7301 | -3.0438 | 0.20733 | -1503.0438 | 18.6862
[6 empty] | 35.54 | 36.5125 | 26 | 0.16041 | 22.9467 | 0.084807 | 0.088516 | 49.2804 | -12.7679 | 4.4648 | -1512.7679 | 10.5125
[6 empty] | 35.56 | 54.5209 | 26 | 0.15961 | 24.6707 | 0.085717 | 0.089134 | 51.0052 | 3.5158 | 0.22671 | -1496.4842 | 28.5209
[6 empty] | 35.58 | 52.7561 | 26 | 0.15882 | 26.5963 | 0.086641 | 0.089758 | 52.9315 | -0.17541 | 0.00058324 | -1500.1754 | 26.7561
[6 empty] | 35.6 | 56.2388 | 26 | 0.15804 | 28.756 | 0.08758 | 0.090389 | 55.092 | 1.1468 | 0.023384 | -1498.8532 | 30.2388
[6 empty] | 35.62 | 65.7488 | 26 | 0.15726 | 31.1894 | 0.088534 | 0.091027 | 57.5262 | 8.2226 | 1.0283 | -1491.7774 | 39.7488
[6 empty] | 35.64 | 43.6124 | 26 | 0.15649 | 33.9446 | 0.089504 | 0.091671 | 60.2822 | -16.6698 | 6.3717 | -1516.6698 | 17.6124
[6 empty] | 35.66 | 57.7414 | 26 | 0.15572 | 37.0808 | 0.090491 | 0.092322 | 63.4194 | -5.6779 | 0.55833 | -1505.6779 | 31.7414
[6 empty] | 35.68 | 46.5362 | 26 | 0.15496 | 40.6716 | 0.091493 | 0.09298 | 67.011 | -20.4749 | 9.0085 | -1520.4749 | 20.5362
[6 empty] | 35.7 | 62.4077 | 26 | 0.15421 | 44.8089 | 0.092513 | 0.093646 | 71.1493 | -8.7416 | 1.2245 | -1508.7416 | 36.4077
[6 empty] | 35.72 | 50.8879 | 26 | 0.15346 | 49.6092 | 0.093549 | 0.094318 | 75.9506 | -25.0626 | 12.3435 | -1525.0626 | 24.8879
[6 empty] | 35.74 | 73.5947 | 26 | 0.15271 | 55.2217 | 0.094603 | 0.094998 | 81.564 | -7.9693 | 0.86297 | -1507.9693 | 47.5947
[6 empty] | 35.76 | 50.6226 | 26 | 0.15198 | 61.8396 | 0.095675 | 0.095685 | 88.183 | -37.5603 | 27.8686 | -1537.5603 | 24.6226
[6 empty] | 35.78 | 71.0002 | 26 | 0.15124 | 69.7174 | 0.096765 | 0.09638 | 96.0618 | -25.0616 | 8.8462 | -1525.0616 | 45.0002
[6 empty] | 35.8 | 65.0182 | 26 | 0.15051 | 79.1945 | 0.097874 | 0.097082 | 105.54 | -40.5217 | 25.2546 | -1540.5217 | 39.0182
[6 empty] | 35.82 | 96.6031 | 26 | 0.14979 | 90.7326 | 0.099002 | 0.097792 | 117.0792 | -20.4761 | 4.3401 | -1520.4761 | 70.6031
[6 empty] | 35.84 | 101.6092 | 26 | 0.14907 | 104.9716 | 0.10015 | 0.098509 | 131.3193 | -29.7101 | 8.6871 | -1529.7101 | 75.6092
[6 empty] | 35.86 | 87.1483 | 26 | 0.14836 | 122.8181 | 0.10132 | 0.099235 | 149.167 | -62.0188 | 44.1355 | -1562.0188 | 61.1483
[6 empty] | 35.88 | 102.0119 | 26 | 0.14765 | 145.5902 | 0.10251 | 0.099969 | 171.9403 | -69.9284 | 47.9355 | -1569.9284 | 76.0119
[6 empty] | 35.9 | 131.7326 | 26 | 0.14695 | 175.2598 | 0.10372 | 0.10071 | 201.6112 | -69.8786 | 37.0677 | -1569.8786 | 105.7326
[6 empty] | 35.92 | 145.2298 | 26 | 0.14625 | 214.8794 | 0.10495 | 0.10146 | 241.2321 | -96.0023 | 63.4611 | -1596.0023 | 119.2298
[6 empty] | 35.94 | 167.6997 | 26 | 0.14556 | 269.3623 | 0.1062 | 0.10222 | 295.7163 | -128.0166 | 97.7237 | -1628.0166 | 141.6997
[6 empty] | 35.96 | 210.6464 | 26 | 0.14487 | 346.9917 | 0.10747 | 0.10299 | 373.3471 | -162.7007 | 125.668 | -1662.7007 | 184.6464
[6 empty] | 35.98 | 238.732 | 26 | 0.14419 | 462.5143 | 0.10877 | 0.10376 | 488.871 | -250.139 | 262.0911 | -1750.139 | 212.732
[6 empty] | 36 | 305.9909 | 26 | 0.14351 | 643.9072 | 0.1101 | 0.10455 | 670.2653 | -364.2744 | 433.6594 | -1864.2744 | 279.9909
[6 empty] | 36.02 | 402.5269 | 26 | 0.14284 | 948.1518 | 0.11144 | 0.10534 | 974.5114 | -571.9845 | 812.7811 | -2071.9845 | 376.5269
[6 empty] | 36.04 | 602.0656 | 26 | 0.14217 | 1499.0497 | 0.11281 | 0.10614 | 1525.4109 | -923.3452 | 1416.0688 | -2423.3452 | 576.0656
[6 empty] | 36.06 | 962.0896 | 26 | 0.14151 | 2562.55 | 0.11421 | 0.10695 | 2588.9127 | -1626.8231 | 2750.8386 | -3126.8231 | 936.0896
[6 empty] | 36.08 | 1658.7671 | 26 | 0.14085 | 4461.8059 | 0.11563 | 0.10778 | 4488.1702 | -2829.403 | 4826.1876 | -4329.403 | 1632.7671
[6 empty] | 36.1 | 2925.7939 | 26 | 0.1402 | 5925.7891 | 0.11708 | 0.10861 | 5952.155 | -3026.3611 | 3130.385 | -4526.3611 | 2899.7939
[6 empty] | 36.12 | 4453.8067 | 26 | 0.13955 | 4461.8059 | 0.11856 | 0.10945 | 4488.1735 | -34.3668 | 0.26518 | -1534.3668 | 4427.8067
[6 empty] | 36.14 | 5379.2087 | 26 | 0.1389 | 2562.55 | 0.12007 | 0.1103 | 2588.9193 | 2790.2895 | 1447.3719 | 1290.2895 | 5353.2087
[6 empty] | 36.16 | 4699.5776 | 26 | 0.13826 | 1499.0497 | 0.1216 | 0.11116 | 1525.4207 | 3174.1568 | 2143.8675 | 1674.1568 | 4673.5776
[6 empty] | 36.18 | 3180.7721 | 26 | 0.13762 | 948.1518 | 0.12316 | 0.11203 | 974.5246 | 2206.2475 | 1530.2977 | 706.2475 | 3154.7721
[6 empty] | 36.2 | 1869.3665 | 26 | 0.13699 | 643.9072 | 0.12476 | 0.11291 | 670.2818 | 1199.0847 | 769.1397 | -300.9153 | 1843.3665
[6 empty] | 36.22 | 1033.8366 | 26 | 0.13636 | 462.5143 | 0.12638 | 0.1138 | 488.8908 | 544.9458 | 287.2465 | -955.0542 | 1007.8366
[6 empty] | 36.24 | 677.2339 | 26 | 0.13574 | 346.9917 | 0.12804 | 0.1147 | 373.3702 | 303.8637 | 136.3386 | -1196.1363 | 651.2339
[6 empty] | 36.26 | 429.5004 | 26 | 0.13512 | 269.3623 | 0.12973 | 0.11561 | 295.7428 | 133.7577 | 41.6556 | -1366.2423 | 403.5004
[6 empty] | 36.28 | 297.6553 | 26 | 0.13451 | 214.8794 | 0.13145 | 0.11653 | 241.2619 | 56.3933 | 10.6842 | -1443.6067 | 271.6553
[6 empty] | 36.3 | 265.2981 | 26 | 0.1339 | 175.2598 | 0.13321 | 0.11747 | 201.6444 | 63.6537 | 15.2726 | -1436.3463 | 239.2981
[6 empty] | 36.32 | 203.959 | 26 | 0.13329 | 145.5902 | 0.13501 | 0.11841 | 171.9769 | 31.9821 | 5.015 | -1468.0179 | 177.959
[6 empty] | 36.34 | 172.8536 | 26 | 0.13269 | 122.8181 | 0.13684 | 0.11937 | 149.207 | 23.6466 | 3.2349 | -1476.3534 | 146.8536
[6 empty] | 36.36 | 146.7054 | 26 | 0.13209 | 104.9716 | 0.1387 | 0.12034 | 131.3627 | 15.3426 | 1.6045 | -1484.6574 | 120.7054
[6 empty] | 36.38 | 129.4402 | 26 | 0.13149 | 90.7326 | 0.14061 | 0.12132 | 117.1261 | 12.3142 | 1.1715 | -1487.6858 | 103.4402
[6 empty] | 36.4 | 120.5623 | 26 | 0.1309 | 79.1945 | 0.14256 | 0.12231 | 105.5903 | 14.9721 | 1.8593 | -1485.0279 | 94.5623
[6 empty] | 36.42 | 81.966 | 26 | 0.13032 | 69.7174 | 0.14454 | 0.12332 | 96.1155 | -14.1496 | 2.4426 | -1514.1496 | 55.966
[6 empty] | 36.44 | 102.2789 | 26 | 0.12974 | 61.8396 | 0.14657 | 0.12433 | 88.2403 | 14.0386 | 1.9269 | -1485.9614 | 76.2789
[6 empty] | 36.46 | 112.3799 | 26 | 0.12916 | 55.2217 | 0.14864 | 0.12536 | 81.6248 | 30.7551 | 8.4168 | -1469.2449 | 86.3799
[6 empty] | 36.48 | 77.2133 | 26 | 0.12858 | 49.6092 | 0.15076 | 0.1264 | 76.015 | 1.1983 | 0.018597 | -1498.8017 | 51.2133
[6 empty] | 36.5 | 73.8377 | 26 | 0.12801 | 44.8089 | 0.15292 | 0.12746 | 71.2173 | 2.6204 | 0.092993 | -1497.3796 | 47.8377
[6 empty] | 36.52 | 56.6856 | 26 | 0.12744 | 40.6716 | 0.15513 | 0.12853 | 67.0827 | -10.3971 | 1.907 | -1510.3971 | 30.6856
[6 empty] | 36.54 | 55.0282 | 26 | 0.12688 | 37.0808 | 0.15738 | 0.12961 | 63.4947 | -8.4665 | 1.3026 | -1508.4665 | 29.0282
[6 empty] | 36.56 | 54.1354 | 26 | 0.12632 | 33.9446 | 0.15969 | 0.13071 | 60.3613 | -6.2259 | 0.71601 | -1506.2259 | 28.1354
[6 empty] | 36.58 | 46.198 | 26 | 0.12577 | 31.1894 | 0.16204 | 0.13182 | 57.609 | -11.411 | 2.8185 | -1511.411 | 20.198
[6 empty] | 36.6 | 39.0407 | 26 | 0.12521 | 28.756 | 0.16445 | 0.13294 | 55.1786 | -16.1379 | 6.6708 | -1516.1379 | 13.0407
[6 empty] | 36.62 | 47.2754 | 26 | 0.12466 | 26.5963 | 0.16692 | 0.13408 | 53.0219 | -5.7466 | 0.69852 | -1505.7466 | 21.2754
[6 empty] | 36.64 | 45.7201 | 26 | 0.12412 | 24.6707 | 0.16943 | 0.13523 | 51.0995 | -5.3794 | 0.63294 | -1505.3794 | 19.7201
[6 empty] | 36.66 | 54.9559 | 26 | 0.12358 | 22.9467 | 0.17201 | 0.1364 | 49.3787 | 5.5772 | 0.566 | -1494.4228 | 28.9559
[6 empty] | 36.68 | 44.9959 | 26 | 0.12304 | 21.397 | 0.17465 | 0.13759 | 47.8323 | -2.8364 | 0.1788 | -1502.8364 | 18.9959
[6 empty] | 36.7 | 43.0545 | 26 | 0.12251 | 19.9991 | 0.17734 | 0.13878 | 46.4377 | -3.3832 | 0.26585 | -1503.3832 | 17.0545
[6 empty] | 36.72 | 44.113 | 26 | 0.12198 | 18.7336 | 0.1801 | 0.14 | 45.1757 | -1.0627 | 0.0256 | -1501.0627 | 18.113
[6 empty] | 36.74 | 43.233 | 26 | 0.12145 | 17.5845 | 0.18293 | 0.14123 | 44.0301 | -0.79713 | 0.014697 | -1500.7971 | 17.233
[6 empty] | 36.76 | 40.9426 | 26 | 0.12092 | 16.5379 | 0.18582 | 0.14248 | 42.9871 | -2.0445 | 0.10209 | -1502.0445 | 14.9426
[6 empty] | 36.78 | 45.994 | 26 | 0.1204 | 15.5819 | 0.18878 | 0.14374 | 42.0348 | 3.9592 | 0.34081 | -1496.0408 | 19.994
[6 empty] | 36.8 | 43.0313 | 26 | 0.11989 | 14.7064 | 0.19181 | 0.14502 | 41.1631 | 1.8682 | 0.081106 | -1498.1318 | 17.0313
[6 empty] | 36.82 | 39.3664 | 26 | 0.11937 | 13.9026 | 0.19492 | 0.14632 | 40.3632 | -0.99676 | 0.025238 | -1500.9968 | 13.3664
[6 empty] | 36.84 | 35.0218 | 26 | 0.11886 | 13.1629 | 0.1981 | 0.14763 | 39.6275 | -4.6057 | 0.6057 | -1504.6057 | 9.0218
[6 empty] | 36.86 | 35.9845 | 26 | 0.11835 | 12.4807 | 0.20136 | 0.14897 | 38.9493 | -2.9648 | 0.24428 | -1502.9648 | 9.9845
[6 empty] | 36.88 | 37.5879 | 26 | 0.11785 | 11.8501 | 0.2047 | 0.15032 | 38.323 | -0.73503 | 0.014373 | -1500.735 | 11.5879
[6 empty] | 36.9 | 49.3356 | 26 | 0.11735 | 11.2661 | 0.20812 | 0.15169 | 37.7433 | 11.5923 | 2.7238 | -1488.4077 | 23.3356
[6 empty] | 36.92 | 40.7695 | 26 | 0.11685 | 10.7242 | 0.21164 | 0.15307 | 37.2058 | 3.5637 | 0.3115 | -1496.4363 | 14.7695
[6 empty] | 36.94 | 40.2971 | 26 | 0.11636 | 10.2205 | 0.21524 | 0.15448 | 36.7066 | 3.5905 | 0.31992 | -1496.4095 | 14.2971
[6 empty] | 36.96 | 37.2828 | 26 | 0.11586 | 9.7514 | 0.21893 | 0.15591 | 36.2421 | 1.0407 | 0.029049 | -1498.9593 | 11.2828
[6 empty] | 36.98 | 31.4155 | 26 | 0.11538 | 9.3139 | 0.22272 | 0.15736 | 35.8094 | -4.3938 | 0.61453 | -1504.3938 | 5.4155
[6 empty] | 37 | 31.64 | 26 | 0.11489 | 8.9052 | 0.22661 | 0.15882 | 35.4055 | -3.7655 | 0.44814 | -1503.7655 | 5.64
[6 empty] | 37.02 | 23.4437 | 26 | 0.11441 | 8.5228 | 0.2306 | 0.16031 | 35.0281 | -11.5843 | 5.7242 | -1511.5843 | -2.5563
[6 empty] | 37.04 | 36.1683 | 26 | 0.11393 | 8.1644 | 0.2347 | 0.16182 | 34.6749 | 1.4934 | 0.061664 | -1498.5066 | 10.1683
[6 empty] | 37.06 | 31.5818 | 26 | 0.11345 | 7.8282 | 0.23891 | 0.16335 | 34.344 | -2.7622 | 0.24158 | -1502.7622 | 5.5818
[6 empty] | 37.08 | 36.8203 | 26 | 0.11298 | 7.5124 | 0.24323 | 0.1649 | 34.0335 | 2.7868 | 0.21092 | -1497.2132 | 10.8203
[6 empty] | 37.1 | 27.1188 | 26 | 0.11251 | 7.2153 | 0.24767 | 0.16648 | 33.7419 | -6.6231 | 1.6175 | -1506.6231 | 1.1188
[6 empty] | 37.12 | 36.9008 | 26 | 0.11204 | 6.9354 | 0.25224 | 0.16807 | 33.4678 | 3.433 | 0.31938 | -1496.567 | 10.9008
[6 empty] | 37.14 | 36.6787 | 26 | 0.11158 | 6.6715 | 0.25693 | 0.16969 | 33.2097 | 3.469 | 0.32809 | -1496.531 | 10.6787
[6 empty] | 37.16 | 34.9652 | 26 | 0.11112 | 6.4224 | 0.26175 | 0.17134 | 32.9666 | 1.9986 | 0.11424 | -1498.0014 | 8.9652
[6 empty] | 37.18 | 28.1529 | 26 | 0.11066 | 6.187 | 0.26671 | 0.173 | 32.7374 | -4.5845 | 0.74655 | -1504.5845 | 2.1529
[6 empty] | 37.2 | 27.0285 | 26 | 0.1102 | 5.9643 | 0.27182 | 0.17469 | 32.521 | -5.4925 | 1.1162 | -1505.4925 | 1.0285
[6 empty] | 37.22 | 26.2611 | 26 | 0.10975 | 5.7534 | 0.27707 | 0.17641 | 32.3166 | -6.0555 | 1.3963 | -1506.0555 | 0.26112
[6 empty] | 37.24 | 35.1892 | 26 | 0.1093 | 5.5535 | 0.28247 | 0.17815 | 32.1234 | 3.0658 | 0.26711 | -1496.9342 | 9.1892
[6 empty] | 37.26 | 41.4102 | 26 | 0.10885 | 5.3638 | 0.28803 | 0.17992 | 31.9406 | 9.4696 | 2.1655 | -1490.5304 | 15.4102
[6 empty] | 37.28 | 28.113 | 26 | 0.10841 | 5.1837 | 0.29376 | 0.18172 | 31.7676 | -3.6546 | 0.47508 | -1503.6546 | 2.113
[6 empty] | 37.3 | 34.188 | 26 | 0.10796 | 5.0125 | 0.29967 | 0.18354 | 31.6036 | 2.5844 | 0.19536 | -1497.4156 | 8.188
[6 empty] | 37.32 | 36.0187 | 26 | 0.10753 | 4.8496 | 0.30575 | 0.18539 | 31.4483 | 4.5704 | 0.57995 | -1495.4296 | 10.0187
[6 empty] | 37.34 | 31.6086 | 26 | 0.10709 | 4.6945 | 0.31202 | 0.18726 | 31.3009 | 0.30765 | 0.0029944 | -1499.6924 | 5.6086
[6 empty] | 37.36 | 36.4695 | 26 | 0.10665 | 4.5468 | 0.31848 | 0.18917 | 31.1611 | 5.3084 | 0.77268 | -1494.6916 | 10.4695
[6 empty] | 37.38 | 23.9498 | 26 | 0.10622 | 4.4059 | 0.32515 | 0.19111 | 31.0284 | -7.0786 | 2.0921 | -1507.0786 | -2.0502
[6 empty] | 37.4 | 24.1714 | 26 | 0.10579 | 4.2715 | 0.33203 | 0.19307 | 30.9024 | -6.731 | 1.8744 | -1506.731 | -1.8286
[6 empty] | 37.42 | 34.6093 | 26 | 0.10537 | 4.1431 | 0.33913 | 0.19507 | 30.7827 | 3.8266 | 0.4231 | -1496.1734 | 8.6093
[6 empty] | 37.44 | 27.3302 | 26 | 0.10494 | 4.0205 | 0.34646 | 0.19709 | 30.669 | -3.3387 | 0.40787 | -1503.3387 | 1.3302
[6 empty] | 37.46 | 31.9388 | 26 | 0.10452 | 3.9032 | 0.35403 | 0.19915 | 30.5609 | 1.378 | 0.059451 | -1498.622 | 5.9388
[6 empty] | 37.48 | 33.008 | 26 | 0.10411 | 3.7909 | 0.36185 | 0.20124 | 30.4581 | 2.5499 | 0.19698 | -1497.4501 | 7.008
[6 empty] | 37.5 | 28.7814 | 26 | 0.10369 | 3.6834 | 0.36993 | 0.20336 | 30.3604 | -1.579 | 0.086626 | -1501.579 | 2.7814
[6 empty] | 37.52 | 23.2036 | 26 | 0.10328 | 3.5805 | 0.37828 | 0.20552 | 30.2676 | -7.0639 | 2.1505 | -1507.0639 | -2.7964
[6 empty] | 37.54 | 19.9383 | 26 | 0.10286 | 3.4818 | 0.38693 | 0.20771 | 30.1793 | -10.241 | 5.2601 | -1510.241 | -6.0617
[6 empty] | 37.56 | 12.0841 | 26 | 0.10246 | 3.3871 | 0.39587 | 0.20994 | 30.0954 | -18.0113 | 26.8457 | -1518.0113 | -13.9159
[6 empty] | 37.58 | 31.1246 | 26 | 0.10205 | 3.2962 | 0.40512 | 0.2122 | 30.0156 | 1.1091 | 0.039518 | -1498.8909 | 5.1246
[6 empty] | 37.6 | 31.099 | 26 | 0.10165 | 3.209 | 0.41471 | 0.2145 | 29.9398 | 1.1592 | 0.043209 | -1498.8408 | 5.099
[6 empty] | 37.62 | 25.5856 | 26 | 0.10124 | 3.1251 | 0.42464 | 0.21684 | 29.8678 | -4.2822 | 0.71671 | -1504.2822 | -0.41439
[6 empty] | 37.64 | 32.6627 | 26 | 0.10085 | 3.0445 | 0.43492 | 0.21922 | 29.7995 | 2.8632 | 0.25099 | -1497.1368 | 6.6627
[6 empty] | 37.66 | 27.7652 | 26 | 0.10045 | 2.967 | 0.44559 | 0.22163 | 29.7347 | -1.9695 | 0.1397 | -1501.9695 | 1.7652
[6 empty] | 37.68 | 29.7265 | 26 | 0.10006 | 2.8924 | 0.45665 | 0.22409 | 29.6732 | 0.053324 | 9.5654e-05 | -1499.9467 | 3.7265
[6 empty] | 37.7 | 25.4322 | 26 | 0.099663 | 2.8206 | 0.46814 | 0.22659 | 29.6149 | -4.1827 | 0.68792 | -1504.1827 | -0.5678
[6 empty] | 37.72 | 22.8507 | 26 | 0.099273 | 2.7514 | 0.48006 | 0.22912 | 29.5598 | -6.7091 | 1.9698 | -1506.7091 | -3.1493
[6 empty] | 37.74 | 32.0666 | 26 | 0.098886 | 2.6847 | 0.49244 | 0.23171 | 29.5077 | 2.5589 | 0.2042 | -1497.4411 | 6.0666
[6 empty] | 37.76 | 29.9774 | 26 | 0.098501 | 2.6204 | 0.5053 | 0.23433 | 29.4586 | 0.5188 | 0.0089787 | -1499.4812 | 3.9774
[6 empty] | 37.78 | 29.4213 | 26 | 0.098118 | 2.5584 | 0.51868 | 0.237 | 29.4122 | 0.0090727 | 2.7977e-06 | -1499.9909 | 3.4213
[6 empty] | 37.8 | 28.7686 | 26 | 0.097737 | 2.4986 | 0.53259 | 0.23972 | 29.3687 | -0.60005 | 0.012516 | -1500.6001 | 2.7686
[6 empty] | 37.82 | 32.1275 | 26 | 0.097359 | 2.4409 | 0.54708 | 0.24248 | 29.3278 | 2.7998 | 0.24398 | -1497.2002 | 6.1275
[6 empty] | 37.84 | 23.924 | 26 | 0.096983 | 2.3851 | 0.56216 | 0.24529 | 29.2895 | -5.3655 | 1.2033 | -1505.3655 | -2.076
[6 empty] | 37.86 | 23.261 | 26 | 0.096608 | 2.3312 | 0.57787 | 0.24815 | 29.2539 | -5.9929 | 1.544 | -1505.9929 | -2.739
[6 empty] | 37.88 | 19.1332 | 26 | 0.096237 | 2.2792 | 0.59425 | 0.25106 | 29.2207 | -10.0875 | 5.3184 | -1510.0875 | -6.8668
[6 empty] | 37.9 | 28.7715 | 26 | 0.095867 | 2.2288 | 0.61134 | 0.25402 | 29.19 | -0.41857 | 0.0060894 | -1500.4186 | 2.7715
[6 empty] | 37.92 | 28.2082 | 26 | 0.095499 | 2.1801 | 0.62917 | 0.25704 | 29.1618 | -0.95364 | 0.03224 | -1500.9536 | 2.2082
[6 empty] | 37.94 | 28.7597 | 26 | 0.095134 | 2.133 | 0.6478 | 0.26011 | 29.136 | -0.37632 | 0.0049241 | -1500.3763 | 2.7597
[6 empty] | 37.96 | 29.6138 | 26 | 0.09477 | 2.0874 | 0.66727 | 0.26323 | 29.1127 | 0.50117 | 0.0084816 | -1499.4988 | 3.6138
[6 empty] | 37.98 | 30.902 | 26 | 0.094409 | 2.0432 | 0.68762 | 0.26641 | 29.0917 | 1.8103 | 0.10605 | -1498.1897 | 4.902
[6 empty] | 38 | 25.897 | 26 | 0.094049 | 2.0004 | 0.70893 | 0.26965 | 29.0731 | -3.1761 | 0.38952 | -1503.1761 | -0.10298
[6 empty] | 38.02 | 25.0406 | 26 | 0.093692 | 1.959 | 0.73124 | 0.27295 | 29.0569 | -4.0163 | 0.64419 | -1504.0163 | -0.95944
[6 empty] | 38.04 | 29.1916 | 26 | 0.093337 | 1.9188 | 0.75461 | 0.27631 | 29.0431 | 0.14855 | 0.00075592 | -1499.8515 | 3.1916
[6 empty] | 38.06 | 34.1211 | 26 | 0.092984 | 1.8799 | 0.77913 | 0.27973 | 29.0317 | 5.0894 | 0.75912 | -1494.9106 | 8.1211
[6 empty] | 38.08 | 23.6443 | 26 | 0.092633 | 1.8421 | 0.80486 | 0.28321 | 29.0228 | -5.3786 | 1.2235 | -1505.3786 | -2.3557
[6 empty] | 38.1 | 28.2018 | 26 | 0.092283 | 1.8055 | 0.83188 | 0.28676 | 29.0164 | -0.81456 | 0.023527 | -1500.8146 | 2.2018
[6 empty] | 38.12 | 25.8255 | 26 | 0.091936 | 1.7699 | 0.86029 | 0.29038 | 29.0125 | -3.187 | 0.3933 | -1503.187 | -0.17451
[6 empty] | 38.14 | 20.8771 | 26 | 0.091591 | 1.7354 | 0.89018 | 0.29407 | 29.0112 | -8.1341 | 3.1692 | -1508.1341 | -5.1229
[6 empty] | 38.16 | 40.3116 | 26 | 0.091247 | 1.7019 | 0.92166 | 0.29783 | 29.0126 | 11.299 | 3.167 | -1488.701 | 14.3116
[6 empty] | 38.18 | 33.8867 | 26 | 0.090906 | 1.6693 | 0.95483 | 0.30166 | 29.0167 | 4.87 | 0.6999 | -1495.13 | 7.8867
[6 empty] | 38.2 | 34.5899 | 26 | 0.090566 | 1.6377 | 0.98983 | 0.30556 | 29.0236 | 5.5663 | 0.89574 | -1494.4337 | 8.5899
[6 empty] | 38.22 | 26.8914 | 26 | 0.090229 | 1.6069 | 1.0268 | 0.30954 | 29.0335 | -2.1421 | 0.17063 | -1502.1421 | 0.89137
[6 empty] | 38.24 | 16.2127 | 26 | 0.089893 | 1.577 | 1.0658 | 0.3136 | 29.0464 | -12.8337 | 10.1589 | -1512.8337 | -9.7873
[6 empty] | 38.26 | 23.247 | 26 | 0.089559 | 1.548 | 1.1072 | 0.31774 | 29.0624 | -5.8154 | 1.4548 | -1505.8154 | -2.753
[6 empty] | 38.28 | 23.2161 | 26 | 0.089227 | 1.5197 | 1.151 | 0.32196 | 29.0818 | -5.8657 | 1.482 | -1505.8657 | -2.7839
[6 empty] | 38.3 | 26.0905 | 26 | 0.088897 | 1.4922 | 1.1974 | 0.32627 | 29.1048 | -3.0142 | 0.34823 | -1503.0142 | 0.090543
[6 empty] | 38.32 | 20.3516 | 26 | 0.088569 | 1.4654 | 1.2467 | 0.33066 | 29.1314 | -8.7798 | 3.7876 | -1508.7798 | -5.6484
[6 empty] | 38.34 | 32.0073 | 26 | 0.088242 | 1.4394 | 1.2991 | 0.33514 | 29.1619 | 2.8454 | 0.25296 | -1497.1546 | 6.0073
[6 empty] | 38.36 | 24.1298 | 26 | 0.087918 | 1.414 | 1.3549 | 0.33972 | 29.1966 | -5.0667 | 1.0639 | -1505.0667 | -1.8702
[6 empty] | 38.38 | 23.6295 | 26 | 0.087595 | 1.3893 | 1.4143 | 0.34439 | 29.2357 | -5.6062 | 1.3301 | -1505.6062 | -2.3705
[6 empty] | 38.4 | 28.5216 | 26 | 0.087273 | 1.3653 | 1.4778 | 0.34915 | 29.2795 | -0.75793 | 0.020141 | -1500.7579 | 2.5216
[6 empty] | 38.42 | 36.6737 | 26 | 0.086954 | 1.3419 | 1.5456 | 0.35402 | 29.3284 | 7.3453 | 1.4712 | -1492.6547 | 10.6737
[6 empty] | 38.44 | 26.1907 | 26 | 0.086636 | 1.319 | 1.6182 | 0.35899 | 29.3828 | -3.1921 | 0.38904 | -1503.1921 | 0.19075
[6 empty] | 38.46 | 34.1556 | 26 | 0.086321 | 1.2968 | 1.696 | 0.36406 | 29.4431 | 4.7124 | 0.65017 | -1495.2876 | 8.1556
[6 empty] | 38.48 | 25.0037 | 26 | 0.086006 | 1.2751 | 1.7795 | 0.36924 | 29.5099 | -4.5061 | 0.81209 | -1504.5061 | -0.99628
[6 empty] | 38.5 | 30.8733 | 26 | 0.085694 | 1.2539 | 1.8694 | 0.37453 | 29.5836 | 1.2898 | 0.053882 | -1498.7102 | 4.8733
[6 empty] | 38.52 | 23.1707 | 26 | 0.085383 | 1.2333 | 1.9663 | 0.37994 | 29.6649 | -6.4942 | 1.8202 | -1506.4942 | -2.8293
[6 empty] | 38.54 | 28.5356 | 26 | 0.085074 | 1.2131 | 2.0709 | 0.38547 | 29.7546 | -1.219 | 0.052075 | -1501.219 | 2.5356
[6 empty] | 38.56 | 24.6283 | 26 | 0.084767 | 1.1935 | 2.1841 | 0.39111 | 29.8534 | -5.2251 | 1.1086 | -1505.2251 | -1.3717
[6 empty] | 38.58 | 36.1188 | 26 | 0.084461 | 1.1743 | 2.3068 | 0.39689 | 29.9624 | 6.1563 | 1.0493 | -1493.8437 | 10.1188
[6 empty] | 38.6 | 19.3178 | 26 | 0.084157 | 1.1556 | 2.4401 | 0.40279 | 30.0826 | -10.7649 | 5.9987 | -1510.7649 | -6.6822
[6 empty] | 38.62 | 19.2359 | 26 | 0.083854 | 1.1374 | 2.5853 | 0.40882 | 30.2153 | -10.9794 | 6.2668 | -1510.9794 | -6.7641
[6 empty] | 38.64 | 26.4613 | 26 | 0.083554 | 1.1195 | 2.7438 | 0.41499 | 30.3619 | -3.9006 | 0.57498 | -1503.9006 | 0.46125
[6 empty] | 38.66 | 23.1943 | 26 | 0.083254 | 1.1021 | 2.9174 | 0.4213 | 30.524 | -7.3298 | 2.3163 | -1507.3298 | -2.8057
[6 empty] | 38.68 | 38.8661 | 26 | 0.082957 | 1.0851 | 3.1079 | 0.42775 | 30.7037 | 8.1624 | 1.7142 | -1491.8376 | 12.8661
[6 empty] | 38.7 | 34.4628 | 26 | 0.082661 | 1.0685 | 3.3177 | 0.43436 | 30.9032 | 3.5596 | 0.36766 | -1496.4404 | 8.4628
[6 empty] | 38.72 | 27.9298 | 26 | 0.082366 | 1.0522 | 3.5495 | 0.44112 | 31.1252 | -3.1954 | 0.36558 | -1503.1954 | 1.9298
[6 empty] | 38.74 | 38.9073 | 26 | 0.082073 | 1.0363 | 3.8064 | 0.44804 | 31.3729 | 7.5345 | 1.4591 | -1492.4655 | 12.9073
[6 empty] | 38.76 | 33.363 | 26 | 0.081782 | 1.0208 | 4.0922 | 0.45512 | 31.6499 | 1.7131 | 0.087964 | -1498.2869 | 7.363
[6 empty] | 38.78 | 32.7792 | 26 | 0.081492 | 1.0056 | 4.4114 | 0.46237 | 31.9609 | 0.81835 | 0.020431 | -1499.1816 | 6.7792
[6 empty] | 38.8 | 31.3233 | 26 | 0.081204 | 0.99079 | 4.7693 | 0.4698 | 32.3111 | -0.98781 | 0.031151 | -1500.9878 | 5.3233
[6 empty] | 38.82 | 29.6707 | 26 | 0.080918 | 0.97627 | 5.1725 | 0.4774 | 32.7071 | -3.0364 | 0.31074 | -1503.0364 | 3.6707
[6 empty] | 38.84 | 37.6567 | 26 | 0.080632 | 0.96208 | 5.629 | 0.48519 | 33.1569 | 4.4998 | 0.5377 | -1495.5002 | 11.6567
[6 empty] | 38.86 | 29.8374 | 26 | 0.080349 | 0.94819 | 6.1486 | 0.49318 | 33.6703 | -3.8329 | 0.49237 | -1503.8329 | 3.8374
[6 empty] | 38.88 | 29.3157 | 26 | 0.080067 | 0.93459 | 6.7433 | 0.50136 | 34.2594 | -4.9436 | 0.83366 | -1504.9436 | 3.3157
[6 empty] | 38.9 | 36.5329 | 26 | 0.079786 | 0.92129 | 7.4284 | 0.50975 | 34.9393 | 1.5936 | 0.069518 | -1498.4064 | 10.5329
[6 empty] | 38.92 | 46.2174 | 26 | 0.079507 | 0.90827 | 8.2232 | 0.51835 | 35.7293 | 10.4881 | 2.3801 | -1489.5119 | 20.2174
[6 empty] | 38.94 | 31.9742 | 26 | 0.079229 | 0.89553 | 9.1521 | 0.52717 | 36.654 | -4.6798 | 0.68493 | -1504.6798 | 5.9742
[6 empty] | 38.96 | 45.9747 | 26 | 0.078953 | 0.88305 | 10.247 | 0.53622 | 37.7452 | 8.2295 | 1.4731 | -1491.7705 | 19.9747
[6 empty] | 38.98 | 45.0774 | 26 | 0.078678 | 0.87083 | 11.5498 | 0.5455 | 39.0448 | 6.0326 | 0.80732 | -1493.9674 | 19.0774
[6 empty] | 39 | 40.0243 | 26 | 0.078404 | 0.85886 | 13.1164 | 0.55503 | 40.6087 | -0.58448 | 0.0085354 | -1500.5845 | 14.0243
[6 empty] | 39.02 | 37.3522 | 26 | 0.078132 | 0.84714 | 15.0226 | 0.56481 | 42.5127 | -5.1605 | 0.71296 | -1505.1605 | 11.3522
[6 empty] | 39.04 | 51.3657 | 26 | 0.077862 | 0.83565 | 17.3734 | 0.57484 | 44.8617 | 6.504 | 0.82354 | -1493.496 | 25.3657
[6 empty] | 39.06 | 56.3898 | 26 | 0.077593 | 0.8244 | 20.317 | 0.58515 | 47.8042 | 8.5856 | 1.3072 | -1491.4144 | 30.3898
[6 empty] | 39.08 | 67.4932 | 26 | 0.077325 | 0.81337 | 24.069 | 0.59574 | 51.5554 | 15.9378 | 3.7636 | -1484.0622 | 41.4932
[6 empty] | 39.1 | 71.2536 | 26 | 0.077058 | 0.80256 | 28.9503 | 0.60662 | 56.4365 | 14.8171 | 3.0812 | -1485.1829 | 45.2536
[6 empty] | 39.12 | 94.995 | 26 | 0.076793 | 0.79197 | 35.4561 | 0.6178 | 62.9427 | 32.0524 | 10.8148 | -1467.9476 | 68.995
[6 empty] | 39.14 | 96.7316 | 26 | 0.07653 | 0.78159 | 44.3795 | 0.62929 | 71.8669 | 24.8647 | 6.3914 | -1475.1353 | 70.7316
[6 empty] | 39.16 | 186.5825 | 26 | 0.076267 | 0.7714 | 57.0479 | 0.6411 | 84.5366 | 102.0458 | 55.811 | -1397.9542 | 160.5825
[6 empty] | 39.18 | 287.4875 | 26 | 0.076006 | 0.76142 | 75.8005 | 0.65325 | 103.2911 | 184.1964 | 118.0166 | -1315.8036 | 261.4875
[6 empty] | 39.2 | 406.8298 | 26 | 0.075747 | 0.75163 | 105.0079 | 0.66575 | 132.501 | 274.3288 | 184.9822 | -1225.6712 | 380.8298
[6 empty] | 39.22 | 617.1704 | 26 | 0.075488 | 0.74202 | 153.3549 | 0.67861 | 180.851 | 436.3194 | 308.4637 | -1063.6806 | 591.1704
[6 empty] | 39.24 | 828.6583 | 26 | 0.075231 | 0.7326 | 238.9072 | 0.69185 | 266.4069 | 562.2515 | 381.4922 | -937.7485 | 802.6583
[6 empty] | 39.26 | 804.6055 | 26 | 0.074976 | 0.72336 | 397.1723 | 0.70547 | 424.6761 | 379.9294 | 179.4002 | -1120.0706 | 778.6055
[6 empty] | 39.28 | 562.4417 | 26 | 0.074721 | 0.71429 | 659.1771 | 0.71951 | 686.6856 | -124.2439 | 27.4456 | -1624.2439 | 536.4417
[6 empty] | 39.3 | 411.9495 | 26 | 0.074468 | 0.70539 | 844.9816 | 0.73396 | 872.4955 | -460.546 | 514.8753 | -1960.546 | 385.9495
[6 empty] | 39.32 | 222.9209 | 26 | 0.074217 | 0.69666 | 659.1771 | 0.74886 | 686.6968 | -463.7759 | 964.8625 | -1963.7759 | 196.9209
[6 empty] | 39.34 | 137.8369 | 26 | 0.073966 | 0.68808 | 397.1723 | 0.76422 | 424.6985 | -286.8616 | 597.0071 | -1786.8616 | 111.8369
[6 empty] | 39.36 | 92.3228 | 26 | 0.073717 | 0.67967 | 238.9072 | 0.78005 | 266.4406 | -174.1178 | 328.3805 | -1674.1178 | 66.3228
[6 empty] | 39.38 | 66.2284 | 26 | 0.073469 | 0.6714 | 153.3549 | 0.79638 | 180.8961 | -114.6677 | 198.5353 | -1614.6677 | 40.2284
[6 empty] | 39.4 | 79.7524 | 26 | 0.073222 | 0.66329 | 105.0079 | 0.81323 | 132.5577 | -52.8053 | 34.9632 | -1552.8053 | 53.7524
[6 empty] | 39.42 | 67.7291 | 26 | 0.072977 | 0.65532 | 75.8005 | 0.83062 | 103.3594 | -35.6302 | 18.744 | -1535.6302 | 41.7291
[6 empty] | 39.44 | 49.9427 | 26 | 0.072732 | 0.6475 | 57.0479 | 0.84857 | 84.6167 | -34.6739 | 24.0732 | -1534.6739 | 23.9427
[6 empty] | 39.46 | 48.9174 | 26 | 0.072489 | 0.63982 | 44.3795 | 0.86711 | 71.9589 | -23.0416 | 10.8533 | -1523.0416 | 22.9174
[6 empty] | 39.48 | 42.8885 | 26 | 0.072247 | 0.63227 | 35.4561 | 0.88626 | 63.0469 | -20.1584 | 9.4748 | -1520.1584 | 16.8885
[6 empty] | 39.5 | 39.6658 | 26 | 0.072007 | 0.62485 | 28.9503 | 0.90606 | 56.5532 | -16.8873 | 7.1896 | -1516.8873 | 13.6658
[6 empty] | 39.52 | 38.6542 | 26 | 0.071767 | 0.61757 | 24.069 | 0.92652 | 51.6848 | -13.0307 | 4.3927 | -1513.0307 | 12.6542
[6 empty] | 39.54 | 33.2341 | 26 | 0.071529 | 0.61041 | 20.317 | 0.94769 | 47.9467 | -14.7126 | 6.5132 | -1514.7126 | 7.2341
[6 empty] | 39.56 | 31.1719 | 26 | 0.071292 | 0.60337 | 17.3734 | 0.96959 | 45.0176 | -13.8457 | 6.1499 | -1513.8457 | 5.1719
[6 empty] | 39.58 | 28.8409 | 26 | 0.071056 | 0.59646 | 15.0226 | 0.99226 | 42.6824 | -13.8415 | 6.6429 | -1513.8415 | 2.8409
[6 empty] | 39.6 | 36.2788 | 26 | 0.070822 | 0.58966 | 13.1164 | 1.0157 | 40.7927 | -4.5139 | 0.56162 | -1504.5139 | 10.2788
[6 empty] | 39.62 | 43.4976 | 26 | 0.070588 | 0.58298 | 11.5498 | 1.0401 | 39.2435 | 4.2541 | 0.41606 | -1495.7459 | 17.4976
[6 empty] | 39.64 | 29.0329 | 26 | 0.070356 | 0.57641 | 10.247 | 1.0653 | 37.959 | -8.9262 | 2.7443 | -1508.9262 | 3.0329
[6 empty] | 39.66 | 33.261 | 26 | 0.070124 | 0.56995 | 9.1521 | 1.0914 | 36.8835 | -3.6225 | 0.39453 | -1503.6225 | 7.261
[6 empty] | 39.68 | 35.0886 | 26 | 0.069894 | 0.5636 | 8.2232 | 1.1185 | 35.9751 | -0.88654 | 0.022399 | -1500.8865 | 9.0886
[6 empty] | 39.7 | 33.1399 | 26 | 0.069665 | 0.55736 | 7.4284 | 1.1466 | 35.2021 | -2.0622 | 0.12832 | -1502.0622 | 7.1399
[6 empty] | 39.72 | 30.2171 | 26 | 0.069437 | 0.55122 | 6.7433 | 1.1758 | 34.5398 | -4.3227 | 0.61837 | -1504.3227 | 4.2171
[6 empty] | 39.74 | 27.9878 | 26 | 0.069211 | 0.54518 | 6.1486 | 1.2061 | 33.9691 | -5.9813 | 1.2783 | -1505.9813 | 1.9878
[6 empty] | 39.76 | 31.3268 | 26 | 0.068985 | 0.53924 | 5.629 | 1.2376 | 33.4749 | -2.1481 | 0.1473 | -1502.1481 | 5.3268
[6 empty] | 39.78 | 20.5734 | 26 | 0.068761 | 0.53339 | 5.1725 | 1.2704 | 33.0451 | -12.4717 | 7.5604 | -1512.4717 | -5.4266
[6 empty] | 39.8 | 28.1161 | 26 | 0.068537 | 0.52764 | 4.7693 | 1.3045 | 32.67 | -4.5539 | 0.73758 | -1504.5539 | 2.1161
[6 empty] | 39.82 | 33.1209 | 26 | 0.068315 | 0.52198 | 4.4114 | 1.34 | 32.3416 | 0.77932 | 0.018337 | -1499.2207 | 7.1209
[6 empty] | 39.84 | 36.1455 | 26 | 0.068094 | 0.51642 | 4.0922 | 1.3769 | 32.0536 | 4.0919 | 0.46323 | -1495.9081 | 10.1455
[6 empty] | 39.86 | 37.4464 | 26 | 0.067873 | 0.51094 | 3.8064 | 1.4154 | 31.8006 | 5.6458 | 0.85122 | -1494.3542 | 11.4464
[6 empty] | 39.88 | 21.8022 | 26 | 0.067654 | 0.50555 | 3.5495 | 1.4555 | 31.5782 | -9.776 | 4.3835 | -1509.776 | -4.1978
[6 empty] | 39.9 | 24.4082 | 26 | 0.067436 | 0.50024 | 3.3177 | 1.4974 | 31.3828 | -6.9745 | 1.9929 | -1506.9745 | -1.5918
[6 empty] | 39.92 | 30.4326 | 26 | 0.067219 | 0.49501 | 3.1079 | 1.541 | 31.2112 | -0.77856 | 0.019918 | -1500.7786 | 4.4326
[6 empty] | 39.94 | 28.0542 | 26 | 0.067003 | 0.48987 | 2.9174 | 1.5867 | 31.0609 | -3.0067 | 0.32225 | -1503.0067 | 2.0542
[6 empty] | 39.96 | 32.6612 | 26 | 0.066788 | 0.48481 | 2.7438 | 1.6343 | 30.9297 | 1.7314 | 0.091786 | -1498.2686 | 6.6612
[6 empty] | 39.98 | 22.9946 | 26 | 0.066574 | 0.47982 | 2.5853 | 1.6842 | 30.8159 | -7.8213 | 2.6603 | -1507.8213 | -3.0054
[6 empty] | 40 | 29.0254 | 26 | 0.066361 | 0.47492 | 2.4401 | 1.7364 | 30.7177 | -1.6923 | 0.09867 | -1501.6923 | 3.0254
[6 empty] | 40.02 | 31.6056 | 26 | 0.06615 | 0.47008 | 2.3068 | 1.791 | 30.634 | 0.97154 | 0.029865 | -1499.0285 | 5.6056
[6 empty] | 40.04 | 29.5636 | 26 | 0.065939 | 0.46532 | 2.1841 | 1.8483 | 30.5636 | -1 | 0.033829 | -1501 | 3.5636
[6 empty] | 40.06 | 35.393 | 26 | 0.065729 | 0.46063 | 2.0709 | 1.9083 | 30.5056 | 4.8874 | 0.67489 | -1495.1126 | 9.393
[6 empty] | 40.08 | 27.1701 | 26 | 0.06552 | 0.45602 | 1.9663 | 1.9714 | 30.4592 | -3.2891 | 0.39816 | -1503.2891 | 1.1701
[6 empty] | 40.1 | 27.8387 | 26 | 0.065312 | 0.45147 | 1.8694 | 2.0376 | 30.4238 | -2.5851 | 0.24005 | -1502.5851 | 1.8387
[6 empty] | 40.12 | 37.6601 | 26 | 0.065105 | 0.44699 | 1.7795 | 2.1071 | 30.3988 | 7.2613 | 1.4001 | -1492.7387 | 11.6601
[6 empty] | 40.14 | 33.031 | 26 | 0.0649 | 0.44257 | 1.696 | 2.1804 | 30.3838 | 2.6472 | 0.21215 | -1497.3528 | 7.031
[6 empty] | 40.16 | 40.6137 | 26 | 0.064695 | 0.43822 | 1.6182 | 2.2575 | 30.3785 | 10.2352 | 2.5794 | -1489.7648 | 14.6137
[6 empty] | 40.18 | 42.4998 | 26 | 0.064491 | 0.43394 | 1.5456 | 2.3387 | 30.3827 | 12.1171 | 3.4547 | -1487.8829 | 16.4998
[6 empty] | 40.2 | 33.7115 | 26 | 0.064288 | 0.42972 | 1.4778 | 2.4244 | 30.3962 | 3.3153 | 0.32604 | -1496.6847 | 7.7115
[6 empty] | 40.22 | 29.5001 | 26 | 0.064086 | 0.42555 | 1.4143 | 2.5149 | 30.4189 | -0.91881 | 0.028617 | -1500.9188 | 3.5001
[6 empty] | 40.24 | 32.604 | 26 | 0.063885 | 0.42145 | 1.3549 | 2.6106 | 30.4508 | 2.1532 | 0.14219 | -1497.8468 | 6.604
[6 empty] | 40.26 | 34.4348 | 26 | 0.063685 | 0.41741 | 1.2991 | 2.7119 | 30.4921 | 3.9427 | 0.45143 | -1496.0573 | 8.4348
[6 empty] | 40.28 | 28.3997 | 26 | 0.063486 | 0.41343 | 1.2467 | 2.8191 | 30.5427 | -2.1431 | 0.16172 | -1502.1431 | 2.3997
[6 empty] | 40.3 | 11.9767 | 26 | 0.063287 | 0.4095 | 1.1974 | 2.9329 | 30.603 | -18.6263 | 28.9678 | -1518.6263 | -14.0233
[6 empty] | 40.32 | 35.8694 | 26 | 0.06309 | 0.40563 | 1.151 | 3.0536 | 30.6733 | 5.1961 | 0.75271 | -1494.8039 | 9.8694
[6 empty] | 40.34 | 36.9552 | 26 | 0.062894 | 0.40181 | 1.1072 | 3.182 | 30.7539 | 6.2013 | 1.0406 | -1493.7987 | 10.9552
[6 empty] | 40.36 | 30.5169 | 26 | 0.062698 | 0.39805 | 1.0658 | 3.3186 | 30.8452 | -0.32836 | 0.0035331 | -1500.3284 | 4.5169
[6 empty] | 40.38 | 22.3387 | 26 | 0.062504 | 0.39433 | 1.0268 | 3.4642 | 30.9479 | -8.6092 | 3.3179 | -1508.6092 | -3.6613
[6 empty] | 40.4 | 23.49 | 26 | 0.06231 | 0.39067 | 0.98983 | 3.6197 | 31.0625 | -7.5725 | 2.4412 | -1507.5725 | -2.51
[6 empty] | 40.42 | 29.3273 | 26 | 0.062117 | 0.38707 | 0.95483 | 3.7858 | 31.1898 | -1.8625 | 0.11828 | -1501.8625 | 3.3273
[6 empty] | 40.44 | 31.2288 | 26 | 0.061925 | 0.38351 | 0.92166 | 3.9636 | 31.3307 | -0.10184 | 0.00033211 | -1500.1018 | 5.2288
[6 empty] | 40.46 | 29.5199 | 26 | 0.061734 | 0.38 | 0.89018 | 4.1542 | 31.4861 | -1.9662 | 0.13096 | -1501.9662 | 3.5199
[6 empty] | 40.48 | 30.8394 | 26 | 0.061544 | 0.37653 | 0.86029 | 4.3589 | 31.6573 | -0.81791 | 0.021692 | -1500.8179 | 4.8394
[6 empty] | 40.5 | 25.0574 | 26 | 0.061355 | 0.37312 | 0.83188 | 4.5791 | 31.8455 | -6.788 | 1.8389 | -1506.788 | -0.94259
[6 empty] | 40.52 | 28.0537 | 26 | 0.061167 | 0.36975 | 0.80486 | 4.8164 | 32.0522 | -3.9985 | 0.5699 | -1503.9985 | 2.0537
[6 empty] | 40.54 | 28.3086 | 26 | 0.060979 | 0.36643 | 0.77913 | 5.0726 | 32.2792 | -3.9706 | 0.55692 | -1503.9706 | 2.3086
[6 empty] | 40.56 | 30.4234 | 26 | 0.060793 | 0.36315 | 0.75461 | 5.3498 | 32.5284 | -2.105 | 0.14565 | -1502.105 | 4.4234
[6 empty] | 40.58 | 33.0329 | 26 | 0.060607 | 0.35991 | 0.73124 | 5.6504 | 32.8021 | 0.23075 | 0.0016119 | -1499.7692 | 7.0329
[6 empty] | 40.6 | 35.5368 | 26 | 0.060422 | 0.35672 | 0.70893 | 5.977 | 33.103 | 2.4337 | 0.16667 | -1497.5663 | 9.5368
[6 empty] | 40.62 | 32.0916 | 26 | 0.060238 | 0.35357 | 0.68762 | 6.3327 | 33.4341 | -1.3425 | 0.056161 | -1501.3425 | 6.0916
[6 empty] | 40.64 | 37.913 | 26 | 0.060055 | 0.35046 | 0.66727 | 6.7211 | 33.7989 | 4.1141 | 0.44644 | -1495.8859 | 11.913
[6 empty] | 40.66 | 32.3491 | 26 | 0.059872 | 0.3474 | 0.6478 | 7.1463 | 34.2014 | -1.8523 | 0.10606 | -1501.8523 | 6.3491
[6 empty] | 40.68 | 34.5868 | 26 | 0.059691 | 0.34437 | 0.62917 | 7.6131 | 34.6464 | -0.059602 | 0.00010271 | -1500.0596 | 8.5868
[6 empty] | 40.7 | 18.3049 | 26 | 0.05951 | 0.34138 | 0.61134 | 8.1272 | 35.1394 | -16.8345 | 15.4823 | -1516.8345 | -7.6951
[6 empty] | 40.72 | 30.3674 | 26 | 0.05933 | 0.33843 | 0.59425 | 8.6951 | 35.6871 | -5.3197 | 0.93188 | -1505.3197 | 4.3674
[6 empty] | 40.74 | 29.4986 | 26 | 0.059151 | 0.33552 | 0.57787 | 9.3245 | 36.297 | -6.7984 | 1.5668 | -1506.7984 | 3.4986
[6 empty] | 40.76 | 33.7386 | 26 | 0.058972 | 0.33265 | 0.56216 | 10.0247 | 36.9785 | -3.2399 | 0.31113 | -1503.2399 | 7.7386
[6 empty] | 40.78 | 38.4697 | 26 | 0.058795 | 0.32981 | 0.54708 | 10.8067 | 37.7424 | 0.72733 | 0.013751 | -1499.2727 | 12.4697
[6 empty] | 40.8 | 35.7178 | 26 | 0.058618 | 0.32701 | 0.53259 | 11.6838 | 38.602 | -2.8842 | 0.23289 | -1502.8842 | 9.7178
[6 empty] | 40.82 | 42.0282 | 26 | 0.058442 | 0.32424 | 0.51868 | 12.6719 | 39.5732 | 2.455 | 0.1434 | -1497.545 | 16.0282
[6 empty] | 40.84 | 38.093 | 26 | 0.058267 | 0.32151 | 0.5053 | 13.7905 | 40.6756 | -2.5826 | 0.1751 | -1502.5826 | 12.093
[6 empty] | 40.86 | 42.4063 | 26 | 0.058093 | 0.31882 | 0.49244 | 15.0638 | 41.9331 | 0.4732 | 0.0052803 | -1499.5268 | 16.4063
[6 empty] | 40.88 | 32.9401 | 26 | 0.057919 | 0.31616 | 0.48006 | 16.5213 | 43.3754 | -10.4353 | 3.3058 | -1510.4353 | 6.9401
[6 empty] | 40.9 | 42.2933 | 26 | 0.057747 | 0.31353 | 0.46814 | 18.2004 | 45.0398 | -2.7465 | 0.17836 | -1502.7465 | 16.2933
[6 empty] | 40.92 | 41.6087 | 26 | 0.057575 | 0.31093 | 0.45665 | 20.1483 | 46.9735 | -5.3647 | 0.69169 | -1505.3647 | 15.6087
[6 empty] | 40.94 | 41.5543 | 26 | 0.057403 | 0.30837 | 0.44559 | 22.4253 | 49.2366 | -7.6823 | 1.4203 | -1507.6823 | 15.5543
[6 empty] | 40.96 | 53.619 | 26 | 0.057233 | 0.30583 | 0.43492 | 25.1095 | 51.9075 | 1.7115 | 0.054628 | -1498.2885 | 27.619
[6 empty] | 40.98 | 47.7323 | 26 | 0.057063 | 0.30333 | 0.42464 | 28.3038 | 55.0888 | -7.3566 | 1.1338 | -1507.3566 | 21.7323
[6 empty] | 41 | 51.071 | 26 | 0.056894 | 0.30086 | 0.41471 | 32.1453 | 58.9178 | -7.8468 | 1.2056 | -1507.8468 | 25.071
[6 empty] | 41.02 | 70.3899 | 26 | 0.056726 | 0.29842 | 0.40512 | 36.8203 | 63.5805 | 6.8093 | 0.65872 | -1493.1907 | 44.3899
[6 empty] | 41.04 | 69.6846 | 26 | 0.056559 | 0.29601 | 0.39587 | 42.5866 | 69.3351 | 0.34958 | 0.0017537 | -1499.6504 | 43.6846
[6 empty] | 41.06 | 62.8846 | 26 | 0.056392 | 0.29363 | 0.38693 | 49.8093 | 76.5463 | -13.6617 | 2.968 | -1513.6617 | 36.8846
[6 empty] | 41.08 | 79.1758 | 26 | 0.056226 | 0.29127 | 0.37828 | 59.0181 | 85.7439 | -6.5681 | 0.54486 | -1506.5681 | 53.1758
[6 empty] | 41.1 | 81.663 | 26 | 0.056061 | 0.28895 | 0.36993 | 71.0038 | 97.7187 | -16.0557 | 3.1567 | -1516.0557 | 55.663
[6 empty] | 41.12 | 100.0461 | 26 | 0.055896 | 0.28665 | 0.36185 | 86.9871 | 113.6915 | -13.6454 | 1.8611 | -1513.6454 | 74.0461
[6 empty] | 41.14 | 143.1203 | 26 | 0.055732 | 0.28438 | 0.35403 | 108.9258 | 135.6199 | 7.5004 | 0.39307 | -1492.4996 | 117.1203
[6 empty] | 41.16 | 152.4016 | 26 | 0.055569 | 0.28214 | 0.34646 | 140.1038 | 166.7879 | -14.3864 | 1.358 | -1514.3864 | 126.4016
[6 empty] | 41.18 | 206.6635 | 26 | 0.055407 | 0.27992 | 0.33913 | 186.325 | 212.9994 | -6.336 | 0.19425 | -1506.336 | 180.6635
[6 empty] | 41.2 | 284.1794 | 26 | 0.055245 | 0.27773 | 0.33203 | 258.4802 | 285.1452 | -0.96581 | 0.0032824 | -1500.9658 | 258.1794
[6 empty] | 41.22 | 392.8669 | 26 | 0.055084 | 0.27556 | 0.32515 | 378.3624 | 405.0182 | -12.1513 | 0.37584 | -1512.1513 | 366.8669
[6 empty] | 41.24 | 718.3285 | 26 | 0.054924 | 0.27342 | 0.31848 | 591.8668 | 618.5136 | 99.8149 | 13.8697 | -1400.1851 | 692.3285
[6 empty] | 41.26 | 1205.2065 | 26 | 0.054765 | 0.27131 | 0.31202 | 991.5029 | 1018.141 | 187.0655 | 29.0353 | -1312.9345 | 1179.2065
[6 empty] | 41.28 | 1772.0144 | 26 | 0.054606 | 0.26922 | 0.30575 | 1666.7495 | 1693.3791 | 78.6353 | 3.4895 | -1421.3647 | 1746.0144
[6 empty] | 41.3 | 2192.2533 | 26 | 0.054448 | 0.26715 | 0.29967 | 2156.24 | 2182.8613 | 9.392 | 0.040237 | -1490.608 | 2166.2533
[6 empty] | 41.32 | 1712.7546 | 26 | 0.05429 | 0.26511 | 0.29376 | 1666.7495 | 1693.3627 | 19.3919 | 0.21956 | -1480.6081 | 1686.7546
[6 empty] | 41.34 | 1211.6368 | 26 | 0.054133 | 0.26309 | 0.28803 | 991.5029 | 1018.1082 | 193.5286 | 30.9113 | -1306.4714 | 1185.6368
[6 empty] | 41.36 | 720.6836 | 26 | 0.053977 | 0.26109 | 0.28247 | 591.8668 | 618.4643 | 102.2193 | 14.4984 | -1397.7807 | 694.6836
[6 empty] | 41.38 | 425.7491 | 26 | 0.053822 | 0.25912 | 0.27707 | 378.3624 | 404.9524 | 20.7967 | 1.0159 | -1479.2033 | 399.7491
[6 empty] | 41.4 | 275.4371 | 26 | 0.053667 | 0.25716 | 0.27182 | 258.4802 | 285.0629 | -9.6258 | 0.3364 | -1509.6258 | 249.4371
[6 empty] | 41.42 | 190.7912 | 26 | 0.053513 | 0.25523 | 0.26671 | 186.325 | 212.9004 | -22.1092 | 2.5621 | -1522.1092 | 164.7912
[6 empty] | 41.44 | 168.3802 | 26 | 0.053359 | 0.25333 | 0.26175 | 140.1038 | 166.6722 | 1.708 | 0.017325 | -1498.292 | 142.3802
[6 empty] | 41.46 | 113.3231 | 26 | 0.053207 | 0.25144 | 0.25693 | 108.9258 | 135.4873 | -22.1642 | 4.335 | -1522.1642 | 87.3231
[6 empty] | 41.48 | 123.5242 | 26 | 0.053055 | 0.24957 | 0.25224 | 86.9871 | 113.5419 | 9.9822 | 0.80669 | -1490.0178 | 97.5242
[6 empty] | 41.5 | 103.6378 | 26 | 0.052903 | 0.24773 | 0.24767 | 71.0038 | 97.5521 | 6.0857 | 0.35736 | -1493.9143 | 77.6378
[6 empty] | 41.52 | 80.9608 | 26 | 0.052752 | 0.2459 | 0.24323 | 59.0181 | 85.56 | -4.5992 | 0.26127 | -1504.5992 | 54.9608
[6 empty] | 41.54 | 78.9158 | 26 | 0.052602 | 0.2441 | 0.23891 | 49.8093 | 76.3449 | 2.5708 | 0.083751 | -1497.4292 | 52.9158
[6 empty] | 41.56 | 63.309 | 26 | 0.052452 | 0.24231 | 0.2347 | 42.5866 | 69.1161 | -5.8071 | 0.53266 | -1505.8071 | 37.309
[6 empty] | 41.58 | 57.5129 | 26 | 0.052304 | 0.24055 | 0.2306 | 36.8203 | 63.3437 | -5.8308 | 0.59115 | -1505.8308 | 31.5129
[6 empty] | 41.6 | 62.3799 | 26 | 0.052155 | 0.2388 | 0.22661 | 32.1453 | 58.6629 | 3.717 | 0.22149 | -1496.283 | 36.3799
[6 empty] | 41.62 | 45.7749 | 26 | 0.052008 | 0.23707 | 0.22272 | 28.3038 | 54.8156 | -9.0407 | 1.7856 | -1509.0407 | 19.7749
[6 empty] | 41.64 | 39.898 | 26 | 0.051861 | 0.23537 | 0.21893 | 25.1095 | 51.6157 | -11.7176 | 3.4414 | -1511.7176 | 13.898
[6 empty] | 41.66 | 51.7005 | 26 | 0.051714 | 0.23368 | 0.21524 | 22.4253 | 48.9259 | 2.7746 | 0.14891 | -1497.2254 | 25.7005
[6 empty] | 41.68 | 49.7385 | 26 | 0.051568 | 0.232 | 0.21164 | 20.1483 | 46.6435 | 3.095 | 0.19259 | -1496.905 | 23.7385
[6 empty] | 41.7 | 39.6514 | 26 | 0.051423 | 0.23035 | 0.20812 | 18.2004 | 44.6903 | -5.0389 | 0.64034 | -1505.0389 | 13.6514
[6 empty] | 41.72 | 34.4068 | 26 | 0.051279 | 0.22871 | 0.2047 | 16.5213 | 43.006 | -8.5992 | 2.1492 | -1508.5992 | 8.4068
[6 empty] | 41.74 | 47.5669 | 26 | 0.051135 | 0.22709 | 0.20136 | 15.0638 | 41.5433 | 6.0236 | 0.76279 | -1493.9764 | 21.5669
[6 empty] | 41.76 | 30.862 | 26 | 0.050991 | 0.22549 | 0.1981 | 13.7905 | 40.2651 | -9.4031 | 2.865 | -1509.4031 | 4.862
[6 empty] | 41.78 | 41.3761 | 26 | 0.050849 | 0.22391 | 0.19492 | 12.6719 | 39.1415 | 2.2346 | 0.12068 | -1497.7654 | 15.3761
[6 empty] | 41.8 | 33.6099 | 26 | 0.050707 | 0.22234 | 0.19181 | 11.6838 | 38.1486 | -4.5388 | 0.61293 | -1504.5388 | 7.6099
[6 empty] | 41.82 | 30.6666 | 26 | 0.050565 | 0.22079 | 0.18878 | 10.8067 | 37.2669 | -6.6003 | 1.4206 | -1506.6003 | 4.6666
[6 empty] | 41.84 | 30.2946 | 26 | 0.050424 | 0.21925 | 0.18582 | 10.0247 | 36.4802 | -6.1856 | 1.263 | -1506.1856 | 4.2946
[6 empty] | 41.86 | 35.5851 | 26 | 0.050284 | 0.21773 | 0.18293 | 9.3245 | 35.7754 | -0.19032 | 0.0010179 | -1500.1903 | 9.5851
[6 empty] | 41.88 | 33.0989 | 26 | 0.050144 | 0.21623 | 0.1801 | 8.6951 | 35.1415 | -2.0426 | 0.12606 | -1502.0426 | 7.0989
[6 empty] | 41.9 | 28.7685 | 26 | 0.050005 | 0.21474 | 0.17734 | 8.1272 | 34.5693 | -5.8008 | 1.1696 | -1505.8008 | 2.7685
[6 empty] | 41.92 | 31.436 | 26 | 0.049866 | 0.21326 | 0.17465 | 7.6131 | 34.0509 | -2.6149 | 0.21751 | -1502.6149 | 5.436
[6 empty] | 41.94 | 36.3307 | 26 | 0.049728 | 0.21181 | 0.17201 | 7.1463 | 33.5798 | 2.7509 | 0.20829 | -1497.2491 | 10.3307
[6 empty] | 41.96 | 44.0427 | 26 | 0.049591 | 0.21036 | 0.16943 | 6.7211 | 33.1505 | 10.8923 | 2.6938 | -1489.1077 | 18.0427
[6 empty] | 41.98 | 26.0837 | 26 | 0.049454 | 0.20893 | 0.16692 | 6.3327 | 32.758 | -6.6742 | 1.7078 | -1506.6742 | 0.083744
[6 empty] | 42 | 34.185 | 26 | 0.049317 | 0.20752 | 0.16445 | 5.977 | 32.3983 | 1.7867 | 0.093383 | -1498.2133 | 8.185
[6 empty] | 42.02 | 32.016 | 26 | 0.049182 | 0.20612 | 0.16204 | 5.6504 | 32.0677 | -0.05177 | 8.3713e-05 | -1500.0518 | 6.016
[6 empty] | 42.04 | 40.1476 | 26 | 0.049047 | 0.20474 | 0.15969 | 5.3498 | 31.7633 | 8.3843 | 1.7509 | -1491.6157 | 14.1476
[6 empty] | 42.06 | 42.1228 | 26 | 0.048912 | 0.20336 | 0.15738 | 5.0726 | 31.4823 | 10.6405 | 2.6879 | -1489.3595 | 16.1228
[6 empty] | 42.08 | 36.133 | 26 | 0.048778 | 0.20201 | 0.15513 | 4.8164 | 31.2223 | 4.9107 | 0.66738 | -1495.0893 | 10.133
[6 empty] | 42.1 | 20.1672 | 26 | 0.048644 | 0.20066 | 0.15292 | 4.5791 | 30.9813 | -10.8141 | 5.7987 | -1510.8141 | -5.8328
[6 empty] | 42.12 | 33.4442 | 26 | 0.048511 | 0.19933 | 0.15076 | 4.3589 | 30.7575 | 2.6867 | 0.21583 | -1497.3133 | 7.4442
[6 empty] | 42.14 | 29.5741 | 26 | 0.048379 | 0.19801 | 0.14864 | 4.1542 | 30.5492 | -0.9751 | 0.03215 | -1500.9751 | 3.5741
[6 empty] | 42.16 | 22.9788 | 26 | 0.048247 | 0.19671 | 0.14657 | 3.9636 | 30.3551 | -7.3763 | 2.3679 | -1507.3763 | -3.0212
[6 empty] | 42.18 | 35.5502 | 26 | 0.048115 | 0.19542 | 0.14454 | 3.7858 | 30.1738 | 5.3764 | 0.81309 | -1494.6236 | 9.5502
[6 empty] | 42.2 | 33.2705 | 26 | 0.047985 | 0.19414 | 0.14256 | 3.6197 | 30.0043 | 3.2662 | 0.32065 | -1496.7338 | 7.2705
[6 empty] | 42.22 | 25.6611 | 26 | 0.047854 | 0.19287 | 0.14061 | 3.4642 | 29.8456 | -4.1845 | 0.68234 | -1504.1845 | -0.33887
[6 empty] | 42.24 | 32.4579 | 26 | 0.047725 | 0.19162 | 0.1387 | 3.3186 | 29.6967 | 2.7612 | 0.2349 | -1497.2388 | 6.4579
[6 empty] | 42.26 | 29.3695 | 26 | 0.047595 | 0.19037 | 0.13684 | 3.182 | 29.5568 | -0.18729 | 0.0011944 | -1500.1873 | 3.3695
[6 empty] | 42.28 | 30.1176 | 26 | 0.047467 | 0.18914 | 0.13501 | 3.0536 | 29.4252 | 0.69238 | 0.015917 | -1499.3076 | 4.1176
[6 empty] | 42.3 | 27.25 | 26 | 0.047338 | 0.18792 | 0.13321 | 2.9329 | 29.3013 | -2.0513 | 0.15442 | -1502.0513 | 1.25
[6 empty] | 42.32 | 36.3212 | 26 | 0.047211 | 0.18672 | 0.13145 | 2.8191 | 29.1845 | 7.1367 | 1.4023 | -1492.8633 | 10.3212
[6 empty] | 42.34 | 22.1481 | 26 | 0.047084 | 0.18552 | 0.12973 | 2.7119 | 29.0742 | -6.9261 | 2.1659 | -1506.9261 | -3.8519
[6 empty] | 42.36 | 25.0456 | 26 | 0.046957 | 0.18434 | 0.12804 | 2.6106 | 28.97 | -3.9243 | 0.6149 | -1503.9243 | -0.95438
[6 empty] | 42.38 | 33.8563 | 26 | 0.046831 | 0.18317 | 0.12638 | 2.5149 | 28.8713 | 4.985 | 0.73399 | -1495.015 | 7.8563
[6 empty] | 42.4 | 29.4175 | 26 | 0.046705 | 0.18201 | 0.12476 | 2.4244 | 28.7779 | 0.63959 | 0.013906 | -1499.3604 | 3.4175
[6 empty] | 42.42 | 27.5542 | 26 | 0.04658 | 0.18086 | 0.12316 | 2.3387 | 28.6893 | -1.1351 | 0.04676 | -1501.1351 | 1.5542
[6 empty] | 42.44 | 29.602 | 26 | 0.046455 | 0.17972 | 0.1216 | 2.2575 | 28.6052 | 0.99678 | 0.033564 | -1499.0032 | 3.602
[6 empty] | 42.46 | 27.9706 | 26 | 0.046331 | 0.17859 | 0.12007 | 2.1804 | 28.5253 | -0.55478 | 0.011004 | -1500.5548 | 1.9706
[6 empty] | 42.48 | 34.9311 | 26 | 0.046208 | 0.17747 | 0.11856 | 2.1071 | 28.4494 | 6.4817 | 1.2027 | -1493.5183 | 8.9311
[6 empty] | 42.5 | 39.5802 | 26 | 0.046084 | 0.17636 | 0.11708 | 2.0376 | 28.3771 | 11.2031 | 3.171 | -1488.7969 | 13.5802
[6 empty] | 42.52 | 32.8066 | 26 | 0.045962 | 0.17527 | 0.11563 | 1.9714 | 28.3082 | 4.4984 | 0.61681 | -1495.5016 | 6.8066
[6 empty] | 42.54 | 21.145 | 26 | 0.04584 | 0.17418 | 0.11421 | 1.9083 | 28.2426 | -7.0976 | 2.3824 | -1507.0976 | -4.855
[6 empty] | 42.56 | 23.2358 | 26 | 0.045718 | 0.1731 | 0.11281 | 1.8483 | 28.1799 | -4.9441 | 1.052 | -1504.9441 | -2.7642
[6 empty] | 42.58 | 21.6414 | 26 | 0.045597 | 0.17204 | 0.11144 | 1.791 | 28.1201 | -6.4787 | 1.9395 | -1506.4787 | -4.3586
[6 empty] | 42.6 | 29.7943 | 26 | 0.045476 | 0.17098 | 0.1101 | 1.7364 | 28.0629 | 1.7314 | 0.10061 | -1498.2686 | 3.7943
[6 empty] | 42.62 | 28.7522 | 26 | 0.045356 | 0.16993 | 0.10877 | 1.6842 | 28.0083 | 0.7439 | 0.019247 | -1499.2561 | 2.7522
[6 empty] | 42.64 | 30.0677 | 26 | 0.045236 | 0.16889 | 0.10747 | 1.6343 | 27.956 | 2.1117 | 0.14831 | -1497.8883 | 4.0677
[6 empty] | 42.66 | 23.9576 | 26 | 0.045117 | 0.16787 | 0.1062 | 1.5867 | 27.9058 | -3.9482 | 0.65068 | -1503.9482 | -2.0424
[6 empty] | 42.68 | 20.9768 | 26 | 0.044998 | 0.16685 | 0.10495 | 1.541 | 27.8578 | -6.881 | 2.2572 | -1506.881 | -5.0232
[6 empty] | 42.7 | 25.9008 | 26 | 0.04488 | 0.16584 | 0.10372 | 1.4974 | 27.8118 | -1.911 | 0.141 | -1501.911 | -0.099241
[6 empty] | 42.72 | 25.4648 | 26 | 0.044762 | 0.16484 | 0.10251 | 1.4555 | 27.7676 | -2.3028 | 0.20825 | -1502.3028 | -0.53521
[6 empty] | 42.74 | 35.6455 | 26 | 0.044644 | 0.16384 | 0.10132 | 1.4154 | 27.7252 | 7.9203 | 1.7599 | -1492.0797 | 9.6455
[6 empty] | 42.76 | 24.387 | 26 | 0.044527 | 0.16286 | 0.10015 | 1.3769 | 27.6844 | -3.2974 | 0.44584 | -1503.2974 | -1.613
[6 empty] | 42.78 | 37.7787 | 26 | 0.044411 | 0.16189 | 0.099002 | 1.34 | 27.6453 | 10.1335 | 2.7181 | -1489.8665 | 11.7787
[6 empty] | 42.8 | 27.8221 | 26 | 0.044295 | 0.16092 | 0.097874 | 1.3045 | 27.6076 | 0.21451 | 0.0016538 | -1499.7855 | 1.8221
[6 empty] | 42.82 | 39.3542 | 26 | 0.044179 | 0.15997 | 0.096765 | 1.2704 | 27.5713 | 11.7829 | 3.5279 | -1488.2171 | 13.3542
[6 empty] | 42.84 | 25.594 | 26 | 0.044064 | 0.15902 | 0.095675 | 1.2376 | 27.5364 | -1.9424 | 0.14741 | -1501.9424 | -0.406
[6 empty] | 42.86 | 30.94 | 26 | 0.04395 | 0.15808 | 0.094603 | 1.2061 | 27.5028 | 3.4373 | 0.38186 | -1496.5627 | 4.94
[6 empty] | 42.88 | 19.6848 | 26 | 0.043835 | 0.15715 | 0.093549 | 1.1758 | 27.4703 | -7.7855 | 3.0792 | -1507.7855 | -6.3152
[6 empty] | 42.9 | 39.8564 | 26 | 0.043722 | 0.15623 | 0.092513 | 1.1466 | 27.4391 | 12.4173 | 3.8686 | -1487.5827 | 13.8564
[6 empty] | 42.92 | 20.4426 | 26 | 0.043608 | 0.15531 | 0.091493 | 1.1185 | 27.4089 | -6.9663 | 2.374 | -1506.9663 | -5.5574
[6 empty] | 42.94 | 32.0038 | 26 | 0.043495 | 0.1544 | 0.090491 | 1.0914 | 27.3798 | 4.624 | 0.6681 | -1495.376 | 6.0038
[6 empty] | 42.96 | 29.7877 | 26 | 0.043383 | 0.1535 | 0.089504 | 1.0653 | 27.3516 | 2.4361 | 0.19922 | -1497.5639 | 3.7877
[6 empty] | 42.98 | 24.961 | 26 | 0.043271 | 0.15261 | 0.088534 | 1.0401 | 27.3245 | -2.3635 | 0.22379 | -1502.3635 | -1.039
[6 empty] | 43 | 23.308 | 26 | 0.043159 | 0.15173 | 0.08758 | 1.0157 | 27.2982 | -3.9902 | 0.68311 | -1503.9902 | -2.692
[6 empty] | 43.02 | 27.4448 | 26 | 0.043048 | 0.15085 | 0.086641 | 0.99226 | 27.2728 | 0.17199 | 0.0010778 | -1499.828 | 1.4448
[6 empty] | 43.04 | 26.5502 | 26 | 0.042937 | 0.14999 | 0.085717 | 0.96959 | 27.2482 | -0.69802 | 0.018351 | -1500.698 | 0.55021
[6 empty] | 43.06 | 24.402 | 26 | 0.042827 | 0.14913 | 0.084807 | 0.94769 | 27.2245 | -2.8225 | 0.32647 | -1502.8225 | -1.598
[6 empty] | 43.08 | 29.4409 | 26 | 0.042717 | 0.14827 | 0.083912 | 0.92652 | 27.2014 | 2.2394 | 0.17035 | -1497.7606 | 3.4409
[6 empty] | 43.1 | 30.3384 | 26 | 0.042608 | 0.14743 | 0.083032 | 0.90606 | 27.1791 | 3.1592 | 0.32898 | -1496.8408 | 4.3384
[6 empty] | 43.12 | 30.7486 | 26 | 0.042499 | 0.14659 | 0.082164 | 0.88626 | 27.1575 | 3.5911 | 0.41941 | -1496.4089 | 4.7486
[6 empty] | 43.14 | 21.646 | 26 | 0.04239 | 0.14576 | 0.081311 | 0.86711 | 27.1366 | -5.4905 | 1.3927 | -1505.4905 | -4.354
[6 empty] | 43.16 | 31.2617 | 26 | 0.042282 | 0.14493 | 0.080471 | 0.84857 | 27.1163 | 4.1455 | 0.54971 | -1495.8545 | 5.2617
[6 empty] | 43.18 | 35.6718 | 26 | 0.042174 | 0.14411 | 0.079643 | 0.83062 | 27.0965 | 8.5752 | 2.0614 | -1491.4248 | 9.6718
[6 empty] | 43.2 | 22.8165 | 26 | 0.042067 | 0.1433 | 0.078828 | 0.81323 | 27.0774 | -4.261 | 0.79573 | -1504.261 | -3.1835
[6 empty] | 43.22 | 31.4516 | 26 | 0.04196 | 0.1425 | 0.078026 | 0.79638 | 27.0589 | 4.3928 | 0.61353 | -1495.6072 | 5.4516
[6 empty] | 43.24 | 31.9021 | 26 | 0.041853 | 0.1417 | 0.077236 | 0.78005 | 27.0408 | 4.8612 | 0.74075 | -1495.1388 | 5.9021
[6 empty] | 43.26 | 27.6035 | 26 | 0.041747 | 0.14091 | 0.076458 | 0.76422 | 27.0233 | 0.58015 | 0.012193 | -1499.4198 | 1.6035
[6 empty] | 43.28 | 28.1531 | 26 | 0.041641 | 0.14013 | 0.075692 | 0.74886 | 27.0063 | 1.1467 | 0.046709 | -1498.8533 | 2.1531
[6 empty] | 43.3 | 30.4936 | 26 | 0.041536 | 0.13935 | 0.074937 | 0.73396 | 26.9898 | 3.5038 | 0.40259 | -1496.4962 | 4.4936
[6 empty] | 43.32 | 26.705 | 26 | 0.041431 | 0.13858 | 0.074193 | 0.71951 | 26.9737 | -0.26871 | 0.0027038 | -1500.2687 | 0.705
[6 empty] | 43.34 | 27.9728 | 26 | 0.041326 | 0.13781 | 0.07346 | 0.70547 | 26.9581 | 1.0147 | 0.036808 | -1498.9853 | 1.9728
[6 empty] | 43.36 | 17.9222 | 26 | 0.041222 | 0.13706 | 0.072738 | 0.69185 | 26.9429 | -9.0206 | 4.5403 | -1509.0206 | -8.0778
[6 empty] | 43.38 | 35.2011 | 26 | 0.041118 | 0.1363 | 0.072027 | 0.67861 | 26.9281 | 8.273 | 1.9444 | -1491.727 | 9.2011
[6 empty] | 43.4 | 35.3515 | 26 | 0.041015 | 0.13556 | 0.071326 | 0.66575 | 26.9136 | 8.4379 | 2.014 | -1491.5621 | 9.3515
[6 empty] | 43.42 | 31.0967 | 26 | 0.040912 | 0.13482 | 0.070635 | 0.65325 | 26.8996 | 4.1971 | 0.56647 | -1495.8029 | 5.0967
[6 empty] | 43.44 | 31.2128 | 26 | 0.040809 | 0.13408 | 0.069955 | 0.6411 | 26.8859 | 4.3269 | 0.59981 | -1495.6731 | 5.2128
[6 empty] | 43.46 | 23.4654 | 26 | 0.040707 | 0.13336 | 0.069284 | 0.62929 | 26.8726 | -3.4072 | 0.49474 | -1503.4072 | -2.5346
[6 empty] | 43.48 | 27.4955 | 26 | 0.040605 | 0.13264 | 0.068622 | 0.6178 | 26.8597 | 0.63582 | 0.014703 | -1499.3642 | 1.4955
[6 empty] | 43.5 | 42.2468 | 26 | 0.040504 | 0.13192 | 0.06797 | 0.60662 | 26.847 | 15.3998 | 5.6135 | -1484.6002 | 16.2468
[6 empty] | 43.52 | 22.7812 | 26 | 0.040403 | 0.13121 | 0.067328 | 0.59574 | 26.8347 | -4.0535 | 0.72124 | -1504.0535 | -3.2188
[6 empty] | 43.54 | 24.8855 | 26 | 0.040302 | 0.1305 | 0.066694 | 0.58515 | 26.8227 | -1.9371 | 0.15079 | -1501.9371 | -1.1145
[6 empty] | 43.56 | 31.9672 | 26 | 0.040202 | 0.12981 | 0.066069 | 0.57484 | 26.8109 | 5.1563 | 0.8317 | -1494.8437 | 5.9672
[6 empty] | 43.58 | 30.8127 | 26 | 0.040102 | 0.12911 | 0.065453 | 0.56481 | 26.7995 | 4.0132 | 0.52271 | -1495.9868 | 4.8127
[6 empty] | 43.6 | 29.8546 | 26 | 0.040002 | 0.12842 | 0.064846 | 0.55503 | 26.7883 | 3.0663 | 0.31493 | -1496.9337 | 3.8546
[6 empty] | 43.62 | 16.0431 | 26 | 0.039903 | 0.12774 | 0.064247 | 0.5455 | 26.7774 | -10.7343 | 7.1822 | -1510.7343 | -9.9569
[6 empty] | 43.64 | 30.7704 | 26 | 0.039804 | 0.12707 | 0.063656 | 0.53622 | 26.7667 | 4.0036 | 0.52093 | -1495.9964 | 4.7704
[6 empty] | 43.66 | 27.9072 | 26 | 0.039706 | 0.12639 | 0.063074 | 0.52717 | 26.7563 | 1.1509 | 0.047463 | -1498.8491 | 1.9072
[6 empty] | 43.68 | 34.4483 | 26 | 0.039608 | 0.12573 | 0.062499 | 0.51835 | 26.7462 | 7.7021 | 1.7221 | -1492.2979 | 8.4483
[6 empty] | 43.7 | 28.7714 | 26 | 0.03951 | 0.12507 | 0.061932 | 0.50975 | 26.7363 | 2.0351 | 0.14395 | -1497.9649 | 2.7714
[6 empty] | 43.72 | 23.4727 | 26 | 0.039413 | 0.12441 | 0.061373 | 0.50136 | 26.7266 | -3.2538 | 0.45106 | -1503.2538 | -2.5273
[6 empty] | 43.74 | 29.0267 | 26 | 0.039316 | 0.12376 | 0.060821 | 0.49318 | 26.7171 | 2.3096 | 0.18377 | -1497.6904 | 3.0267
[6 empty] | 43.76 | 45.9532 | 26 | 0.039219 | 0.12312 | 0.060277 | 0.48519 | 26.7078 | 19.2454 | 8.06 | -1480.7546 | 19.9532
[6 empty] | 43.78 | 37.8184 | 26 | 0.039123 | 0.12248 | 0.05974 | 0.4774 | 26.6987 | 11.1197 | 3.2695 | -1488.8803 | 11.8184
[6 empty] | 43.8 | 36.5886 | 26 | 0.039027 | 0.12184 | 0.05921 | 0.4698 | 26.6899 | 9.8987 | 2.678 | -1490.1013 | 10.5886
[6 empty] | 43.82 | 56.6869 | 26 | 0.038931 | 0.12121 | 0.058688 | 0.46237 | 26.6812 | 30.0057 | 15.8827 | -1469.9943 | 30.6869
[6 empty] | 43.84 | 59.5762 | 26 | 0.038836 | 0.12058 | 0.058172 | 0.45512 | 26.6727 | 32.9035 | 18.1723 | -1467.0965 | 33.5762
[6 empty] | 43.86 | 43.0063 | 26 | 0.038741 | 0.11996 | 0.057663 | 0.44804 | 26.6644 | 16.3419 | 6.2097 | -1483.6581 | 17.0063
[6 empty] | 43.88 | 46.9349 | 26 | 0.038646 | 0.11935 | 0.05716 | 0.44112 | 26.6563 | 20.2786 | 8.7615 | -1479.7214 | 20.9349
[6 empty] | 43.9 | 63.1218 | 26 | 0.038552 | 0.11874 | 0.056664 | 0.43436 | 26.6483 | 36.4735 | 21.0754 | -1463.5265 | 37.1218
[6 empty] | 43.92 | 43.8638 | 26 | 0.038458 | 0.11813 | 0.056175 | 0.42775 | 26.6405 | 17.2233 | 6.7628 | -1482.7767 | 17.8638
[6 empty] | 43.94 | 62.7772 | 26 | 0.038365 | 0.11753 | 0.055691 | 0.4213 | 26.6329 | 36.1443 | 20.8103 | -1463.8557 | 36.7772
[6 empty] | 43.96 | 66.5053 | 26 | 0.038272 | 0.11693 | 0.055214 | 0.41499 | 26.6254 | 39.8799 | 23.914 | -1460.1201 | 40.5053
[6 empty] | 43.98 | 81.9561 | 26 | 0.038179 | 0.11634 | 0.054744 | 0.40882 | 26.6181 | 55.338 | 37.3651 | -1444.662 | 55.9561
[6 empty] | 44 | 137.4869 | 26 | 0.038086 | 0.11575 | 0.054279 | 0.40279 | 26.6109 | 110.876 | 89.4157 | -1389.124 | 111.4869
[6 empty] | 44.02 | 206.7923 | 26 | 0.037994 | 0.11517 | 0.05382 | 0.39689 | 26.6039 | 180.1885 | 157.0072 | -1319.8115 | 180.7923
[6 empty] | 44.04 | 255.4621 | 26 | 0.037902 | 0.11459 | 0.053367 | 0.39111 | 26.597 | 228.8651 | 205.0373 | -1271.1349 | 229.4621
[6 empty] | 44.06 | 449.4682 | 26 | 0.037811 | 0.11401 | 0.052919 | 0.38547 | 26.5902 | 422.878 | 397.8608 | -1077.122 | 423.4682
[6 empty] | 44.08 | 696.9972 | 26 | 0.03772 | 0.11344 | 0.052477 | 0.37994 | 26.5836 | 670.4136 | 644.8439 | -829.5864 | 670.9972
[6 empty] | 44.1 | 812.0353 | 26 | 0.037629 | 0.11287 | 0.052041 | 0.37453 | 26.5771 | 785.4582 | 759.7509 | -714.5418 | 786.0353
[6 empty] | 44.12 | 689.6872 | 26 | 0.037538 | 0.11231 | 0.05161 | 0.36924 | 26.5707 | 663.1165 | 637.5695 | -836.8835 | 663.6872
[6 empty] | 44.14 | 458.8692 | 26 | 0.037448 | 0.11175 | 0.051184 | 0.36406 | 26.5644 | 432.3047 | 407.2781 | -1067.6953 | 432.8692
[6 empty] | 44.16 | 258.6277 | 26 | 0.037358 | 0.1112 | 0.050764 | 0.35899 | 26.5583 | 232.0694 | 208.2384 | -1267.9306 | 232.6277
[6 empty] | 44.18 | 183.5487 | 26 | 0.037269 | 0.11065 | 0.050349 | 0.35402 | 26.5523 | 156.9964 | 134.2852 | -1343.0036 | 157.5487
[6 empty] | 44.2 | 127.9307 | 26 | 0.03718 | 0.1101 | 0.049938 | 0.34915 | 26.5464 | 101.3843 | 80.3465 | -1398.6157 | 101.9307
[6 empty] | 44.22 | 83.549 | 26 | 0.037091 | 0.10956 | 0.049533 | 0.34439 | 26.5406 | 57.0084 | 38.8988 | -1442.9916 | 57.549
[6 empty] | 44.24 | 73.1902 | 26 | 0.037002 | 0.10902 | 0.049133 | 0.33972 | 26.5349 | 46.6554 | 29.7406 | -1453.3446 | 47.1902
[6 empty] | 44.26 | 62.5824 | 26 | 0.036914 | 0.10849 | 0.048738 | 0.33514 | 26.5293 | 36.0531 | 20.7699 | -1463.9469 | 36.5824
[6 empty] | 44.28 | 62.807 | 26 | 0.036826 | 0.10796 | 0.048347 | 0.33066 | 26.5238 | 36.2832 | 20.9605 | -1463.7168 | 36.807
[6 empty] | 44.3 | 43.2637 | 26 | 0.036738 | 0.10743 | 0.047961 | 0.32627 | 26.5184 | 16.7453 | 6.4813 | -1483.2547 | 17.2637
[6 empty] | 44.32 | 63.6104 | 26 | 0.036651 | 0.10691 | 0.04758 | 0.32196 | 26.5131 | 37.0973 | 21.635 | -1462.9027 | 37.6104
[6 empty] | 44.34 | 56.3893 | 26 | 0.036564 | 0.10639 | 0.047203 | 0.31774 | 26.5079 | 29.8814 | 15.8345 | -1470.1186 | 30.3893
[6 empty] | 44.36 | 48.5143 | 26 | 0.036477 | 0.10588 | 0.04683 | 0.3136 | 26.5028 | 22.0115 | 9.9869 | -1477.9885 | 22.5143
[6 empty] | 44.38 | 37.7421 | 26 | 0.036391 | 0.10537 | 0.046462 | 0.30954 | 26.4978 | 11.2443 | 3.35 | -1488.7557 | 11.7421
[6 empty] | 44.4 | 34.272 | 26 | 0.036305 | 0.10486 | 0.046099 | 0.30556 | 26.4928 | 7.7791 | 1.7657 | -1492.2209 | 8.272
[6 empty] | 44.42 | 39.2339 | 26 | 0.036219 | 0.10436 | 0.045739 | 0.30166 | 26.488 | 12.746 | 4.1408 | -1487.254 | 13.2339
[6 empty] | 44.44 | 27.2255 | 26 | 0.036134 | 0.10386 | 0.045384 | 0.29783 | 26.4832 | 0.74227 | 0.020237 | -1499.2577 | 1.2255
[6 empty] | 44.46 | 33.504 | 26 | 0.036048 | 0.10336 | 0.045033 | 0.29407 | 26.4785 | 7.0255 | 1.4732 | -1492.9745 | 7.504
[6 empty] | 44.48 | 35.5375 | 26 | 0.035964 | 0.10287 | 0.044686 | 0.29038 | 26.4739 | 9.0636 | 2.3116 | -1490.9364 | 9.5375
[6 empty] | 44.5 | 27.5945 | 26 | 0.035879 | 0.10238 | 0.044343 | 0.28676 | 26.4694 | 1.1252 | 0.045878 | -1498.8748 | 1.5945
[6 empty] | 44.52 | 29.0209 | 26 | 0.035795 | 0.10189 | 0.044004 | 0.28321 | 26.4649 | 2.556 | 0.22512 | -1497.444 | 3.0209
[6 empty] | 44.54 | 34.2021 | 26 | 0.035711 | 0.10141 | 0.043668 | 0.27973 | 26.4605 | 7.7416 | 1.7523 | -1492.2584 | 8.2021
[6 empty] | 44.56 | 25.8214 | 26 | 0.035627 | 0.10093 | 0.043337 | 0.27631 | 26.4562 | -0.63483 | 0.015608 | -1500.6348 | -0.17863
[6 empty] | 44.58 | 27.7022 | 26 | 0.035544 | 0.10046 | 0.043009 | 0.27295 | 26.452 | 1.2502 | 0.056425 | -1498.7498 | 1.7022
[6 empty] | 44.6 | 27.6927 | 26 | 0.035461 | 0.099985 | 0.042685 | 0.26965 | 26.4478 | 1.2449 | 0.055967 | -1498.7551 | 1.6927
[6 empty] | 44.62 | 33.0334 | 26 | 0.035378 | 0.099516 | 0.042365 | 0.26641 | 26.4437 | 6.5897 | 1.3146 | -1493.4103 | 7.0334
[6 empty] | 44.64 | 26.7909 | 26 | 0.035295 | 0.099051 | 0.042048 | 0.26323 | 26.4396 | 0.35124 | 0.0046048 | -1499.6488 | 0.79086
[6 empty] | 44.66 | 32.4141 | 26 | 0.035213 | 0.098588 | 0.041735 | 0.26011 | 26.4356 | 5.9785 | 1.1027 | -1494.0215 | 6.4141
[6 empty] | 44.68 | 26.9143 | 26 | 0.035131 | 0.098129 | 0.041425 | 0.25704 | 26.4317 | 0.4826 | 0.0086533 | -1499.5174 | 0.91432
[6 empty] | 44.7 | 27.0695 | 26 | 0.035049 | 0.097673 | 0.041119 | 0.25402 | 26.4279 | 0.64165 | 0.015209 | -1499.3584 | 1.0695
[6 empty] | 44.72 | 32.4946 | 26 | 0.034968 | 0.097221 | 0.040816 | 0.25106 | 26.4241 | 6.0705 | 1.1341 | -1493.9295 | 6.4946
[6 empty] | 44.74 | 32.5035 | 26 | 0.034887 | 0.096771 | 0.040517 | 0.24815 | 26.4203 | 6.0832 | 1.1385 | -1493.9168 | 6.5035
[6 empty] | 44.76 | 28.9139 | 26 | 0.034806 | 0.096325 | 0.04022 | 0.24529 | 26.4166 | 2.4972 | 0.21568 | -1497.5028 | 2.9139
[6 empty] | 44.78 | 23.5746 | 26 | 0.034726 | 0.095881 | 0.039927 | 0.24248 | 26.413 | -2.8384 | 0.34174 | -1502.8384 | -2.4254
[6 empty] | 44.8 | 30.1813 | 26 | 0.034645 | 0.095441 | 0.039638 | 0.23972 | 26.4094 | 3.7719 | 0.47139 | -1496.2281 | 4.1813
[6 empty] | 44.82 | 31.8132 | 26 | 0.034565 | 0.095004 | 0.039351 | 0.237 | 26.4059 | 5.4073 | 0.91908 | -1494.5927 | 5.8132
[6 empty] | 44.84 | 34.8549 | 26 | 0.034486 | 0.094569 | 0.039067 | 0.23433 | 26.4025 | 8.4524 | 2.0497 | -1491.5476 | 8.8549
[6 empty] | 44.86 | 38.9089 | 26 | 0.034406 | 0.094138 | 0.038787 | 0.23171 | 26.399 | 12.5099 | 4.0221 | -1487.4901 | 12.9089
[6 empty] | 44.88 | 28.276 | 26 | 0.034327 | 0.09371 | 0.038509 | 0.22912 | 26.3957 | 1.8803 | 0.12504 | -1498.1197 | 2.276
[6 empty] | 44.9 | 23.4273 | 26 | 0.034248 | 0.093284 | 0.038235 | 0.22659 | 26.3924 | -2.965 | 0.37526 | -1502.965 | -2.5727
[6 empty] | 44.92 | 19.7871 | 26 | 0.03417 | 0.092862 | 0.037963 | 0.22409 | 26.3891 | -6.602 | 2.2027 | -1506.602 | -6.2129
[6 empty] | 44.94 | 32.955 | 26 | 0.034091 | 0.092442 | 0.037694 | 0.22163 | 26.3859 | 6.5691 | 1.3095 | -1493.4309 | 6.955
[6 empty] | 44.96 | 27.9496 | 26 | 0.034013 | 0.092025 | 0.037428 | 0.21922 | 26.3827 | 1.5669 | 0.08784 | -1498.4331 | 1.9496
[6 empty] | 44.98 | 36.9985 | 26 | 0.033936 | 0.091611 | 0.037165 | 0.21684 | 26.3796 | 10.6189 | 3.0477 | -1489.3811 | 10.9985
[6 empty] | 45 | 30.677 | 26 | 0.033858 | 0.0912 | 0.036905 | 0.2145 | 26.3765 | 4.3005 | 0.60288 | -1495.6995 | 4.677
[6 empty] | 45.02 | 21.4511 | 26 | 0.033781 | 0.090791 | 0.036647 | 0.2122 | 26.3734 | -4.9223 | 1.1295 | -1504.9223 | -4.5489
[6 empty] | 45.04 | 32.7602 | 26 | 0.033704 | 0.090386 | 0.036392 | 0.20994 | 26.3704 | 6.3898 | 1.2463 | -1493.6102 | 6.7602
[6 empty] | 45.06 | 27.7417 | 26 | 0.033627 | 0.089983 | 0.03614 | 0.20771 | 26.3675 | 1.3742 | 0.068073 | -1498.6258 | 1.7417
[6 empty] | 45.08 | 28.9829 | 26 | 0.033551 | 0.089582 | 0.03589 | 0.20552 | 26.3645 | 2.6183 | 0.23654 | -1497.3817 | 2.9829
[6 empty] | 45.1 | 36.2195 | 26 | 0.033474 | 0.089184 | 0.035643 | 0.20336 | 26.3617 | 9.8578 | 2.683 | -1490.1422 | 10.2195
[6 empty] | 45.12 | 29.7136 | 26 | 0.033398 | 0.088789 | 0.035399 | 0.20124 | 26.3588 | 3.3547 | 0.37876 | -1496.6453 | 3.7136
[6 empty] | 45.14 | 33.4925 | 26 | 0.033323 | 0.088397 | 0.035157 | 0.19915 | 26.356 | 7.1365 | 1.5206 | -1492.8635 | 7.4925
[6 empty] | 45.16 | 28.3902 | 26 | 0.033247 | 0.088007 | 0.034917 | 0.19709 | 26.3533 | 2.0369 | 0.14615 | -1497.9631 | 2.3902
[6 empty] | 45.18 | 19.4886 | 26 | 0.033172 | 0.08762 | 0.03468 | 0.19507 | 26.3505 | -6.8619 | 2.4161 | -1506.8619 | -6.5114
[6 empty] | 45.2 | 22.739 | 26 | 0.033097 | 0.087235 | 0.034445 | 0.19307 | 26.3478 | -3.6089 | 0.57277 | -1503.6089 | -3.261
[6 empty] | 45.22 | 25.6489 | 26 | 0.033023 | 0.086853 | 0.034213 | 0.19111 | 26.3452 | -0.69632 | 0.018904 | -1500.6963 | -0.35113
[6 empty] | 45.24 | 27.1465 | 26 | 0.032948 | 0.086473 | 0.033983 | 0.18917 | 26.3426 | 0.80389 | 0.023805 | -1499.1961 | 1.1465
[6 empty] | 45.26 | 32.4203 | 26 | 0.032874 | 0.086096 | 0.033755 | 0.18726 | 26.34 | 6.0803 | 1.1403 | -1493.9197 | 6.4203
[6 empty] | 45.28 | 23.0938 | 26 | 0.0328 | 0.085721 | 0.03353 | 0.18539 | 26.3374 | -3.2436 | 0.45558 | -1503.2436 | -2.9062
[6 empty] | 45.3 | 29.5479 | 26 | 0.032726 | 0.085349 | 0.033307 | 0.18354 | 26.3349 | 3.213 | 0.34937 | -1496.787 | 3.5479
[6 empty] | 45.32 | 23.3376 | 26 | 0.032653 | 0.084979 | 0.033086 | 0.18172 | 26.3324 | -2.9948 | 0.38431 | -1502.9948 | -2.6624
[6 empty] | 45.34 | 32.3316 | 26 | 0.03258 | 0.084612 | 0.032867 | 0.17992 | 26.33 | 6.0016 | 1.1141 | -1493.9984 | 6.3316
[6 empty] | 45.36 | 29.4328 | 26 | 0.032507 | 0.084247 | 0.032651 | 0.17815 | 26.3276 | 3.1053 | 0.32762 | -1496.8947 | 3.4328
[6 empty] | 45.38 | 25.2826 | 26 | 0.032434 | 0.083884 | 0.032436 | 0.17641 | 26.3252 | -1.0426 | 0.042996 | -1501.0426 | -0.71745
[6 empty] | 45.4 | 32.3276 | 26 | 0.032362 | 0.083524 | 0.032224 | 0.17469 | 26.3228 | 6.0048 | 1.1154 | -1493.9952 | 6.3276
[6 empty] | 45.42 | 25.0882 | 26 | 0.03229 | 0.083165 | 0.032014 | 0.173 | 26.3205 | -1.2323 | 0.06053 | -1501.2323 | -0.91184
[6 empty] | 45.44 | 34.5278 | 26 | 0.032218 | 0.08281 | 0.031805 | 0.17134 | 26.3182 | 8.2097 | 1.952 | -1491.7903 | 8.5278
[6 empty] | 45.46 | 19.6442 | 26 | 0.032146 | 0.082456 | 0.031599 | 0.16969 | 26.3159 | -6.6717 | 2.2659 | -1506.6717 | -6.3558
[6 empty] | 45.48 | 36.4072 | 26 | 0.032074 | 0.082105 | 0.031395 | 0.16807 | 26.3136 | 10.0935 | 2.7983 | -1489.9065 | 10.4072
[6 empty] | 45.5 | 28.3742 | 26 | 0.032003 | 0.081756 | 0.031193 | 0.16648 | 26.3114 | 2.0628 | 0.14996 | -1497.9372 | 2.3742
[6 empty] | 45.52 | 25.8627 | 26 | 0.031932 | 0.081409 | 0.030992 | 0.1649 | 26.3092 | -0.44655 | 0.0077101 | -1500.4465 | -0.13731
[6 empty] | 45.54 | 21.5863 | 26 | 0.031861 | 0.081065 | 0.030794 | 0.16335 | 26.3071 | -4.7207 | 1.0324 | -1504.7207 | -4.4137
[6 empty] | 45.56 | 17.4352 | 26 | 0.031791 | 0.080722 | 0.030598 | 0.16182 | 26.3049 | -8.8697 | 4.5122 | -1508.8697 | -8.5648
[6 empty] | 45.58 | 23.0483 | 26 | 0.031721 | 0.080382 | 0.030403 | 0.16031 | 26.3028 | -3.2546 | 0.45956 | -1503.2546 | -2.9517
[6 empty] | 45.6 | 23.4076 | 26 | 0.03165 | 0.080044 | 0.03021 | 0.15882 | 26.3007 | -2.8931 | 0.35758 | -1502.8931 | -2.5924
[6 empty] | 45.62 | 15.0319 | 26 | 0.031581 | 0.079708 | 0.030019 | 0.15736 | 26.2987 | -11.2668 | 8.4447 | -1511.2668 | -10.9681
[6 empty] | 45.64 | 24.743 | 26 | 0.031511 | 0.079374 | 0.02983 | 0.15591 | 26.2966 | -1.5536 | 0.097553 | -1501.5536 | -1.257
[6 empty] | 45.66 | 29.7882 | 26 | 0.031442 | 0.079042 | 0.029643 | 0.15448 | 26.2946 | 3.4936 | 0.40973 | -1496.5064 | 3.7882
[6 empty] | 45.68 | 24.2368 | 26 | 0.031373 | 0.078713 | 0.029458 | 0.15307 | 26.2926 | -2.0558 | 0.17437 | -1502.0558 | -1.7632
[6 empty] | 45.7 | 27.2065 | 26 | 0.031304 | 0.078385 | 0.029274 | 0.15169 | 26.2906 | 0.91585 | 0.03083 | -1499.0841 | 1.2065
[6 empty] | 45.72 | 30.0071 | 26 | 0.031235 | 0.078059 | 0.029092 | 0.15032 | 26.2887 | 3.7184 | 0.46077 | -1496.2816 | 4.0071
[6 empty] | 45.74 | 22.4675 | 26 | 0.031166 | 0.077736 | 0.028911 | 0.14897 | 26.2868 | -3.8193 | 0.64925 | -1503.8193 | -3.5325
[6 empty] | 45.76 | 30.0687 | 26 | 0.031098 | 0.077414 | 0.028732 | 0.14763 | 26.2849 | 3.7838 | 0.47615 | -1496.2162 | 4.0687
[6 empty] | 45.78 | 33.7954 | 26 | 0.03103 | 0.077095 | 0.028555 | 0.14632 | 26.283 | 7.5124 | 1.67 | -1492.4876 | 7.7954
[6 empty] | 45.8 | 22.9017 | 26 | 0.030962 | 0.076777 | 0.02838 | 0.14502 | 26.2811 | -3.3794 | 0.49868 | -1503.3794 | -3.0983
[6 empty] | 45.82 | 29.1583 | 26 | 0.030895 | 0.076461 | 0.028206 | 0.14374 | 26.2793 | 2.879 | 0.28427 | -1497.121 | 3.1583
[6 empty] | 45.84 | 25.8561 | 26 | 0.030828 | 0.076148 | 0.028034 | 0.14248 | 26.2775 | -0.42139 | 0.0068676 | -1500.4214 | -0.1439
[6 empty] | 45.86 | 21.1227 | 26 | 0.03076 | 0.075836 | 0.027863 | 0.14123 | 26.2757 | -5.153 | 1.2571 | -1505.153 | -4.8773
[6 empty] | 45.88 | 26.3209 | 26 | 0.030694 | 0.075526 | 0.027694 | 0.14 | 26.2739 | 0.046946 | 8.3735e-05 | -1499.9531 | 0.32086
[6 empty] | 45.9 | 36.4901 | 26 | 0.030627 | 0.075218 | 0.027526 | 0.13878 | 26.2722 | 10.218 | 2.8612 | -1489.782 | 10.4901
[6 empty] | 45.92 | 24.1902 | 26 | 0.03056 | 0.074912 | 0.02736 | 0.13759 | 26.2704 | -2.0802 | 0.17889 | -1502.0802 | -1.8098
[6 empty] | 45.94 | 23.539 | 26 | 0.030494 | 0.074608 | 0.027196 | 0.1364 | 26.2687 | -2.7297 | 0.31656 | -1502.7297 | -2.461
[6 empty] | 45.96 | 24.8124 | 26 | 0.030428 | 0.074306 | 0.027033 | 0.13523 | 26.267 | -1.4546 | 0.085272 | -1501.4546 | -1.1876
[6 empty] | 45.98 | 28.6335 | 26 | 0.030362 | 0.074005 | 0.026871 | 0.13408 | 26.2653 | 2.3682 | 0.19586 | -1497.6318 | 2.6335
[6 empty] | 46 | 27.0609 | 26 | 0.030297 | 0.073706 | 0.026711 | 0.13294 | 26.2637 | 0.79728 | 0.02349 | -1499.2027 | 1.0609
[6 empty] | 46.02 | 18.8858 | 26 | 0.030231 | 0.073409 | 0.026552 | 0.13182 | 26.262 | -7.3762 | 2.8809 | -1507.3762 | -7.1142
[6 empty] | 46.04 | 32.185 | 26 | 0.030166 | 0.073114 | 0.026395 | 0.13071 | 26.2604 | 5.9246 | 1.0906 | -1494.0754 | 6.185
[6 empty] | 46.06 | 19.3543 | 26 | 0.030101 | 0.072821 | 0.026239 | 0.12961 | 26.2588 | -6.9044 | 2.4631 | -1506.9044 | -6.6457
[6 empty] | 46.08 | 25.4535 | 26 | 0.030036 | 0.072529 | 0.026084 | 0.12853 | 26.2572 | -0.80369 | 0.025376 | -1500.8037 | -0.54651
[6 empty] | 46.1 | 25.8587 | 26 | 0.029972 | 0.07224 | 0.025931 | 0.12746 | 26.2556 | -0.39689 | 0.0060916 | -1500.3969 | -0.14129
[6 empty] | 46.12 | 25.9921 | 26 | 0.029907 | 0.071952 | 0.025779 | 0.1264 | 26.254 | -0.26195 | 0.0026399 | -1500.2619 | -0.0079042
[6 empty] | 46.14 | 24.8149 | 26 | 0.029843 | 0.071665 | 0.025629 | 0.12536 | 26.2525 | -1.4376 | 0.083283 | -1501.4376 | -1.1851
[6 empty] | 46.16 | 38.9551 | 26 | 0.029779 | 0.071381 | 0.02548 | 0.12433 | 26.251 | 12.7041 | 4.1431 | -1487.2959 | 12.9551
[6 empty] | 46.18 | 35.3399 | 26 | 0.029716 | 0.071098 | 0.025332 | 0.12332 | 26.2495 | 9.0904 | 2.3383 | -1490.9096 | 9.3399
[6 empty] | 46.2 | 22.9358 | 26 | 0.029652 | 0.070816 | 0.025185 | 0.12231 | 26.248 | -3.3121 | 0.4783 | -1503.3121 | -3.0642
[6 empty] | 46.22 | 31.432 | 26 | 0.029589 | 0.070537 | 0.02504 | 0.12132 | 26.2465 | 5.1855 | 0.85548 | -1494.8145 | 5.432
[6 empty] | 46.24 | 25.1804 | 26 | 0.029526 | 0.070259 | 0.024896 | 0.12034 | 26.245 | -1.0646 | 0.045009 | -1501.0646 | -0.81956
[6 empty] | 46.26 | 29.4747 | 26 | 0.029463 | 0.069982 | 0.024753 | 0.11937 | 26.2436 | 3.2311 | 0.35421 | -1496.7689 | 3.4747
[6 empty] | 46.28 | 28.1562 | 26 | 0.0294 | 0.069708 | 0.024611 | 0.11841 | 26.2421 | 1.9141 | 0.13012 | -1498.0859 | 2.1562
[6 empty] | 46.3 | 24.6967 | 26 | 0.029337 | 0.069435 | 0.024471 | 0.11747 | 26.2407 | -1.544 | 0.096526 | -1501.544 | -1.3033
[6 empty] | 46.32 | 22.7766 | 26 | 0.029275 | 0.069163 | 0.024331 | 0.11653 | 26.2393 | -3.4627 | 0.52643 | -1503.4627 | -3.2234
[6 empty] | 46.34 | 26.9716 | 26 | 0.029213 | 0.068893 | 0.024193 | 0.11561 | 26.2379 | 0.7337 | 0.019959 | -1499.2663 | 0.97161
[6 empty] | 46.36 | 36.9528 | 26 | 0.029151 | 0.068625 | 0.024056 | 0.1147 | 26.2365 | 10.7163 | 3.1077 | -1489.2837 | 10.9528
[6 empty] | 46.38 | 30.4379 | 26 | 0.029089 | 0.068358 | 0.023921 | 0.1138 | 26.2352 | 4.2028 | 0.5803 | -1495.7972 | 4.4379
[6 empty] | 46.4 | 23.2628 | 26 | 0.029028 | 0.068093 | 0.023786 | 0.11291 | 26.2338 | -2.971 | 0.37945 | -1502.971 | -2.7372
[6 empty] | 46.42 | 20.0143 | 26 | 0.028966 | 0.067829 | 0.023653 | 0.11203 | 26.2325 | -6.2182 | 1.9319 | -1506.2182 | -5.9857
[6 empty] | 46.44 | 20.6907 | 26 | 0.028905 | 0.067567 | 0.02352 | 0.11116 | 26.2311 | -5.5405 | 1.4836 | -1505.5405 | -5.3093
[6 empty] | 46.46 | 30.8848 | 26 | 0.028844 | 0.067306 | 0.023389 | 0.1103 | 26.2298 | 4.655 | 0.7016 | -1495.345 | 4.8848
[6 empty] | 46.48 | 28.3379 | 26 | 0.028784 | 0.067047 | 0.023259 | 0.10945 | 26.2285 | 2.1093 | 0.15701 | -1497.8907 | 2.3379
[6 empty] | 46.5 | 29.2769 | 26 | 0.028723 | 0.06679 | 0.02313 | 0.10861 | 26.2272 | 3.0497 | 0.31768 | -1496.9503 | 3.2769
[6 empty] | 46.52 | 25.1899 | 26 | 0.028663 | 0.066534 | 0.023002 | 0.10778 | 26.226 | -1.0361 | 0.042613 | -1501.0361 | -0.81008
[6 empty] | 46.54 | 22.2532 | 26 | 0.028602 | 0.066279 | 0.022875 | 0.10695 | 26.2247 | -3.9715 | 0.70879 | -1503.9715 | -3.7468
[6 empty] | 46.56 | 31.352 | 26 | 0.028543 | 0.066026 | 0.022749 | 0.10614 | 26.2235 | 5.1285 | 0.83891 | -1494.8715 | 5.352
[6 empty] | 46.58 | 21.249 | 26 | 0.028483 | 0.065774 | 0.022624 | 0.10534 | 26.2222 | -4.9732 | 1.164 | -1504.9732 | -4.751
[6 empty] | 46.6 | 24.3498 | 26 | 0.028423 | 0.065524 | 0.022501 | 0.10455 | 26.221 | -1.8712 | 0.14379 | -1501.8712 | -1.6502
[6 empty] | 46.62 | 34.4727 | 26 | 0.028364 | 0.065275 | 0.022378 | 0.10376 | 26.2198 | 8.2529 | 1.9758 | -1491.7471 | 8.4727
[6 empty] | 46.64 | 29.6336 | 26 | 0.028304 | 0.065027 | 0.022256 | 0.10299 | 26.2186 | 3.415 | 0.39356 | -1496.585 | 3.6336
[6 empty] | 46.66 | 28.681 | 26 | 0.028245 | 0.064781 | 0.022135 | 0.10222 | 26.2174 | 2.4636 | 0.21162 | -1497.5364 | 2.681
[6 empty] | 46.68 | 27.1812 | 26 | 0.028186 | 0.064536 | 0.022016 | 0.10146 | 26.2162 | 0.96495 | 0.034256 | -1499.035 | 1.1812
[6 empty] | 46.7 | 28.713 | 26 | 0.028128 | 0.064293 | 0.021897 | 0.10071 | 26.215 | 2.498 | 0.21732 | -1497.502 | 2.713
[6 empty] | 46.72 | 27.6707 | 26 | 0.028069 | 0.064051 | 0.021779 | 0.099969 | 26.2139 | 1.4568 | 0.076697 | -1498.5432 | 1.6707
[6 empty] | 46.74 | 29.7765 | 26 | 0.028011 | 0.063811 | 0.021662 | 0.099235 | 26.2127 | 3.5638 | 0.42653 | -1496.4362 | 3.7765
[6 empty] | 46.76 | 34.3981 | 26 | 0.027953 | 0.063571 | 0.021546 | 0.098509 | 26.2116 | 8.1865 | 1.9483 | -1491.8135 | 8.3981
[6 empty] | 46.78 | 16.0851 | 26 | 0.027895 | 0.063334 | 0.021431 | 0.097792 | 26.2105 | -10.1253 | 6.3737 | -1510.1253 | -9.9149
[6 empty] | 46.8 | 35.2296 | 26 | 0.027837 | 0.063097 | 0.021317 | 0.097082 | 26.2093 | 9.0203 | 2.3096 | -1490.9797 | 9.2296
[6 empty] | 46.82 | 20.4354 | 26 | 0.027779 | 0.062862 | 0.021203 | 0.09638 | 26.2082 | -5.7728 | 1.6308 | -1505.7728 | -5.5646
[6 empty] | 46.84 | 21.898 | 26 | 0.027722 | 0.062628 | 0.021091 | 0.095685 | 26.2071 | -4.3091 | 0.84796 | -1504.3091 | -4.102
[6 empty] | 46.86 | 28.4596 | 26 | 0.027665 | 0.062395 | 0.02098 | 0.094998 | 26.206 | 2.2536 | 0.17845 | -1497.7464 | 2.4596
[6 empty] | 46.88 | 31.3459 | 26 | 0.027608 | 0.062164 | 0.020869 | 0.094318 | 26.205 | 5.1409 | 0.84315 | -1494.8591 | 5.3459
[6 empty] | 46.9 | 22.3519 | 26 | 0.027551 | 0.061934 | 0.020759 | 0.093646 | 26.2039 | -3.852 | 0.66384 | -1503.852 | -3.6481
[6 empty] | 46.92 | 28.9056 | 26 | 0.027494 | 0.061705 | 0.020651 | 0.09298 | 26.2028 | 2.7028 | 0.25273 | -1497.2972 | 2.9056
[6 empty] | 46.94 | 31.3058 | 26 | 0.027438 | 0.061478 | 0.020543 | 0.092322 | 26.2018 | 5.104 | 0.83214 | -1494.896 | 5.3058
[6 empty] | 46.96 | 20.8681 | 26 | 0.027381 | 0.061251 | 0.020435 | 0.091671 | 26.2007 | -5.3326 | 1.3627 | -1505.3326 | -5.1319
[6 empty] | 46.98 | 32.2681 | 26 | 0.027325 | 0.061027 | 0.020329 | 0.091027 | 26.1997 | 6.0684 | 1.1412 | -1493.9316 | 6.2681
[6 empty] | 47 | 32.5654 | 26 | 0.027269 | 0.060803 | 0.020224 | 0.090389 | 26.1987 | 6.3667 | 1.2447 | -1493.6333 | 6.5654
[6 empty] | 47.02 | 22.2577 | 26 | 0.027213 | 0.06058 | 0.020119 | 0.089758 | 26.1977 | -3.94 | 0.69745 | -1503.94 | -3.7423
[6 empty] | 47.04 | 30.671 | 26 | 0.027157 | 0.060359 | 0.020015 | 0.089134 | 26.1967 | 4.4743 | 0.65272 | -1495.5257 | 4.671
[6 empty] | 47.06 | 38.9812 | 26 | 0.027102 | 0.060139 | 0.019912 | 0.088516 | 26.1957 | 12.7855 | 4.1936 | -1487.2145 | 12.9812
[6 empty] | 47.08 | 27.5381 | 26 | 0.027047 | 0.05992 | 0.01981 | 0.087904 | 26.1947 | 1.3434 | 0.065536 | -1498.6566 | 1.5381
[6 empty] | 47.1 | 25.3424 | 26 | 0.026991 | 0.059702 | 0.019709 | 0.087299 | 26.1937 | -0.8513 | 0.028597 | -1500.8513 | -0.65759
[6 empty] | 47.12 | 25.2801 | 26 | 0.026936 | 0.059486 | 0.019608 | 0.0867 | 26.1927 | -0.91263 | 0.032947 | -1500.9126 | -0.7199
[6 empty] | 47.14 | 38.8587 | 26 | 0.026882 | 0.05927 | 0.019508 | 0.086107 | 26.1918 | 12.6669 | 4.1291 | -1487.3331 | 12.8587
[6 empty] | 47.16 | 30.1779 | 26 | 0.026827 | 0.059056 | 0.019409 | 0.085521 | 26.1908 | 3.9871 | 0.52677 | -1496.0129 | 4.1779
[6 empty] | 47.18 | 28.8879 | 26 | 0.026772 | 0.058843 | 0.01931 | 0.08494 | 26.1899 | 2.6981 | 0.25199 | -1497.3019 | 2.8879
[6 empty] | 47.2 | 23.8924 | 26 | 0.026718 | 0.058631 | 0.019213 | 0.084365 | 26.1889 | -2.2965 | 0.22074 | -1502.2965 | -2.1076
[6 empty] | 47.22 | 27.7932 | 26 | 0.026664 | 0.058421 | 0.019116 | 0.083796 | 26.188 | 1.6052 | 0.092706 | -1498.3948 | 1.7932
[6 empty] | 47.24 | 32.7784 | 26 | 0.02661 | 0.058211 | 0.01902 | 0.083233 | 26.1871 | 6.5913 | 1.3254 | -1493.4087 | 6.7784
[6 empty] | 47.26 | 21.2594 | 26 | 0.026556 | 0.058003 | 0.018924 | 0.082675 | 26.1862 | -4.9268 | 1.1418 | -1504.9268 | -4.7406
[6 empty] | 47.28 | 29.5612 | 26 | 0.026502 | 0.057795 | 0.018829 | 0.082123 | 26.1853 | 3.3759 | 0.38553 | -1496.6241 | 3.5612
[6 empty] | 47.3 | 30.8632 | 26 | 0.026449 | 0.057589 | 0.018735 | 0.081576 | 26.1843 | 4.6788 | 0.7093 | -1495.3212 | 4.8632
[6 empty] | 47.32 | 26.95 | 26 | 0.026396 | 0.057384 | 0.018642 | 0.081035 | 26.1835 | 0.7665 | 0.0218 | -1499.2335 | 0.94996
[6 empty] | 47.34 | 19.8266 | 26 | 0.026342 | 0.05718 | 0.018549 | 0.080499 | 26.1826 | -6.356 | 2.0376 | -1506.356 | -6.1734
[6 empty] | 47.36 | 35.9823 | 26 | 0.026289 | 0.056977 | 0.018458 | 0.079969 | 26.1817 | 9.8006 | 2.6694 | -1490.1994 | 9.9823
[6 empty] | 47.38 | 24.4009 | 26 | 0.026236 | 0.056775 | 0.018366 | 0.079444 | 26.1808 | -1.7799 | 0.12983 | -1501.7799 | -1.5991
[6 empty] | 47.4 | 26.8851 | 26 | 0.026184 | 0.056574 | 0.018276 | 0.078924 | 26.18 | 0.70519 | 0.018497 | -1499.2948 | 0.88515
[6 empty] | 47.42 | 35.5244 | 26 | 0.026131 | 0.056375 | 0.018186 | 0.078409 | 26.1791 | 9.3453 | 2.4584 | -1490.6547 | 9.5244
[6 empty] | 47.44 | 31.3516 | 26 | 0.026079 | 0.056176 | 0.018097 | 0.077899 | 26.1783 | 5.1733 | 0.85365 | -1494.8267 | 5.3516
[6 empty] | 47.46 | 38.941 | 26 | 0.026027 | 0.055978 | 0.018008 | 0.077394 | 26.1774 | 12.7636 | 4.1835 | -1487.2364 | 12.941
[6 empty] | 47.48 | 25.2966 | 26 | 0.025974 | 0.055782 | 0.01792 | 0.076894 | 26.1766 | -0.88001 | 0.030614 | -1500.88 | -0.70344
[6 empty] | 47.5 | 26.3299 | 26 | 0.025923 | 0.055586 | 0.017833 | 0.076398 | 26.1757 | 0.15414 | 0.00090241 | -1499.8459 | 0.32988
[6 empty] | 47.52 | 21.4482 | 26 | 0.025871 | 0.055392 | 0.017746 | 0.075908 | 26.1749 | -4.7267 | 1.0416 | -1504.7267 | -4.5518
[6 empty] | 47.54 | 26.0141 | 26 | 0.025819 | 0.055198 | 0.01766 | 0.075422 | 26.1741 | -0.16 | 0.00098408 | -1500.16 | 0.0141
[6 empty] | 47.56 | 30.6361 | 26 | 0.025768 | 0.055006 | 0.017575 | 0.074941 | 26.1733 | 4.4628 | 0.65011 | -1495.5372 | 4.6361
[6 empty] | 47.58 | 20.9015 | 26 | 0.025716 | 0.054814 | 0.01749 | 0.074464 | 26.1725 | -5.2709 | 1.3292 | -1505.2709 | -5.0985
[6 empty] | 47.6 | 20.7113 | 26 | 0.025665 | 0.054624 | 0.017406 | 0.073992 | 26.1717 | -5.4604 | 1.4396 | -1505.4604 | -5.2887
[6 empty] | 47.62 | 23.4444 | 26 | 0.025614 | 0.054434 | 0.017322 | 0.073525 | 26.1709 | -2.7265 | 0.31707 | -1502.7265 | -2.5556
[6 empty] | 47.64 | 29.0466 | 26 | 0.025563 | 0.054246 | 0.017239 | 0.073062 | 26.1701 | 2.8764 | 0.28485 | -1497.1236 | 3.0466
[6 empty] | 47.66 | 23.2196 | 26 | 0.025513 | 0.054058 | 0.017157 | 0.072603 | 26.1693 | -2.9498 | 0.37473 | -1502.9498 | -2.7804
[6 empty] | 47.68 | 26.6248 | 26 | 0.025462 | 0.053872 | 0.017075 | 0.072148 | 26.1686 | 0.45629 | 0.0078199 | -1499.5437 | 0.62485
[6 empty] | 47.7 | 22.1109 | 26 | 0.025412 | 0.053686 | 0.016994 | 0.071698 | 26.1678 | -4.0569 | 0.74435 | -1504.0569 | -3.8891
[6 empty] | 47.72 | 30.2866 | 26 | 0.025362 | 0.053501 | 0.016913 | 0.071252 | 26.167 | 4.1196 | 0.56034 | -1495.8804 | 4.2866
[6 empty] | 47.74 | 34.9905 | 26 | 0.025311 | 0.053318 | 0.016833 | 0.07081 | 26.1663 | 8.8242 | 2.2254 | -1491.1758 | 8.9905
[6 empty] | 47.76 | 23.1867 | 26 | 0.025261 | 0.053135 | 0.016753 | 0.070373 | 26.1655 | -2.9788 | 0.38269 | -1502.9788 | -2.8133
[6 empty] | 47.78 | 36.1887 | 26 | 0.025212 | 0.052953 | 0.016674 | 0.069939 | 26.1648 | 10.0239 | 2.7765 | -1489.9761 | 10.1887
[6 empty] | 47.8 | 24.9325 | 26 | 0.025162 | 0.052772 | 0.016596 | 0.069509 | 26.164 | -1.2315 | 0.06083 | -1501.2315 | -1.0675
[6 empty] | 47.82 | 29.1216 | 26 | 0.025113 | 0.052592 | 0.016518 | 0.069083 | 26.1633 | 2.9583 | 0.30052 | -1497.0417 | 3.1216
[6 empty] | 47.84 | 25.4721 | 26 | 0.025063 | 0.052413 | 0.016441 | 0.068662 | 26.1626 | -0.69044 | 0.018715 | -1500.6904 | -0.52786
[6 empty] | 47.86 | 26.3366 | 26 | 0.025014 | 0.052235 | 0.016364 | 0.068244 | 26.1619 | 0.17472 | 0.0011591 | -1499.8253 | 0.33658
[6 empty] | 47.88 | 21.0073 | 26 | 0.024965 | 0.052058 | 0.016288 | 0.067829 | 26.1611 | -5.1538 | 1.2644 | -1505.1538 | -4.9927
[6 empty] | 47.9 | 21.3149 | 26 | 0.024916 | 0.051882 | 0.016212 | 0.067419 | 26.1604 | -4.8455 | 1.1015 | -1504.8455 | -4.6851
[6 empty] | 47.92 | 18.7273 | 26 | 0.024867 | 0.051706 | 0.016137 | 0.067012 | 26.1597 | -7.4324 | 2.9497 | -1507.4324 | -7.2727
[6 empty] | 47.94 | 23.7473 | 26 | 0.024819 | 0.051532 | 0.016063 | 0.066609 | 26.159 | -2.4117 | 0.24492 | -1502.4117 | -2.2527
[6 empty] | 47.96 | 28.1049 | 26 | 0.02477 | 0.051358 | 0.015989 | 0.06621 | 26.1583 | 1.9466 | 0.13483 | -1498.0534 | 2.1049
[6 empty] | 47.98 | 27.4285 | 26 | 0.024722 | 0.051185 | 0.015915 | 0.065814 | 26.1576 | 1.2709 | 0.058887 | -1498.7291 | 1.4285
[6 empty] | 48 | 15.0044 | 26 | 0.024673 | 0.051013 | 0.015842 | 0.065421 | 26.157 | -11.1526 | 8.2895 | -1511.1526 | -10.9956
[6 empty] | 48.02 | 29.3569 | 26 | 0.024625 | 0.050842 | 0.015769 | 0.065033 | 26.1563 | 3.2007 | 0.34895 | -1496.7993 | 3.3569
[6 empty] | 48.04 | 25.4403 | 26 | 0.024577 | 0.050672 | 0.015697 | 0.064647 | 26.1556 | -0.71532 | 0.020113 | -1500.7153 | -0.55973
[6 empty] | 48.06 | 29.0096 | 26 | 0.02453 | 0.050503 | 0.015626 | 0.064265 | 26.1549 | 2.8547 | 0.28092 | -1497.1453 | 3.0096
[6 empty] | 48.08 | 29.4251 | 26 | 0.024482 | 0.050334 | 0.015554 | 0.063887 | 26.1543 | 3.2708 | 0.36357 | -1496.7292 | 3.4251
[6 empty] | 48.1 | 27.0742 | 26 | 0.024435 | 0.050167 | 0.015484 | 0.063512 | 26.1536 | 0.92057 | 0.031301 | -1499.0794 | 1.0742
[6 empty] | 48.12 | 27.3488 | 26 | 0.024387 | 0.05 | 0.015414 | 0.06314 | 26.1529 | 1.1958 | 0.052286 | -1498.8042 | 1.3488
[6 empty] | 48.14 | 22.7893 | 26 | 0.02434 | 0.049834 | 0.015344 | 0.062771 | 26.1523 | -3.363 | 0.49628 | -1503.363 | -3.2107
[6 empty] | 48.16 | 26.1228 | 26 | 0.024293 | 0.049669 | 0.015275 | 0.062405 | 26.1516 | -0.028843 | 3.1846e-05 | -1500.0288 | 0.1228
[6 empty] | 48.18 | 26.0413 | 26 | 0.024246 | 0.049504 | 0.015206 | 0.062043 | 26.151 | -0.10966 | 0.0004618 | -1500.1097 | 0.041337
[6 empty] | 48.2 | 38.8547 | 26 | 0.024199 | 0.049341 | 0.015138 | 0.061684 | 26.1504 | 12.7044 | 4.1539 | -1487.2956 | 12.8547
[6 empty] | 48.22 | 37.7208 | 26 | 0.024152 | 0.049178 | 0.01507 | 0.061328 | 26.1497 | 11.571 | 3.5495 | -1488.429 | 11.7208
[6 empty] | 48.24 | 24.4701 | 26 | 0.024106 | 0.049016 | 0.015003 | 0.060975 | 26.1491 | -1.679 | 0.1152 | -1501.679 | -1.5299
[6 empty] | 48.26 | 34.4518 | 26 | 0.024059 | 0.048855 | 0.014936 | 0.060625 | 26.1485 | 8.3033 | 2.0012 | -1491.6967 | 8.4518
[6 empty] | 48.28 | 27.3451 | 26 | 0.024013 | 0.048695 | 0.014869 | 0.060278 | 26.1479 | 1.1973 | 0.052421 | -1498.8027 | 1.3451
[6 empty] | 48.3 | 11.8643 | 26 | 0.023967 | 0.048535 | 0.014803 | 0.059934 | 26.1472 | -14.283 | 17.1947 | -1514.283 | -14.1357
[6 empty] | 48.32 | 18.8057 | 26 | 0.023921 | 0.048377 | 0.014738 | 0.059593 | 26.1466 | -7.3409 | 2.8656 | -1507.3409 | -7.1943
[6 empty] | 48.34 | 25.9802 | 26 | 0.023875 | 0.048219 | 0.014673 | 0.059255 | 26.146 | -0.16581 | 0.0010582 | -1500.1658 | -0.019787
[6 empty] | 48.36 | 25.3648 | 26 | 0.023829 | 0.048061 | 0.014608 | 0.05892 | 26.1454 | -0.78063 | 0.024025 | -1500.7806 | -0.63521
[6 empty] | 48.38 | 35.4901 | 26 | 0.023784 | 0.047905 | 0.014544 | 0.058587 | 26.1448 | 9.3453 | 2.4608 | -1490.6547 | 9.4901
[6 empty] | 48.4 | 25.1065 | 26 | 0.023738 | 0.047749 | 0.01448 | 0.058258 | 26.1442 | -1.0377 | 0.042888 | -1501.0377 | -0.89345
[6 empty] | 48.42 | 27.5858 | 26 | 0.023693 | 0.047594 | 0.014416 | 0.057931 | 26.1436 | 1.4421 | 0.075393 | -1498.5579 | 1.5858
[6 empty] | 48.44 | 38.7685 | 26 | 0.023647 | 0.04744 | 0.014353 | 0.057607 | 26.143 | 12.6254 | 4.1116 | -1487.3746 | 12.7685
[6 empty] | 48.46 | 31.2554 | 26 | 0.023602 | 0.047287 | 0.014291 | 0.057286 | 26.1425 | 5.1129 | 0.8364 | -1494.8871 | 5.2554
[6 empty] | 48.48 | 21.211 | 26 | 0.023557 | 0.047134 | 0.014229 | 0.056967 | 26.1419 | -4.9309 | 1.1463 | -1504.9309 | -4.789
[6 empty] | 48.5 | 25.6888 | 26 | 0.023513 | 0.046982 | 0.014167 | 0.056651 | 26.1413 | -0.45254 | 0.0079721 | -1500.4525 | -0.31123
[6 empty] | 48.52 | 16.5288 | 26 | 0.023468 | 0.046831 | 0.014105 | 0.056337 | 26.1407 | -9.6119 | 5.5896 | -1509.6119 | -9.4712
[6 empty] | 48.54 | 21.0398 | 26 | 0.023423 | 0.046681 | 0.014044 | 0.056027 | 26.1402 | -5.1003 | 1.2364 | -1505.1003 | -4.9602
[6 empty] | 48.56 | 12.8275 | 26 | 0.023379 | 0.046531 | 0.013984 | 0.055718 | 26.1396 | -13.3121 | 13.815 | -1513.3121 | -13.1725
[6 empty] | 48.58 | 26.2589 | 26 | 0.023334 | 0.046382 | 0.013924 | 0.055413 | 26.1391 | 0.11983 | 0.00054685 | -1499.8802 | 0.25888
[6 empty] | 48.6 | 29.5559 | 26 | 0.02329 | 0.046234 | 0.013864 | 0.055109 | 26.1385 | 3.4174 | 0.39513 | -1496.5826 | 3.5559
[6 empty] | 48.62 | 23.4115 | 26 | 0.023246 | 0.046086 | 0.013804 | 0.054809 | 26.1379 | -2.7265 | 0.31753 | -1502.7265 | -2.5885
[6 empty] | 48.64 | 29 | 26 | 0.023202 | 0.045939 | 0.013745 | 0.05451 | 26.1374 | 2.8626 | 0.28256 | -1497.1374 | 3
[6 empty] | 48.66 | 45.1737 | 26 | 0.023158 | 0.045793 | 0.013687 | 0.054215 | 26.1369 | 19.0369 | 8.0224 | -1480.9631 | 19.1737
[6 empty] | 48.68 | 24.5016 | 26 | 0.023115 | 0.045647 | 0.013628 | 0.053921 | 26.1363 | -1.6347 | 0.10906 | -1501.6347 | -1.4984
[6 empty] | 48.7 | 24.1843 | 26 | 0.023071 | 0.045503 | 0.01357 | 0.05363 | 26.1358 | -1.9515 | 0.15747 | -1501.9515 | -1.8157
[6 empty] | 48.72 | 24.499 | 26 | 0.023028 | 0.045359 | 0.013513 | 0.053341 | 26.1352 | -1.6362 | 0.10928 | -1501.6362 | -1.501
[6 empty] | 48.74 | 31.7456 | 26 | 0.022984 | 0.045215 | 0.013456 | 0.053055 | 26.1347 | 5.6109 | 0.99171 | -1494.3891 | 5.7456
[6 empty] | 48.76 | 25.5739 | 26 | 0.022941 | 0.045072 | 0.013399 | 0.052771 | 26.1342 | -0.56027 | 0.012274 | -1500.5603 | -0.42609
[6 empty] | 48.78 | 29.0547 | 26 | 0.022898 | 0.04493 | 0.013342 | 0.052489 | 26.1337 | 2.921 | 0.29367 | -1497.079 | 3.0547
[6 empty] | 48.8 | 29.9725 | 26 | 0.022855 | 0.044789 | 0.013286 | 0.05221 | 26.1331 | 3.8394 | 0.49182 | -1496.1606 | 3.9725
[6 empty] | 48.82 | 36.6038 | 26 | 0.022812 | 0.044648 | 0.01323 | 0.051932 | 26.1326 | 10.4711 | 2.9954 | -1489.5289 | 10.6038
[6 empty] | 48.84 | 28.5955 | 26 | 0.022769 | 0.044508 | 0.013175 | 0.051657 | 26.1321 | 2.4634 | 0.21221 | -1497.5366 | 2.5955
[6 empty] | 48.86 | 17.1396 | 26 | 0.022727 | 0.044369 | 0.01312 | 0.051384 | 26.1316 | -8.992 | 4.7174 | -1508.992 | -8.8604
[6 empty] | 48.88 | 22.2327 | 26 | 0.022684 | 0.04423 | 0.013065 | 0.051113 | 26.1311 | -3.8983 | 0.68355 | -1503.8983 | -3.7673
[6 empty] | 48.9 | 29.7181 | 26 | 0.022642 | 0.044092 | 0.013011 | 0.050845 | 26.1306 | 3.5875 | 0.43308 | -1496.4125 | 3.7181
[6 empty] | 48.92 | 26.9171 | 26 | 0.0226 | 0.043954 | 0.012957 | 0.050578 | 26.1301 | 0.78699 | 0.02301 | -1499.213 | 0.91708
[6 empty] | 48.94 | 22.9976 | 26 | 0.022557 | 0.043817 | 0.012903 | 0.050314 | 26.1296 | -3.132 | 0.42653 | -1503.132 | -3.0024
[6 empty] | 48.96 | 28.7477 | 26 | 0.022515 | 0.043681 | 0.01285 | 0.050051 | 26.1291 | 2.6186 | 0.23852 | -1497.3814 | 2.7477
[6 empty] | 48.98 | 26.9168 | 26 | 0.022473 | 0.043546 | 0.012797 | 0.049791 | 26.1286 | 0.78815 | 0.023078 | -1499.2118 | 0.91676
[6 empty] | 49 | 22.2709 | 26 | 0.022432 | 0.043411 | 0.012744 | 0.049533 | 26.1281 | -3.8572 | 0.66805 | -1503.8572 | -3.7291
[6 empty] | 49.02 | 24.2711 | 26 | 0.02239 | 0.043277 | 0.012692 | 0.049276 | 26.1276 | -1.8565 | 0.14201 | -1501.8565 | -1.7289
[6 empty] | 49.04 | 30.5746 | 26 | 0.022348 | 0.043143 | 0.012639 | 0.049022 | 26.1272 | 4.4475 | 0.64694 | -1495.5525 | 4.5746
[6 empty] | 49.06 | 18.2887 | 26 | 0.022307 | 0.04301 | 0.012588 | 0.04877 | 26.1267 | -7.838 | 3.3592 | -1507.838 | -7.7113
[6 empty] | 49.08 | 25.1879 | 26 | 0.022266 | 0.042877 | 0.012536 | 0.048519 | 26.1262 | -0.93831 | 0.034955 | -1500.9383 | -0.81212
[6 empty] | 49.1 | 32.3341 | 26 | 0.022224 | 0.042746 | 0.012485 | 0.048271 | 26.1257 | 6.2083 | 1.192 | -1493.7917 | 6.3341
[6 empty] | 49.12 | 25.1521 | 26 | 0.022183 | 0.042614 | 0.012434 | 0.048024 | 26.1253 | -0.97316 | 0.037652 | -1500.9732 | -0.8479
[6 empty] | 49.14 | 31.6854 | 26 | 0.022142 | 0.042484 | 0.012384 | 0.047779 | 26.1248 | 5.5606 | 0.97585 | -1494.4394 | 5.6854
[6 empty] | 49.16 | 23.417 | 26 | 0.022101 | 0.042354 | 0.012334 | 0.047537 | 26.1243 | -2.7073 | 0.31299 | -1502.7073 | -2.583
[6 empty] | 49.18 | 28.9728 | 26 | 0.022061 | 0.042224 | 0.012284 | 0.047296 | 26.1239 | 2.8489 | 0.28013 | -1497.1511 | 2.9728
[6 empty] | 49.2 | 22.6399 | 26 | 0.02202 | 0.042095 | 0.012234 | 0.047056 | 26.1234 | -3.4835 | 0.536 | -1503.4835 | -3.3601
[6 empty] | 49.22 | 23.2962 | 26 | 0.02198 | 0.041967 | 0.012185 | 0.046819 | 26.123 | -2.8267 | 0.34298 | -1502.8267 | -2.7038
[6 empty] | 49.24 | 26.0063 | 26 | 0.021939 | 0.04184 | 0.012136 | 0.046584 | 26.1225 | -0.11624 | 0.00051957 | -1500.1162 | 0.0062568
[6 empty] | 49.26 | 25.1677 | 26 | 0.021899 | 0.041712 | 0.012087 | 0.04635 | 26.122 | -0.95434 | 0.036188 | -1500.9543 | -0.83229
[6 empty] | 49.28 | 40.4349 | 26 | 0.021859 | 0.041586 | 0.012039 | 0.046118 | 26.1216 | 14.3133 | 5.0667 | -1485.6867 | 14.4349
[6 empty] | 49.3 | 21.6049 | 26 | 0.021819 | 0.04146 | 0.011991 | 0.045887 | 26.1212 | -4.5163 | 0.94409 | -1504.5163 | -4.3951
[6 empty] | 49.32 | 24.8387 | 26 | 0.021779 | 0.041335 | 0.011943 | 0.045659 | 26.1207 | -1.282 | 0.066165 | -1501.282 | -1.1613
[6 empty] | 49.34 | 21.168 | 26 | 0.021739 | 0.04121 | 0.011895 | 0.045432 | 26.1203 | -4.9522 | 1.1586 | -1504.9522 | -4.832
[6 empty] | 49.36 | 26.8297 | 26 | 0.021699 | 0.041086 | 0.011848 | 0.045207 | 26.1198 | 0.7099 | 0.018783 | -1499.2901 | 0.82973
[6 empty] | 49.38 | 27.6749 | 26 | 0.021659 | 0.040962 | 0.011801 | 0.044983 | 26.1194 | 1.5555 | 0.087423 | -1498.4445 | 1.6749
[6 empty] | 49.4 | 22.8778 | 26 | 0.02162 | 0.040839 | 0.011755 | 0.044761 | 26.119 | -3.2412 | 0.45919 | -1503.2412 | -3.1222
[6 empty] | 49.42 | 25.1955 | 26 | 0.02158 | 0.040716 | 0.011708 | 0.044541 | 26.1185 | -0.92308 | 0.033818 | -1500.9231 | -0.80453
[6 empty] | 49.44 | 28.9237 | 26 | 0.021541 | 0.040594 | 0.011662 | 0.044323 | 26.1181 | 2.8056 | 0.27214 | -1497.1944 | 2.9237
[6 empty] | 49.46 | 17.4781 | 26 | 0.021502 | 0.040473 | 0.011616 | 0.044106 | 26.1177 | -8.6396 | 4.2706 | -1508.6396 | -8.5219
[6 empty] | 49.48 | 39.0119 | 26 | 0.021463 | 0.040352 | 0.01157 | 0.04389 | 26.1173 | 12.8947 | 4.2621 | -1487.1053 | 13.0119
[6 empty] | 49.5 | 30.7477 | 26 | 0.021424 | 0.040232 | 0.011525 | 0.043676 | 26.1169 | 4.6309 | 0.69744 | -1495.3691 | 4.7477
[6 empty] | 49.52 | 26.0037 | 26 | 0.021385 | 0.040112 | 0.01148 | 0.043464 | 26.1164 | -0.1127 | 0.00048841 | -1500.1127 | 0.0037438
[6 empty] | 49.54 | 25.0668 | 26 | 0.021346 | 0.039993 | 0.011435 | 0.043253 | 26.116 | -1.0492 | 0.043915 | -1501.0492 | -0.93317
[6 empty] | 49.56 | 28.0648 | 26 | 0.021307 | 0.039874 | 0.011391 | 0.043044 | 26.1156 | 1.9492 | 0.13538 | -1498.0508 | 2.0648
[6 empty] | 49.58 | 34.0457 | 26 | 0.021269 | 0.039756 | 0.011346 | 0.042836 | 26.1152 | 7.9305 | 1.8473 | -1492.0695 | 8.0457
[6 empty] | 49.6 | 24.9502 | 26 | 0.02123 | 0.039638 | 0.011302 | 0.04263 | 26.1148 | -1.1646 | 0.054357 | -1501.1646 | -1.0498
[6 empty] | 49.62 | 24.7214 | 26 | 0.021192 | 0.039521 | 0.011259 | 0.042426 | 26.1144 | -1.393 | 0.07849 | -1501.393 | -1.2786
[6 empty] | 49.64 | 28.8725 | 26 | 0.021154 | 0.039404 | 0.011215 | 0.042222 | 26.114 | 2.7585 | 0.26354 | -1497.2415 | 2.8725
[6 empty] | 49.66 | 21.2703 | 26 | 0.021115 | 0.039288 | 0.011172 | 0.042021 | 26.1136 | -4.8433 | 1.1028 | -1504.8433 | -4.7297
[6 empty] | 49.68 | 24.2105 | 26 | 0.021077 | 0.039172 | 0.011129 | 0.04182 | 26.1132 | -1.9027 | 0.14954 | -1501.9027 | -1.7895
[6 empty] | 49.7 | 24.2967 | 26 | 0.021039 | 0.039057 | 0.011086 | 0.041621 | 26.1128 | -1.8161 | 0.13575 | -1501.8161 | -1.7033
[6 empty] | 49.72 | 24.861 | 26 | 0.021001 | 0.038942 | 0.011044 | 0.041424 | 26.1124 | -1.2514 | 0.062989 | -1501.2514 | -1.139
[6 empty] | 49.74 | 26.2226 | 26 | 0.020964 | 0.038828 | 0.011001 | 0.041228 | 26.112 | 0.11057 | 0.0004662 | -1499.8894 | 0.22259
[6 empty] | 49.76 | 27.0891 | 26 | 0.020926 | 0.038715 | 0.010959 | 0.041033 | 26.1116 | 0.97749 | 0.035272 | -1499.0225 | 1.0891
[6 empty] | 49.78 | 25.6756 | 26 | 0.020889 | 0.038602 | 0.010918 | 0.04084 | 26.1112 | -0.43562 | 0.0073907 | -1500.4356 | -0.32437
[6 empty] | 49.8 | 33.4225 | 26 | 0.020851 | 0.038489 | 0.010876 | 0.040648 | 26.1109 | 7.3116 | 1.5995 | -1492.6884 | 7.4225
[6 empty] | 49.82 | 17.7864 | 26 | 0.020814 | 0.038377 | 0.010835 | 0.040457 | 26.1105 | -8.324 | 3.8956 | -1508.324 | -8.2136
[6 empty] | 49.84 | 26.5199 | 26 | 0.020776 | 0.038265 | 0.010794 | 0.040268 | 26.1101 | 0.40982 | 0.0063331 | -1499.5902 | 0.51992
[6 empty] | 49.86 | 24.9713 | 26 | 0.020739 | 0.038154 | 0.010753 | 0.04008 | 26.1097 | -1.1385 | 0.051903 | -1501.1385 | -1.0287
[6 empty] | 49.88 | 24.0164 | 26 | 0.020702 | 0.038043 | 0.010712 | 0.039893 | 26.1094 | -2.093 | 0.1824 | -1502.093 | -1.9836
[6 empty] | 49.9 | 29.8461 | 26 | 0.020665 | 0.037933 | 0.010672 | 0.039708 | 26.109 | 3.7371 | 0.46794 | -1496.2629 | 3.8461
[6 empty] | 49.92 | 22.5413 | 26 | 0.020628 | 0.037824 | 0.010632 | 0.039524 | 26.1086 | -3.5673 | 0.56456 | -1503.5673 | -3.4587
[6 empty] | 49.94 | 19.1899 | 26 | 0.020592 | 0.037714 | 0.010592 | 0.039341 | 26.1082 | -6.9183 | 2.4942 | -1506.9183 | -6.8101
[6 empty] | 49.96 | 25.3591 | 26 | 0.020555 | 0.037606 | 0.010552 | 0.03916 | 26.1079 | -0.74872 | 0.022106 | -1500.7487 | -0.64085
[6 empty] | 49.98 | 25.7161 | 26 | 0.020518 | 0.037497 | 0.010512 | 0.038979 | 26.1075 | -0.39136 | 0.005956 | -1500.3914 | -0.28385
[6 empty] | 50 | 24.6743 | 26 | 0.020482 | 0.037389 | 0.010473 | 0.0388 | 26.1071 | -1.4328 | 0.083205 | -1501.4328 | -1.3257
[6 empty] | 50.02 | 22.4826 | 26 | 0.020446 | 0.037282 | 0.010434 | 0.038623 | 26.1068 | -3.6242 | 0.58422 | -1503.6242 | -3.5174
[6 empty] | 50.04 | 34.2967 | 26 | 0.020409 | 0.037175 | 0.010395 | 0.038446 | 26.1064 | 8.1903 | 1.9559 | -1491.8097 | 8.2967
[6 empty] | 50.06 | 28.6976 | 26 | 0.020373 | 0.037069 | 0.010357 | 0.038271 | 26.1061 | 2.5915 | 0.23403 | -1497.4085 | 2.6976
[6 empty] | 50.08 | 27.9674 | 26 | 0.020337 | 0.036963 | 0.010318 | 0.038097 | 26.1057 | 1.8617 | 0.12392 | -1498.1383 | 1.9674
[6 empty] | 50.1 | 25.0229 | 26 | 0.020301 | 0.036857 | 0.01028 | 0.037924 | 26.1054 | -1.0825 | 0.046826 | -1501.0825 | -0.9771
[6 empty] | 50.12 | 25.8028 | 26 | 0.020265 | 0.036752 | 0.010242 | 0.037752 | 26.105 | -0.30223 | 0.0035401 | -1500.3022 | -0.19722
[6 empty] | 50.14 | 30.7426 | 26 | 0.02023 | 0.036647 | 0.010204 | 0.037581 | 26.1047 | 4.638 | 0.6997 | -1495.362 | 4.7426
[6 empty] | 50.16 | 26.0755 | 26 | 0.020194 | 0.036543 | 0.010167 | 0.037412 | 26.1043 | -0.028777 | 3.1757e-05 | -1500.0288 | 0.075539
[6 empty] | 50.18 | 14.0869 | 26 | 0.020158 | 0.03644 | 0.01013 | 0.037243 | 26.104 | -12.0171 | 10.2515 | -1512.0171 | -11.9131
[6 empty] | 50.2 | 26.2533 | 26 | 0.020123 | 0.036336 | 0.010092 | 0.037076 | 26.1036 | 0.1497 | 0.00085357 | -1499.8503 | 0.25332
[6 empty] | 50.22 | 20.947 | 26 | 0.020087 | 0.036233 | 0.010055 | 0.03691 | 26.1033 | -5.1563 | 1.2693 | -1505.1563 | -5.053
[6 empty] | 50.24 | 24.3388 | 26 | 0.020052 | 0.036131 | 0.010019 | 0.036745 | 26.1029 | -1.7642 | 0.12787 | -1501.7642 | -1.6612
[6 empty] | 50.26 | 31.3721 | 26 | 0.020017 | 0.036029 | 0.0099822 | 0.036581 | 26.1026 | 5.2695 | 0.88512 | -1494.7305 | 5.3721
[6 empty] | 50.28 | 17.9481 | 26 | 0.019982 | 0.035927 | 0.0099459 | 0.036419 | 26.1023 | -8.1542 | 3.7047 | -1508.1542 | -8.0519
[6 empty] | 50.3 | 34.524 | 26 | 0.019947 | 0.035826 | 0.0099097 | 0.036257 | 26.1019 | 8.422 | 2.0545 | -1491.578 | 8.524
[6 empty] | 50.32 | 29.2042 | 26 | 0.019912 | 0.035726 | 0.0098738 | 0.036096 | 26.1016 | 3.1026 | 0.32962 | -1496.8974 | 3.2042
[6 empty] | 50.34 | 21.5257 | 26 | 0.019877 | 0.035625 | 0.0098381 | 0.035937 | 26.1013 | -4.5756 | 0.9726 | -1504.5756 | -4.4743
[6 empty] | 50.36 | 23.0843 | 26 | 0.019842 | 0.035525 | 0.0098025 | 0.035778 | 26.1009 | -3.0166 | 0.39421 | -1503.0166 | -2.9157
[6 empty] | 50.38 | 26.2647 | 26 | 0.019807 | 0.035426 | 0.0097672 | 0.035621 | 26.1006 | 0.16411 | 0.0010254 | -1499.8359 | 0.26473
[6 empty] | 50.4 | 26.0439 | 26 | 0.019773 | 0.035327 | 0.009732 | 0.035464 | 26.1003 | -0.056358 | 0.00012196 | -1500.0564 | 0.043938
[6 empty] | 50.42 | 26.2058 | 26 | 0.019738 | 0.035228 | 0.009697 | 0.035309 | 26.1 | 0.10579 | 0.00042708 | -1499.8942 | 0.20577
[6 empty] | 50.44 | 26.369 | 26 | 0.019704 | 0.03513 | 0.0096622 | 0.035155 | 26.0997 | 0.2694 | 0.0027523 | -1499.7306 | 0.36905
[6 empty] | 50.46 | 34.4053 | 26 | 0.01967 | 0.035032 | 0.0096276 | 0.035001 | 26.0993 | 8.3059 | 2.0052 | -1491.6941 | 8.4053
[6 empty] | 50.48 | 22.4622 | 26 | 0.019635 | 0.034935 | 0.0095932 | 0.034849 | 26.099 | -3.6368 | 0.58882 | -1503.6368 | -3.5378
[6 empty] | 50.5 | 26.9901 | 26 | 0.019601 | 0.034838 | 0.009559 | 0.034698 | 26.0987 | 0.89136 | 0.029438 | -1499.1086 | 0.99006
[6 empty] | 50.52 | 30.916 | 26 | 0.019567 | 0.034741 | 0.0095249 | 0.034547 | 26.0984 | 4.8176 | 0.75073 | -1495.1824 | 4.916
[6 empty] | 50.54 | 30.617 | 26 | 0.019533 | 0.034645 | 0.0094911 | 0.034398 | 26.0981 | 4.5189 | 0.66696 | -1495.4811 | 4.617
[6 empty] | 50.56 | 16.6741 | 26 | 0.019499 | 0.034549 | 0.0094574 | 0.03425 | 26.0978 | -9.4236 | 5.3259 | -1509.4236 | -9.3259
[6 empty] | 50.58 | 18.6847 | 26 | 0.019466 | 0.034454 | 0.0094239 | 0.034102 | 26.0974 | -7.4128 | 2.9409 | -1507.4128 | -7.3153
[6 empty] | 50.6 | 25.6035 | 26 | 0.019432 | 0.034359 | 0.0093906 | 0.033956 | 26.0971 | -0.49364 | 0.0095175 | -1500.4936 | -0.3965
[6 empty] | 50.62 | 15.8313 | 26 | 0.019398 | 0.034265 | 0.0093574 | 0.03381 | 26.0968 | -10.2655 | 6.6564 | -1510.2655 | -10.1687
[6 empty] | 50.64 | 18.7769 | 26 | 0.019365 | 0.03417 | 0.0093244 | 0.033665 | 26.0965 | -7.3196 | 2.8534 | -1507.3196 | -7.2231
[6 empty] | 50.66 | 24.1021 | 26 | 0.019331 | 0.034077 | 0.0092916 | 0.033522 | 26.0962 | -1.9941 | 0.16498 | -1501.9941 | -1.8979
[6 empty] | 50.68 | 30.3849 | 26 | 0.019298 | 0.033983 | 0.009259 | 0.033379 | 26.0959 | 4.2889 | 0.6054 | -1495.7111 | 4.3849
[6 empty] | 50.7 | 30.815 | 26 | 0.019265 | 0.03389 | 0.0092265 | 0.033237 | 26.0956 | 4.7193 | 0.72277 | -1495.2807 | 4.815
[6 empty] | 50.72 | 29.7139 | 26 | 0.019232 | 0.033797 | 0.0091942 | 0.033096 | 26.0953 | 3.6186 | 0.44068 | -1496.3814 | 3.7139
[6 empty] | 50.74 | 15.8261 | 26 | 0.019198 | 0.033705 | 0.0091621 | 0.032956 | 26.095 | -10.2689 | 6.663 | -1510.2689 | -10.1739
[6 empty] | 50.76 | 24.7472 | 26 | 0.019165 | 0.033613 | 0.0091302 | 0.032817 | 26.0947 | -1.3475 | 0.073374 | -1501.3475 | -1.2528
[6 empty] | 50.78 | 21.4477 | 26 | 0.019133 | 0.033522 | 0.0090984 | 0.032678 | 26.0944 | -4.6467 | 1.0067 | -1504.6467 | -4.5523
[6 empty] | 50.8 | 24.2818 | 26 | 0.0191 | 0.033431 | 0.0090668 | 0.032541 | 26.0941 | -1.8124 | 0.13527 | -1501.8124 | -1.7182
[6 empty] | 50.82 | 22.0783 | 26 | 0.019067 | 0.03334 | 0.0090353 | 0.032404 | 26.0938 | -4.0156 | 0.73035 | -1504.0156 | -3.9217
[6 empty] | 50.84 | 24.9659 | 26 | 0.019034 | 0.033249 | 0.009004 | 0.032269 | 26.0936 | -1.1277 | 0.050935 | -1501.1277 | -1.0341
[6 empty] | 50.86 | 29.6035 | 26 | 0.019002 | 0.033159 | 0.0089729 | 0.032134 | 26.0933 | 3.5102 | 0.41623 | -1496.4898 | 3.6035
[6 empty] | 50.88 | 27.6625 | 26 | 0.018969 | 0.03307 | 0.0089419 | 0.032 | 26.093 | 1.5695 | 0.089052 | -1498.4305 | 1.6625
[6 empty] | 50.9 | 34.042 | 26 | 0.018937 | 0.03298 | 0.0089111 | 0.031866 | 26.0927 | 7.9493 | 1.8563 | -1492.0507 | 8.042
[6 empty] | 50.92 | 21.9626 | 26 | 0.018904 | 0.032891 | 0.0088805 | 0.031734 | 26.0924 | -4.1298 | 0.77657 | -1504.1298 | -4.0374
[6 empty] | 50.94 | 32.8782 | 26 | 0.018872 | 0.032803 | 0.00885 | 0.031603 | 26.0921 | 6.7861 | 1.4006 | -1493.2139 | 6.8782
[6 empty] | 50.96 | 33.6062 | 26 | 0.01884 | 0.032715 | 0.0088196 | 0.031472 | 26.0918 | 7.5143 | 1.6802 | -1492.4857 | 7.6062
[6 empty] | 50.98 | 20.4842 | 26 | 0.018808 | 0.032627 | 0.0087895 | 0.031342 | 26.0916 | -5.6073 | 1.535 | -1505.6073 | -5.5158
[6 empty] | 51 | 33.4145 | 26 | 0.018776 | 0.032539 | 0.0087594 | 0.031213 | 26.0913 | 7.3232 | 1.605 | -1492.6768 | 7.4145
[6 empty] | 51.02 | 27.5313 | 26 | 0.018744 | 0.032452 | 0.0087296 | 0.031085 | 26.091 | 1.4403 | 0.075345 | -1498.5597 | 1.5313
[6 empty] | 51.04 | 31.6397 | 26 | 0.018712 | 0.032365 | 0.0086999 | 0.030957 | 26.0907 | 5.5489 | 0.97316 | -1494.4511 | 5.6397
[6 empty] | 51.06 | 35.9551 | 26 | 0.01868 | 0.032279 | 0.0086703 | 0.03083 | 26.0905 | 9.8647 | 2.7065 | -1490.1353 | 9.9551
[6 empty] | 51.08 | 29.5616 | 26 | 0.018649 | 0.032193 | 0.0086409 | 0.030704 | 26.0902 | 3.4714 | 0.40765 | -1496.5286 | 3.5616
[6 empty] | 51.1 | 27.3482 | 26 | 0.018617 | 0.032107 | 0.0086116 | 0.030579 | 26.0899 | 1.2583 | 0.057895 | -1498.7417 | 1.3482
[6 empty] | 51.12 | 29.2169 | 26 | 0.018586 | 0.032021 | 0.0085825 | 0.030455 | 26.0896 | 3.1273 | 0.33473 | -1496.8727 | 3.2169
[6 empty] | 51.14 | 29.7591 | 26 | 0.018554 | 0.031936 | 0.0085535 | 0.030331 | 26.0894 | 3.6697 | 0.45253 | -1496.3303 | 3.7591
[6 empty] | 51.16 | 21.1016 | 26 | 0.018523 | 0.031851 | 0.0085247 | 0.030208 | 26.0891 | -4.9875 | 1.1789 | -1504.9875 | -4.8984
[6 empty] | 51.18 | 25.5225 | 26 | 0.018492 | 0.031767 | 0.008496 | 0.030086 | 26.0888 | -0.56635 | 0.012567 | -1500.5663 | -0.47751
[6 empty] | 51.2 | 33.0308 | 26 | 0.01846 | 0.031683 | 0.0084675 | 0.029964 | 26.0886 | 6.9422 | 1.4591 | -1493.0578 | 7.0308
[6 empty] | 51.22 | 29.647 | 26 | 0.018429 | 0.031599 | 0.0084391 | 0.029844 | 26.0883 | 3.5587 | 0.42717 | -1496.4413 | 3.647
[6 empty] | 51.24 | 28.5039 | 26 | 0.018398 | 0.031516 | 0.0084109 | 0.029724 | 26.088 | 2.4158 | 0.20475 | -1497.5842 | 2.5039
[6 empty] | 51.26 | 29.4397 | 26 | 0.018367 | 0.031433 | 0.0083827 | 0.029605 | 26.0878 | 3.3519 | 0.38164 | -1496.6481 | 3.4397
[6 empty] | 51.28 | 27.6976 | 26 | 0.018336 | 0.03135 | 0.0083548 | 0.029486 | 26.0875 | 1.61 | 0.093589 | -1498.39 | 1.6976
[6 empty] | 51.3 | 30.6937 | 26 | 0.018306 | 0.031267 | 0.008327 | 0.029368 | 26.0873 | 4.6064 | 0.69132 | -1495.3936 | 4.6937
[6 empty] | 51.32 | 31.4466 | 26 | 0.018275 | 0.031185 | 0.0082993 | 0.029251 | 26.087 | 5.3596 | 0.91346 | -1494.6404 | 5.4466
[6 empty] | 51.34 | 27.5631 | 26 | 0.018244 | 0.031103 | 0.0082717 | 0.029135 | 26.0868 | 1.4764 | 0.079081 | -1498.5236 | 1.5631
[6 empty] | 51.36 | 28.976 | 26 | 0.018214 | 0.031022 | 0.0082443 | 0.029019 | 26.0865 | 2.8895 | 0.28813 | -1497.1105 | 2.976
[6 empty] | 51.38 | 31.8451 | 26 | 0.018183 | 0.030941 | 0.008217 | 0.028904 | 26.0862 | 5.7588 | 1.0414 | -1494.2412 | 5.8451
[6 empty] | 51.4 | 32.5896 | 26 | 0.018153 | 0.03086 | 0.0081899 | 0.02879 | 26.086 | 6.5036 | 1.2979 | -1493.4964 | 6.5896
[6 empty] | 51.42 | 19.3617 | 26 | 0.018122 | 0.030779 | 0.0081629 | 0.028676 | 26.0857 | -6.724 | 2.3352 | -1506.724 | -6.6383
[6 empty] | 51.44 | 18.7865 | 26 | 0.018092 | 0.030699 | 0.008136 | 0.028563 | 26.0855 | -7.299 | 2.8358 | -1507.299 | -7.2135
[6 empty] | 51.46 | 23.6197 | 26 | 0.018062 | 0.030619 | 0.0081093 | 0.028451 | 26.0852 | -2.4655 | 0.25736 | -1502.4655 | -2.3803
[6 empty] | 51.48 | 25.8363 | 26 | 0.018032 | 0.03054 | 0.0080827 | 0.028339 | 26.085 | -0.24872 | 0.0023943 | -1500.2487 | -0.16373
[6 empty] | 51.5 | 31.2143 | 26 | 0.018002 | 0.030461 | 0.0080562 | 0.028228 | 26.0847 | 5.1296 | 0.84296 | -1494.8704 | 5.2143
[6 empty] | 51.52 | 25.3237 | 26 | 0.017972 | 0.030382 | 0.0080298 | 0.028117 | 26.0845 | -0.7608 | 0.022857 | -1500.7608 | -0.6763
[6 empty] | 51.54 | 29.9117 | 26 | 0.017942 | 0.030303 | 0.0080036 | 0.028008 | 26.0843 | 3.8275 | 0.48976 | -1496.1725 | 3.9117
[6 empty] | 51.56 | 31.6883 | 26 | 0.017912 | 0.030225 | 0.0079775 | 0.027899 | 26.084 | 5.6043 | 0.99117 | -1494.3957 | 5.6883
[6 empty] | 51.58 | 26.9273 | 26 | 0.017882 | 0.030146 | 0.0079516 | 0.02779 | 26.0838 | 0.84352 | 0.026424 | -1499.1565 | 0.92729
[6 empty] | 51.6 | 21.3543 | 26 | 0.017853 | 0.030069 | 0.0079257 | 0.027682 | 26.0835 | -4.7293 | 1.0474 | -1504.7293 | -4.6457
[6 empty] | 51.62 | 31.3725 | 26 | 0.017823 | 0.029991 | 0.0079 | 0.027575 | 26.0833 | 5.2893 | 0.89174 | -1494.7107 | 5.3725
[6 empty] | 51.64 | 24.5057 | 26 | 0.017794 | 0.029914 | 0.0078744 | 0.027469 | 26.0831 | -1.5773 | 0.10153 | -1501.5773 | -1.4943
[6 empty] | 51.66 | 28.0472 | 26 | 0.017764 | 0.029837 | 0.007849 | 0.027363 | 26.0828 | 1.9644 | 0.13758 | -1498.0356 | 2.0472
[6 empty] | 51.68 | 33.7347 | 26 | 0.017735 | 0.029761 | 0.0078236 | 0.027257 | 26.0826 | 7.6522 | 1.7358 | -1492.3478 | 7.7347
[6 empty] | 51.7 | 27.1477 | 26 | 0.017705 | 0.029684 | 0.0077984 | 0.027153 | 26.0823 | 1.0654 | 0.04181 | -1498.9346 | 1.1477
[6 empty] | 51.72 | 23.323 | 26 | 0.017676 | 0.029609 | 0.0077733 | 0.027048 | 26.0821 | -2.7591 | 0.32641 | -1502.7591 | -2.677
[6 empty] | 51.74 | 32.3262 | 26 | 0.017647 | 0.029533 | 0.0077483 | 0.026945 | 26.0819 | 6.2444 | 1.2062 | -1493.7556 | 6.3262
[6 empty] | 51.76 | 27.5238 | 26 | 0.017618 | 0.029457 | 0.0077235 | 0.026842 | 26.0816 | 1.4422 | 0.075568 | -1498.5578 | 1.5238
[6 empty] | 51.78 | 29.8638 | 26 | 0.017589 | 0.029382 | 0.0076987 | 0.02674 | 26.0814 | 3.7824 | 0.47906 | -1496.2176 | 3.8638
[6 empty] | 51.8 | 24.9877 | 26 | 0.01756 | 0.029308 | 0.0076741 | 0.026638 | 26.0812 | -1.0934 | 0.047849 | -1501.0934 | -1.0123
[6 empty] | 51.82 | 20.9628 | 26 | 0.017531 | 0.029233 | 0.0076496 | 0.026537 | 26.081 | -5.1181 | 1.2496 | -1505.1181 | -5.0372
[6 empty] | 51.84 | 26.404 | 26 | 0.017502 | 0.029159 | 0.0076252 | 0.026436 | 26.0807 | 0.32325 | 0.0039574 | -1499.6768 | 0.40397
[6 empty] | 51.86 | 23.4052 | 26 | 0.017474 | 0.029085 | 0.007601 | 0.026336 | 26.0805 | -2.6753 | 0.3058 | -1502.6753 | -2.5948
[6 empty] | 51.88 | 26.2227 | 26 | 0.017445 | 0.029011 | 0.0075768 | 0.026237 | 26.0803 | 0.14245 | 0.00077381 | -1499.8576 | 0.22272
[6 empty] | 51.9 | 32.4825 | 26 | 0.017416 | 0.028938 | 0.0075528 | 0.026138 | 26.08 | 6.4025 | 1.262 | -1493.5975 | 6.4825
[6 empty] | 51.92 | 26.0243 | 26 | 0.017388 | 0.028865 | 0.0075289 | 0.026039 | 26.0798 | -0.05551 | 0.0001184 | -1500.0555 | 0.024311
[6 empty] | 51.94 | 18.3297 | 26 | 0.017359 | 0.028792 | 0.0075051 | 0.025941 | 26.0796 | -7.7499 | 3.2767 | -1507.7499 | -7.6703
[6 empty] | 51.96 | 24.9426 | 26 | 0.017331 | 0.028719 | 0.0074814 | 0.025844 | 26.0794 | -1.1368 | 0.051813 | -1501.1368 | -1.0574
[6 empty] | 51.98 | 21.6199 | 26 | 0.017303 | 0.028647 | 0.0074578 | 0.025748 | 26.0792 | -4.4593 | 0.91976 | -1504.4593 | -4.3801
[6 empty] | 52 | 26.4065 | 26 | 0.017275 | 0.028575 | 0.0074343 | 0.025651 | 26.0789 | 0.32754 | 0.0040628 | -1499.6725 | 0.40648
[6 empty] | 52.02 | 32.9881 | 26 | 0.017246 | 0.028503 | 0.007411 | 0.025556 | 26.0787 | 6.9094 | 1.4472 | -1493.0906 | 6.9881
[6 empty] | 52.04 | 24.8274 | 26 | 0.017218 | 0.028432 | 0.0073877 | 0.025461 | 26.0785 | -1.2511 | 0.063046 | -1501.2511 | -1.1726
[6 empty] | 52.06 | 31.3402 | 26 | 0.01719 | 0.02836 | 0.0073646 | 0.025366 | 26.0783 | 5.2619 | 0.88345 | -1494.7381 | 5.3402
[6 empty] | 52.08 | 23.335 | 26 | 0.017162 | 0.028289 | 0.0073415 | 0.025272 | 26.0781 | -2.7431 | 0.32245 | -1502.7431 | -2.665
[6 empty] | 52.1 | 20.0943 | 26 | 0.017134 | 0.028219 | 0.0073186 | 0.025179 | 26.0779 | -5.9836 | 1.7818 | -1505.9836 | -5.9057
[6 empty] | 52.12 | 31.3334 | 26 | 0.017107 | 0.028148 | 0.0072958 | 0.025086 | 26.0776 | 5.2558 | 0.88158 | -1494.7442 | 5.3334
[6 empty] | 52.14 | 27.4628 | 26 | 0.017079 | 0.028078 | 0.0072731 | 0.024993 | 26.0774 | 1.3854 | 0.069886 | -1498.6146 | 1.4628
[6 empty] | 52.16 | 18.5349 | 26 | 0.017051 | 0.028008 | 0.0072505 | 0.024901 | 26.0772 | -7.5423 | 3.0691 | -1507.5423 | -7.4651
[6 empty] | 52.18 | 24.9897 | 26 | 0.017023 | 0.027939 | 0.007228 | 0.02481 | 26.077 | -1.0873 | 0.047304 | -1501.0873 | -1.0103
[6 empty] | 52.2 | 28.6853 | 26 | 0.016996 | 0.027869 | 0.0072056 | 0.024719 | 26.0768 | 2.6085 | 0.23721 | -1497.3915 | 2.6853
[6 empty] | 52.22 | 26.9485 | 26 | 0.016968 | 0.0278 | 0.0071833 | 0.024628 | 26.0766 | 0.87188 | 0.028209 | -1499.1281 | 0.94846
[6 empty] | 52.24 | 30.3007 | 26 | 0.016941 | 0.027731 | 0.0071611 | 0.024538 | 26.0764 | 4.2243 | 0.58892 | -1495.7757 | 4.3007
[6 empty] | 52.26 | 14.8711 | 26 | 0.016914 | 0.027663 | 0.007139 | 0.024449 | 26.0762 | -11.2051 | 8.4429 | -1511.2051 | -11.1289
[6 empty] | 52.28 | 31.1038 | 26 | 0.016886 | 0.027594 | 0.007117 | 0.02436 | 26.076 | 5.0279 | 0.81274 | -1494.9721 | 5.1038
[6 empty] | 52.3 | 39.758 | 26 | 0.016859 | 0.027526 | 0.0070952 | 0.024271 | 26.0758 | 13.6823 | 4.7086 | -1486.3177 | 13.758
[6 empty] | 52.32 | 21.0591 | 26 | 0.016832 | 0.027459 | 0.0070734 | 0.024183 | 26.0755 | -5.0165 | 1.195 | -1505.0165 | -4.9409
[6 empty] | 52.34 | 25.3675 | 26 | 0.016805 | 0.027391 | 0.0070517 | 0.024096 | 26.0753 | -0.70784 | 0.019751 | -1500.7078 | -0.6325
[6 empty] | 52.36 | 29.872 | 26 | 0.016778 | 0.027324 | 0.0070301 | 0.024009 | 26.0751 | 3.7969 | 0.4826 | -1496.2031 | 3.872
[6 empty] | 52.38 | 34.3484 | 26 | 0.016751 | 0.027256 | 0.0070086 | 0.023922 | 26.0749 | 8.2734 | 1.9928 | -1491.7266 | 8.3484
[6 empty] | 52.4 | 24.4494 | 26 | 0.016724 | 0.02719 | 0.0069873 | 0.023836 | 26.0747 | -1.6254 | 0.10805 | -1501.6254 | -1.5506
[6 empty] | 52.42 | 36.3819 | 26 | 0.016697 | 0.027123 | 0.006966 | 0.02375 | 26.0745 | 10.3073 | 2.9202 | -1489.6927 | 10.3819
[6 empty] | 52.44 | 22.2599 | 26 | 0.01667 | 0.027057 | 0.0069448 | 0.023665 | 26.0743 | -3.8144 | 0.65363 | -1503.8144 | -3.7401
[6 empty] | 52.46 | 22.8863 | 26 | 0.016644 | 0.026991 | 0.0069237 | 0.02358 | 26.0741 | -3.1879 | 0.44405 | -1503.1879 | -3.1137
[6 empty] | 52.48 | 35.136 | 26 | 0.016617 | 0.026925 | 0.0069027 | 0.023496 | 26.0739 | 9.0621 | 2.3372 | -1490.9379 | 9.136
[6 empty] | 52.5 | 32.2874 | 26 | 0.01659 | 0.026859 | 0.0068818 | 0.023412 | 26.0737 | 6.2136 | 1.1958 | -1493.7864 | 6.2874
[6 empty] | 52.52 | 22.1556 | 26 | 0.016564 | 0.026794 | 0.006861 | 0.023329 | 26.0735 | -3.9179 | 0.69284 | -1503.9179 | -3.8444
[6 empty] | 52.54 | 25.7536 | 26 | 0.016537 | 0.026729 | 0.0068403 | 0.023246 | 26.0734 | -0.31973 | 0.0039694 | -1500.3197 | -0.24638
[6 empty] | 52.56 | 27.4114 | 26 | 0.016511 | 0.026664 | 0.0068197 | 0.023163 | 26.0732 | 1.3383 | 0.065338 | -1498.6617 | 1.4114
[6 empty] | 52.58 | 27.845 | 26 | 0.016485 | 0.026599 | 0.0067991 | 0.023081 | 26.073 | 1.772 | 0.11277 | -1498.228 | 1.845
[6 empty] | 52.6 | 35.4931 | 26 | 0.016459 | 0.026535 | 0.0067787 | 0.023 | 26.0728 | 9.4203 | 2.5003 | -1490.5797 | 9.4931
[6 empty] | 52.62 | 32.7431 | 26 | 0.016432 | 0.02647 | 0.0067584 | 0.022918 | 26.0726 | 6.6705 | 1.3589 | -1493.3295 | 6.7431
[6 empty] | 52.64 | 18.2298 | 26 | 0.016406 | 0.026406 | 0.0067381 | 0.022838 | 26.0724 | -7.8426 | 3.374 | -1507.8426 | -7.7702
[6 empty] | 52.66 | 30.9881 | 26 | 0.01638 | 0.026343 | 0.0067179 | 0.022757 | 26.0722 | 4.9159 | 0.77984 | -1495.0841 | 4.9881
[6 empty] | 52.68 | 23.7144 | 26 | 0.016354 | 0.026279 | 0.0066979 | 0.022677 | 26.072 | -2.3576 | 0.23439 | -1502.3576 | -2.2856
[6 empty] | 52.7 | 31.7575 | 26 | 0.016328 | 0.026216 | 0.0066779 | 0.022598 | 26.0718 | 5.6857 | 1.0179 | -1494.3143 | 5.7575
[6 empty] | 52.72 | 24.7033 | 26 | 0.016302 | 0.026153 | 0.006658 | 0.022519 | 26.0716 | -1.3683 | 0.075789 | -1501.3683 | -1.2967
[6 empty] | 52.74 | 28.3499 | 26 | 0.016276 | 0.02609 | 0.0066382 | 0.02244 | 26.0714 | 2.2784 | 0.18311 | -1497.7216 | 2.3499
[6 empty] | 52.76 | 17.2961 | 26 | 0.016251 | 0.026027 | 0.0066185 | 0.022362 | 26.0713 | -8.7751 | 4.452 | -1508.7751 | -8.7039
[6 empty] | 52.78 | 28.4673 | 26 | 0.016225 | 0.025965 | 0.0065989 | 0.022284 | 26.0711 | 2.3963 | 0.20171 | -1497.6037 | 2.4673
[6 empty] | 52.8 | 14.6545 | 26 | 0.016199 | 0.025903 | 0.0065793 | 0.022207 | 26.0709 | -11.4164 | 8.8938 | -1511.4164 | -11.3455
[6 empty] | 52.82 | 27.8727 | 26 | 0.016174 | 0.025841 | 0.0065599 | 0.02213 | 26.0707 | 1.802 | 0.1165 | -1498.198 | 1.8727
[6 empty] | 52.84 | 34.3537 | 26 | 0.016148 | 0.025779 | 0.0065405 | 0.022053 | 26.0705 | 8.2831 | 1.9972 | -1491.7169 | 8.3537
[6 empty] | 52.86 | 32.877 | 26 | 0.016123 | 0.025718 | 0.0065212 | 0.021977 | 26.0703 | 6.8067 | 1.4092 | -1493.1933 | 6.877
[6 empty] | 52.88 | 26.5792 | 26 | 0.016097 | 0.025656 | 0.006502 | 0.021901 | 26.0702 | 0.50905 | 0.0097495 | -1499.4909 | 0.57921
[6 empty] | 52.9 | 22.4814 | 26 | 0.016072 | 0.025595 | 0.0064829 | 0.021825 | 26.07 | -3.5886 | 0.57284 | -1503.5886 | -3.5186
[6 empty] | 52.92 | 23.5167 | 26 | 0.016047 | 0.025534 | 0.0064639 | 0.02175 | 26.0698 | -2.5531 | 0.27719 | -1502.5531 | -2.4833
[6 empty] | 52.94 | 32.1776 | 26 | 0.016022 | 0.025474 | 0.006445 | 0.021676 | 26.0696 | 6.108 | 1.1594 | -1493.892 | 6.1776
[6 empty] | 52.96 | 30.8772 | 26 | 0.015996 | 0.025413 | 0.0064261 | 0.021601 | 26.0694 | 4.8077 | 0.74859 | -1495.1923 | 4.8772
[6 empty] | 52.98 | 30.477 | 26 | 0.015971 | 0.025353 | 0.0064073 | 0.021527 | 26.0693 | 4.4077 | 0.63746 | -1495.5923 | 4.477
[6 empty] | 53 | 43.5073 | 26 | 0.015946 | 0.025293 | 0.0063886 | 0.021454 | 26.0691 | 17.4382 | 6.9894 | -1482.5618 | 17.5073
[6 empty] | 53.02 | 32.3928 | 26 | 0.015921 | 0.025234 | 0.00637 | 0.021381 | 26.0689 | 6.3239 | 1.2346 | -1493.6761 | 6.3928
[6 empty] | 53.04 | 39.3308 | 26 | 0.015896 | 0.025174 | 0.0063515 | 0.021308 | 26.0687 | 13.2621 | 4.4719 | -1486.7379 | 13.3308
[6 empty] | 53.06 | 34.9271 | 26 | 0.015871 | 0.025115 | 0.006333 | 0.021236 | 26.0686 | 8.8585 | 2.2468 | -1491.1415 | 8.9271
[6 empty] | 53.08 | 43.1021 | 26 | 0.015847 | 0.025056 | 0.0063147 | 0.021164 | 26.0684 | 17.0337 | 6.7316 | -1482.9663 | 17.1021
[6 empty] | 53.1 | 32.2412 | 26 | 0.015822 | 0.024997 | 0.0062964 | 0.021092 | 26.0682 | 6.173 | 1.1819 | -1493.827 | 6.2412
[6 empty] | 53.12 | 30.2445 | 26 | 0.015797 | 0.024938 | 0.0062782 | 0.021021 | 26.068 | 4.1764 | 0.57672 | -1495.8236 | 4.2445
[6 empty] | 53.14 | 37.0873 | 26 | 0.015773 | 0.024879 | 0.00626 | 0.02095 | 26.0679 | 11.0194 | 3.2741 | -1488.9806 | 11.0873
[6 empty] | 53.16 | 40.6253 | 26 | 0.015748 | 0.024821 | 0.006242 | 0.020879 | 26.0677 | 14.5576 | 5.2165 | -1485.4424 | 14.6253
[6 empty] | 53.18 | 29.9678 | 26 | 0.015723 | 0.024763 | 0.006224 | 0.020809 | 26.0675 | 3.9003 | 0.50762 | -1496.0997 | 3.9678
[6 empty] | 53.2 | 31.0226 | 26 | 0.015699 | 0.024705 | 0.0062061 | 0.020739 | 26.0673 | 4.9552 | 0.7915 | -1495.0448 | 5.0226
[6 empty] | 53.22 | 45.7607 | 26 | 0.015675 | 0.024647 | 0.0061883 | 0.020669 | 26.0672 | 19.6935 | 8.4753 | -1480.3065 | 19.7607
[6 empty] | 53.24 | 20.0585 | 26 | 0.01565 | 0.02459 | 0.0061706 | 0.0206 | 26.067 | -6.0085 | 1.7998 | -1506.0085 | -5.9415
[6 empty] | 53.26 | 43.3366 | 26 | 0.015626 | 0.024533 | 0.0061529 | 0.020531 | 26.0668 | 17.2697 | 6.882 | -1482.7303 | 17.3366
[6 empty] | 53.28 | 37.3522 | 26 | 0.015602 | 0.024476 | 0.0061353 | 0.020463 | 26.0667 | 11.2856 | 3.4098 | -1488.7144 | 11.3522
[6 empty] | 53.3 | 33.8606 | 26 | 0.015578 | 0.024419 | 0.0061178 | 0.020395 | 26.0665 | 7.7941 | 1.794 | -1492.2059 | 7.8606
[6 empty] | 53.32 | 29.4051 | 26 | 0.015553 | 0.024362 | 0.0061003 | 0.020327 | 26.0663 | 3.3388 | 0.3791 | -1496.6612 | 3.4051
[6 empty] | 53.34 | 39.7535 | 26 | 0.015529 | 0.024305 | 0.006083 | 0.020259 | 26.0662 | 13.6873 | 4.7126 | -1486.3127 | 13.7535
[6 empty] | 53.36 | 41.9401 | 26 | 0.015505 | 0.024249 | 0.0060657 | 0.020192 | 26.066 | 15.8741 | 6.0083 | -1484.1259 | 15.9401
[6 empty] | 53.38 | 41.0996 | 26 | 0.015481 | 0.024193 | 0.0060485 | 0.020125 | 26.0658 | 15.0338 | 5.4992 | -1484.9662 | 15.0996
[6 empty] | 53.4 | 38.9291 | 26 | 0.015457 | 0.024137 | 0.0060313 | 0.020059 | 26.0657 | 12.8634 | 4.2505 | -1487.1366 | 12.9291
[6 empty] | 53.42 | 37.5848 | 26 | 0.015434 | 0.024081 | 0.0060142 | 0.019993 | 26.0655 | 11.5193 | 3.5305 | -1488.4807 | 11.5848
[6 empty] | 53.44 | 40.3029 | 26 | 0.01541 | 0.024026 | 0.0059972 | 0.019927 | 26.0654 | 14.2376 | 5.0296 | -1485.7624 | 14.3029
[6 empty] | 53.46 | 47.6914 | 26 | 0.015386 | 0.023971 | 0.0059803 | 0.019861 | 26.0652 | 21.6262 | 9.8066 | -1478.3738 | 21.6914
[6 empty] | 53.48 | 36.3465 | 26 | 0.015362 | 0.023916 | 0.0059634 | 0.019796 | 26.065 | 10.2815 | 2.9084 | -1489.7185 | 10.3465
[6 empty] | 53.5 | 34.7807 | 26 | 0.015339 | 0.023861 | 0.0059467 | 0.019731 | 26.0649 | 8.7158 | 2.1841 | -1491.2842 | 8.7807
[6 empty] | 53.52 | 35.0932 | 26 | 0.015315 | 0.023806 | 0.0059299 | 0.019667 | 26.0647 | 9.0284 | 2.3228 | -1490.9716 | 9.0932
[6 empty] | 53.54 | 45.1186 | 26 | 0.015292 | 0.023751 | 0.0059133 | 0.019603 | 26.0646 | 19.0541 | 8.0467 | -1480.9459 | 19.1186
[6 empty] | 53.56 | 41.0809 | 26 | 0.015268 | 0.023697 | 0.0058967 | 0.019539 | 26.0644 | 15.0165 | 5.4891 | -1484.9835 | 15.0809
[6 empty] | 53.58 | 42.6722 | 26 | 0.015245 | 0.023643 | 0.0058802 | 0.019475 | 26.0642 | 16.608 | 6.4638 | -1483.392 | 16.6722
[6 empty] | 53.6 | 51.7931 | 26 | 0.015221 | 0.023589 | 0.0058638 | 0.019412 | 26.0641 | 25.7291 | 12.7813 | -1474.2709 | 25.7931
[6 empty] | 53.62 | 62.3883 | 26 | 0.015198 | 0.023535 | 0.0058474 | 0.019349 | 26.0639 | 36.3244 | 21.1492 | -1463.6756 | 36.3883
[6 empty] | 53.64 | 48.7038 | 26 | 0.015175 | 0.023481 | 0.0058311 | 0.019286 | 26.0638 | 22.64 | 10.5242 | -1477.36 | 22.7038
[6 empty] | 53.66 | 44.8055 | 26 | 0.015152 | 0.023428 | 0.0058149 | 0.019224 | 26.0636 | 18.7419 | 7.8396 | -1481.2581 | 18.8055
[6 empty] | 53.68 | 40.7821 | 26 | 0.015129 | 0.023374 | 0.0057987 | 0.019162 | 26.0635 | 14.7186 | 5.3121 | -1485.2814 | 14.7821
[6 empty] | 53.7 | 47.9092 | 26 | 0.015106 | 0.023321 | 0.0057826 | 0.0191 | 26.0633 | 21.8458 | 9.9614 | -1478.1542 | 21.9092
[6 empty] | 53.72 | 48.8499 | 26 | 0.015082 | 0.023268 | 0.0057666 | 0.019039 | 26.0632 | 22.7867 | 10.6292 | -1477.2133 | 22.8499
[6 empty] | 53.74 | 46.4601 | 26 | 0.01506 | 0.023216 | 0.0057506 | 0.018977 | 26.063 | 20.3971 | 8.9548 | -1479.6029 | 20.4601
[6 empty] | 53.76 | 66.4011 | 26 | 0.015037 | 0.023163 | 0.0057347 | 0.018917 | 26.0629 | 40.3382 | 24.5052 | -1459.6618 | 40.4011
[6 empty] | 53.78 | 60.2693 | 26 | 0.015014 | 0.023111 | 0.0057189 | 0.018856 | 26.0627 | 34.2066 | 19.4144 | -1465.7934 | 34.2693
[6 empty] | 53.8 | 64.3707 | 26 | 0.014991 | 0.023059 | 0.0057031 | 0.018796 | 26.0625 | 38.3082 | 22.7979 | -1461.6918 | 38.3707
[6 empty] | 53.82 | 73.5925 | 26 | 0.014968 | 0.023007 | 0.0056874 | 0.018736 | 26.0624 | 47.5301 | 30.6975 | -1452.4699 | 47.5925
[6 empty] | 53.84 | 69.5801 | 26 | 0.014945 | 0.022955 | 0.0056718 | 0.018676 | 26.0622 | 43.5179 | 27.2176 | -1456.4821 | 43.5801
[6 empty] | 53.86 | 81.8376 | 26 | 0.014923 | 0.022903 | 0.0056562 | 0.018617 | 26.0621 | 55.7755 | 38.0132 | -1444.2245 | 55.8376
[6 empty] | 53.88 | 57.7668 | 26 | 0.0149 | 0.022852 | 0.0056407 | 0.018557 | 26.0619 | 31.7048 | 17.4009 | -1468.2952 | 31.7668
[6 empty] | 53.9 | 82.1714 | 26 | 0.014878 | 0.0228 | 0.0056253 | 0.018499 | 26.0618 | 56.1096 | 38.3137 | -1443.8904 | 56.1714
[6 empty] | 53.92 | 66.2921 | 26 | 0.014855 | 0.022749 | 0.0056099 | 0.01844 | 26.0617 | 40.2304 | 24.4145 | -1459.7696 | 40.2921
[6 empty] | 53.94 | 86.6889 | 26 | 0.014833 | 0.022698 | 0.0055946 | 0.018382 | 26.0615 | 60.6274 | 42.4008 | -1439.3726 | 60.6889
[6 empty] | 53.96 | 101.893 | 26 | 0.01481 | 0.022647 | 0.0055793 | 0.018324 | 26.0614 | 75.8316 | 56.436 | -1424.1684 | 75.893
[6 empty] | 53.98 | 97.7588 | 26 | 0.014788 | 0.022597 | 0.0055641 | 0.018266 | 26.0612 | 71.6976 | 52.5839 | -1428.3024 | 71.7588
[6 empty] | 54 | 90.5552 | 26 | 0.014765 | 0.022546 | 0.005549 | 0.018208 | 26.0611 | 64.4941 | 45.9332 | -1435.5059 | 64.5552
[6 empty] | 54.02 | 125.2664 | 26 | 0.014743 | 0.022496 | 0.0055339 | 0.018151 | 26.0609 | 99.2055 | 78.5664 | -1400.7945 | 99.2664
[6 empty] | 54.04 | 110.9614 | 26 | 0.014721 | 0.022446 | 0.0055189 | 0.018094 | 26.0608 | 84.9006 | 64.9605 | -1415.0994 | 84.9614
[6 empty] | 54.06 | 121.2983 | 26 | 0.014699 | 0.022396 | 0.005504 | 0.018038 | 26.0606 | 95.2377 | 74.7761 | -1404.7623 | 95.2983
[6 empty] | 54.08 | 149.32 | 26 | 0.014677 | 0.022346 | 0.0054891 | 0.017981 | 26.0605 | 123.2595 | 101.7473 | -1376.7405 | 123.32
[6 empty] | 54.1 | 173.6566 | 26 | 0.014655 | 0.022296 | 0.0054743 | 0.017925 | 26.0604 | 147.5963 | 125.4467 | -1352.4037 | 147.6566
[6 empty] | 54.12 | 213.5632 | 26 | 0.014633 | 0.022247 | 0.0054595 | 0.017869 | 26.0602 | 187.503 | 164.6228 | -1312.497 | 187.5632
[6 empty] | 54.14 | 244.743 | 26 | 0.014611 | 0.022198 | 0.0054448 | 0.017814 | 26.0601 | 218.683 | 195.3978 | -1281.317 | 218.743
[6 empty] | 54.16 | 282.9553 | 26 | 0.014589 | 0.022148 | 0.0054302 | 0.017758 | 26.0599 | 256.8954 | 233.2355 | -1243.1046 | 256.9553
[6 empty] | 54.18 | 292.6094 | 26 | 0.014567 | 0.022099 | 0.0054156 | 0.017703 | 26.0598 | 266.5497 | 242.8108 | -1233.4503 | 266.6094
[6 empty] | 54.2 | 373.3805 | 26 | 0.014545 | 0.022051 | 0.005401 | 0.017648 | 26.0596 | 347.3209 | 323.08 | -1152.6791 | 347.3805
[6 empty] | 54.22 | 480.1288 | 26 | 0.014523 | 0.022002 | 0.0053866 | 0.017594 | 26.0595 | 454.0693 | 429.4242 | -1045.9307 | 454.1288
[6 empty] | 54.24 | 582.5659 | 26 | 0.014502 | 0.021954 | 0.0053722 | 0.017539 | 26.0594 | 556.5065 | 531.6128 | -943.4935 | 556.5659
[6 empty] | 54.26 | 750.9192 | 26 | 0.01448 | 0.021905 | 0.0053578 | 0.017485 | 26.0592 | 724.86 | 699.7051 | -775.14 | 724.9192
[6 empty] | 54.28 | 1053.4691 | 26 | 0.014458 | 0.021857 | 0.0053435 | 0.017431 | 26.0591 | 1027.41 | 1001.9955 | -472.59 | 1027.4691
[6 empty] | 54.3 | 1639.0984 | 26 | 0.014437 | 0.021809 | 0.0053293 | 0.017378 | 26.059 | 1613.0394 | 1587.3948 | 113.0394 | 1613.0984
[6 empty] | 54.32 | 2465.2022 | 26 | 0.014415 | 0.021761 | 0.0053151 | 0.017324 | 26.0588 | 2439.1434 | 2413.36 | 939.1434 | 2439.2022
[6 empty] | 54.34 | 3824.3678 | 26 | 0.014394 | 0.021713 | 0.005301 | 0.017271 | 26.0587 | 3798.3091 | 3772.428 | 2298.3091 | 3798.3678
[6 empty] | 54.36 | 5312.5229 | 26 | 0.014372 | 0.021666 | 0.0052869 | 0.017218 | 26.0585 | 5286.4644 | 5260.5337 | 3786.4644 | 5286.5229
[6 empty] | 54.38 | 6035.0242 | 26 | 0.014351 | 0.021619 | 0.0052729 | 0.017166 | 26.0584 | 6008.9658 | 5983.0199 | 4508.9658 | 6009.0242
[6 empty] | 54.4 | 4998.4191 | 26 | 0.01433 | 0.021571 | 0.0052589 | 0.017113 | 26.0583 | 4972.3608 | 4946.4384 | 3472.3608 | 4972.4191
[6 empty] | 54.42 | 3378.3668 | 26 | 0.014308 | 0.021524 | 0.005245 | 0.017061 | 26.0581 | 3352.3087 | 3326.4516 | 1852.3087 | 3352.3668
[6 empty] | 54.44 | 2053.567 | 26 | 0.014287 | 0.021477 | 0.0052312 | 0.017009 | 26.058 | 2027.509 | 2001.7816 | 527.509 | 2027.567
[6 empty] | 54.46 | 1375.2331 | 26 | 0.014266 | 0.021431 | 0.0052174 | 0.016958 | 26.0579 | 1349.1752 | 1323.6111 | -150.8248 | 1349.2331
[6 empty] | 54.48 | 980.0454 | 26 | 0.014245 | 0.021384 | 0.0052036 | 0.016906 | 26.0577 | 953.9877 | 928.6228 | -546.0123 | 954.0454
[6 empty] | 54.5 | 711.0781 | 26 | 0.014224 | 0.021338 | 0.0051899 | 0.016855 | 26.0576 | 685.0204 | 659.9177 | -814.9796 | 685.0781
[6 empty] | 54.52 | 534.7486 | 26 | 0.014203 | 0.021291 | 0.0051763 | 0.016804 | 26.0575 | 508.6911 | 483.9034 | -991.3089 | 508.7486
[6 empty] | 54.54 | 430.4244 | 26 | 0.014182 | 0.021245 | 0.0051627 | 0.016753 | 26.0573 | 404.3671 | 379.8872 | -1095.6329 | 404.4244
[6 empty] | 54.56 | 347.6968 | 26 | 0.014161 | 0.021199 | 0.0051492 | 0.016703 | 26.0572 | 321.6396 | 297.5352 | -1178.3604 | 321.6968
[6 empty] | 54.58 | 272.3673 | 26 | 0.01414 | 0.021153 | 0.0051357 | 0.016653 | 26.0571 | 246.3103 | 222.746 | -1253.6897 | 246.3673
[6 empty] | 54.6 | 226.7236 | 26 | 0.014119 | 0.021107 | 0.0051223 | 0.016603 | 26.057 | 200.6666 | 177.6043 | -1299.3334 | 200.7236
[6 empty] | 54.62 | 198.7489 | 26 | 0.014098 | 0.021062 | 0.005109 | 0.016553 | 26.0568 | 172.6921 | 150.0514 | -1327.3079 | 172.7489
[6 empty] | 54.64 | 207.6995 | 26 | 0.014077 | 0.021016 | 0.0050957 | 0.016503 | 26.0567 | 181.6428 | 158.855 | -1318.3572 | 181.6995
[6 empty] | 54.66 | 173.5265 | 26 | 0.014057 | 0.020971 | 0.0050824 | 0.016454 | 26.0566 | 147.4699 | 125.326 | -1352.5301 | 147.5265
[6 empty] | 54.68 | 157.9996 | 26 | 0.014036 | 0.020926 | 0.0050692 | 0.016405 | 26.0564 | 131.9432 | 110.1838 | -1368.0568 | 131.9996
[6 empty] | 54.7 | 132.5945 | 26 | 0.014015 | 0.020881 | 0.005056 | 0.016356 | 26.0563 | 106.5382 | 85.6023 | -1393.4618 | 106.5945
[6 empty] | 54.72 | 132.202 | 26 | 0.013995 | 0.020836 | 0.0050429 | 0.016307 | 26.0562 | 106.1459 | 85.2252 | -1393.8541 | 106.202
[6 empty] | 54.74 | 90.7585 | 26 | 0.013974 | 0.020792 | 0.0050299 | 0.016259 | 26.0561 | 64.7025 | 46.1269 | -1435.2975 | 64.7585
[6 empty] | 54.76 | 103.4193 | 26 | 0.013954 | 0.020747 | 0.0050169 | 0.01621 | 26.0559 | 77.3634 | 57.8721 | -1422.6366 | 77.4193
[6 empty] | 54.78 | 96.536 | 26 | 0.013933 | 0.020703 | 0.0050039 | 0.016162 | 26.0558 | 70.4802 | 51.4571 | -1429.5198 | 70.536
[6 empty] | 54.8 | 74.5717 | 26 | 0.013913 | 0.020658 | 0.004991 | 0.016114 | 26.0557 | 48.516 | 31.5643 | -1451.484 | 48.5717
[6 empty] | 54.82 | 87.7144 | 26 | 0.013892 | 0.020614 | 0.0049781 | 0.016067 | 26.0556 | 61.6589 | 43.3431 | -1438.3411 | 61.7144
[6 empty] | 54.84 | 93.1922 | 26 | 0.013872 | 0.02057 | 0.0049653 | 0.016019 | 26.0554 | 67.1368 | 48.3662 | -1432.8632 | 67.1922
[6 empty] | 54.86 | 75.082 | 26 | 0.013852 | 0.020526 | 0.0049526 | 0.015972 | 26.0553 | 49.0267 | 32.0133 | -1450.9733 | 49.082
[6 empty] | 54.88 | 71.6721 | 26 | 0.013832 | 0.020483 | 0.0049399 | 0.015925 | 26.0552 | 45.6169 | 29.0337 | -1454.3831 | 45.6721
[6 empty] | 54.9 | 75.2878 | 26 | 0.013811 | 0.020439 | 0.0049272 | 0.015878 | 26.0551 | 49.2327 | 32.1946 | -1450.7673 | 49.2878
[6 empty] | 54.92 | 53.7928 | 26 | 0.013791 | 0.020396 | 0.0049146 | 0.015832 | 26.0549 | 27.7379 | 14.3029 | -1472.2621 | 27.7928
[6 empty] | 54.94 | 68.4207 | 26 | 0.013771 | 0.020352 | 0.004902 | 0.015785 | 26.0548 | 42.3659 | 26.2328 | -1457.6341 | 42.4207
[6 empty] | 54.96 | 64.7437 | 26 | 0.013751 | 0.020309 | 0.0048895 | 0.015739 | 26.0547 | 38.689 | 23.1195 | -1461.311 | 38.7437
[6 empty] | 54.98 | 65.763 | 26 | 0.013731 | 0.020266 | 0.0048771 | 0.015693 | 26.0546 | 39.7084 | 23.9764 | -1460.2916 | 39.763
[6 empty] | 55 | 55.9827 | 26 | 0.013711 | 0.020223 | 0.0048646 | 0.015647 | 26.0544 | 29.9283 | 15.9996 | -1470.0717 | 29.9827
[6 empty] | 55.02 | 47.9888 | 26 | 0.013691 | 0.020181 | 0.0048523 | 0.015602 | 26.0543 | 21.9345 | 10.0257 | -1478.0655 | 21.9888
[6 empty] | 55.04 | 50.8009 | 26 | 0.013671 | 0.020138 | 0.00484 | 0.015556 | 26.0542 | 24.7467 | 12.0549 | -1475.2533 | 24.8009
[6 empty] | 55.06 | 51.247 | 26 | 0.013651 | 0.020096 | 0.0048277 | 0.015511 | 26.0541 | 25.1929 | 12.3848 | -1474.8071 | 25.247
[6 empty] | 55.08 | 58.7044 | 26 | 0.013632 | 0.020053 | 0.0048154 | 0.015466 | 26.054 | 32.6504 | 18.1596 | -1467.3496 | 32.7044
[6 empty] | 55.1 | 42.1339 | 26 | 0.013612 | 0.020011 | 0.0048033 | 0.015421 | 26.0538 | 16.0801 | 6.1368 | -1483.9199 | 16.1339
[6 empty] | 55.12 | 48.7782 | 26 | 0.013592 | 0.019969 | 0.0047911 | 0.015377 | 26.0537 | 22.7245 | 10.5868 | -1477.2755 | 22.7782
[6 empty] | 55.14 | 44.6446 | 26 | 0.013573 | 0.019927 | 0.004779 | 0.015332 | 26.0536 | 18.591 | 7.7417 | -1481.409 | 18.6446
[6 empty] | 55.16 | 46.0105 | 26 | 0.013553 | 0.019885 | 0.004767 | 0.015288 | 26.0535 | 19.957 | 8.6563 | -1480.043 | 20.0105
[6 empty] | 55.18 | 40.4495 | 26 | 0.013533 | 0.019844 | 0.004755 | 0.015244 | 26.0534 | 14.3961 | 5.1236 | -1485.6039 | 14.4495
[6 empty] | 55.2 | 46.0326 | 26 | 0.013514 | 0.019802 | 0.004743 | 0.0152 | 26.0533 | 19.9794 | 8.6716 | -1480.0206 | 20.0326
[6 empty] | 55.22 | 42.7739 | 26 | 0.013494 | 0.019761 | 0.0047311 | 0.015157 | 26.0531 | 16.7208 | 6.5363 | -1483.2792 | 16.7739
[6 empty] | 55.24 | 49.3687 | 26 | 0.013475 | 0.019719 | 0.0047193 | 0.015113 | 26.053 | 23.3157 | 11.0115 | -1476.6843 | 23.3687
[6 empty] | 55.26 | 50.8042 | 26 | 0.013455 | 0.019678 | 0.0047074 | 0.01507 | 26.0529 | 24.7512 | 12.0585 | -1475.2488 | 24.8042
[6 empty] | 55.28 | 38.1199 | 26 | 0.013436 | 0.019637 | 0.0046957 | 0.015027 | 26.0528 | 12.0671 | 3.8199 | -1487.9329 | 12.1199
[6 empty] | 55.3 | 34.0463 | 26 | 0.013417 | 0.019596 | 0.0046839 | 0.014984 | 26.0527 | 7.9936 | 1.8768 | -1492.0064 | 8.0463
[6 empty] | 55.32 | 33.7986 | 26 | 0.013398 | 0.019556 | 0.0046722 | 0.014941 | 26.0526 | 7.746 | 1.7753 | -1492.254 | 7.7986
[6 empty] | 55.34 | 40.0599 | 26 | 0.013378 | 0.019515 | 0.0046606 | 0.014899 | 26.0525 | 14.0074 | 4.8979 | -1485.9926 | 14.0599
[6 empty] | 55.36 | 57.5486 | 26 | 0.013359 | 0.019475 | 0.004649 | 0.014856 | 26.0523 | 31.4962 | 17.2378 | -1468.5038 | 31.5486
[6 empty] | 55.38 | 37.3525 | 26 | 0.01334 | 0.019434 | 0.0046374 | 0.014814 | 26.0522 | 11.3003 | 3.4187 | -1488.6997 | 11.3525
[6 empty] | 55.4 | 46.6252 | 26 | 0.013321 | 0.019394 | 0.0046259 | 0.014772 | 26.0521 | 20.5731 | 9.0777 | -1479.4269 | 20.6252
[6 empty] | 55.42 | 40.5853 | 26 | 0.013302 | 0.019354 | 0.0046145 | 0.01473 | 26.052 | 14.5333 | 5.2042 | -1485.4667 | 14.5853
[6 empty] | 55.44 | 30.4879 | 26 | 0.013283 | 0.019314 | 0.004603 | 0.014689 | 26.0519 | 4.436 | 0.64545 | -1495.564 | 4.4879
[6 empty] | 55.46 | 32.1796 | 26 | 0.013264 | 0.019274 | 0.0045916 | 0.014647 | 26.0518 | 6.1278 | 1.1669 | -1493.8722 | 6.1796
[6 empty] | 55.48 | 35.1046 | 26 | 0.013245 | 0.019234 | 0.0045803 | 0.014606 | 26.0517 | 9.053 | 2.3346 | -1490.947 | 9.1046
[6 empty] | 55.5 | 31.8333 | 26 | 0.013226 | 0.019194 | 0.004569 | 0.014565 | 26.0516 | 5.7817 | 1.0501 | -1494.2183 | 5.8333
[6 empty] | 55.52 | 33.3912 | 26 | 0.013207 | 0.019155 | 0.0045577 | 0.014524 | 26.0514 | 7.3397 | 1.6133 | -1492.6603 | 7.3912
[6 empty] | 55.54 | 53.1421 | 26 | 0.013188 | 0.019116 | 0.0045465 | 0.014483 | 26.0513 | 27.0908 | 13.8103 | -1472.9092 | 27.1421
[6 empty] | 55.56 | 36.2966 | 26 | 0.013169 | 0.019076 | 0.0045353 | 0.014442 | 26.0512 | 10.2453 | 2.8919 | -1489.7547 | 10.2966
[6 empty] | 55.58 | 49.8486 | 26 | 0.013151 | 0.019037 | 0.0045242 | 0.014402 | 26.0511 | 23.7975 | 11.3608 | -1476.2025 | 23.8486
[6 empty] | 55.6 | 32.897 | 26 | 0.013132 | 0.018998 | 0.0045131 | 0.014362 | 26.051 | 6.846 | 1.4247 | -1493.154 | 6.897
[6 empty] | 55.62 | 36.3818 | 26 | 0.013113 | 0.018959 | 0.0045021 | 0.014322 | 26.0509 | 10.3309 | 2.9335 | -1489.6691 | 10.3818
[6 empty] | 55.64 | 37.4332 | 26 | 0.013095 | 0.01892 | 0.004491 | 0.014282 | 26.0508 | 11.3824 | 3.4611 | -1488.6176 | 11.4332
[6 empty] | 55.66 | 35.0472 | 26 | 0.013076 | 0.018882 | 0.0044801 | 0.014242 | 26.0507 | 8.9965 | 2.3094 | -1491.0035 | 9.0472
[6 empty] | 55.68 | 40.1074 | 26 | 0.013057 | 0.018843 | 0.0044691 | 0.014202 | 26.0506 | 14.0568 | 4.9266 | -1485.9432 | 14.1074
[6 empty] | 55.7 | 38.3431 | 26 | 0.013039 | 0.018805 | 0.0044582 | 0.014163 | 26.0505 | 12.2927 | 3.941 | -1487.7073 | 12.3431
[6 empty] | 55.72 | 46.1681 | 26 | 0.01302 | 0.018766 | 0.0044474 | 0.014124 | 26.0504 | 20.1178 | 8.7663 | -1479.8822 | 20.1681
[6 empty] | 55.74 | 39.1209 | 26 | 0.013002 | 0.018728 | 0.0044366 | 0.014085 | 26.0503 | 13.0707 | 4.367 | -1486.9293 | 13.1209
[6 empty] | 55.76 | 41.0586 | 26 | 0.012984 | 0.01869 | 0.0044258 | 0.014046 | 26.0501 | 15.0084 | 5.4861 | -1484.9916 | 15.0586
[6 empty] | 55.78 | 43.641 | 26 | 0.012965 | 0.018652 | 0.0044151 | 0.014007 | 26.05 | 17.5909 | 7.0906 | -1482.4091 | 17.641
[6 empty] | 55.8 | 38.0142 | 26 | 0.012947 | 0.018614 | 0.0044044 | 0.013968 | 26.0499 | 11.9643 | 3.7655 | -1488.0357 | 12.0142
[6 empty] | 55.82 | 38.6259 | 26 | 0.012929 | 0.018577 | 0.0043937 | 0.01393 | 26.0498 | 12.5761 | 4.0946 | -1487.4239 | 12.6259
[6 empty] | 55.84 | 30.2449 | 26 | 0.01291 | 0.018539 | 0.0043831 | 0.013892 | 26.0497 | 4.1952 | 0.58189 | -1495.8048 | 4.2449
[6 empty] | 55.86 | 31.467 | 26 | 0.012892 | 0.018501 | 0.0043725 | 0.013853 | 26.0496 | 5.4174 | 0.93267 | -1494.5826 | 5.467
[6 empty] | 55.88 | 28.9166 | 26 | 0.012874 | 0.018464 | 0.004362 | 0.013815 | 26.0495 | 2.8671 | 0.28427 | -1497.1329 | 2.9166
[6 empty] | 55.9 | 32.0444 | 26 | 0.012856 | 0.018427 | 0.0043515 | 0.013778 | 26.0494 | 5.995 | 1.1216 | -1494.005 | 6.0444
[6 empty] | 55.92 | 36.2034 | 26 | 0.012838 | 0.01839 | 0.004341 | 0.01374 | 26.0493 | 10.154 | 2.8479 | -1489.846 | 10.2034
[6 empty] | 55.94 | 50.1819 | 26 | 0.01282 | 0.018353 | 0.0043306 | 0.013702 | 26.0492 | 24.1327 | 11.6056 | -1475.8673 | 24.1819
[6 empty] | 55.96 | 25.3781 | 26 | 0.012802 | 0.018316 | 0.0043202 | 0.013665 | 26.0491 | -0.67104 | 0.017743 | -1500.671 | -0.62193
[6 empty] | 55.98 | 39.3226 | 26 | 0.012784 | 0.018279 | 0.0043098 | 0.013628 | 26.049 | 13.2736 | 4.4806 | -1486.7264 | 13.3226
[6 empty] | 56 | 26.9375 | 26 | 0.012766 | 0.018242 | 0.0042995 | 0.013591 | 26.0489 | 0.88861 | 0.029314 | -1499.1114 | 0.93751
[6 empty] | 56.02 | 33.4784 | 26 | 0.012748 | 0.018205 | 0.0042892 | 0.013554 | 26.0488 | 7.4296 | 1.6488 | -1492.5704 | 7.4784
[6 empty] | 56.04 | 28.6225 | 26 | 0.01273 | 0.018169 | 0.004279 | 0.013517 | 26.0487 | 2.5738 | 0.23144 | -1497.4262 | 2.6225
[6 empty] | 56.06 | 41.0202 | 26 | 0.012712 | 0.018133 | 0.0042688 | 0.013481 | 26.0486 | 14.9716 | 5.4643 | -1485.0284 | 15.0202
[6 empty] | 56.08 | 41.6577 | 26 | 0.012694 | 0.018096 | 0.0042586 | 0.013444 | 26.0485 | 15.6092 | 5.8488 | -1484.3908 | 15.6577
[6 empty] | 56.1 | 46.6229 | 26 | 0.012677 | 0.01806 | 0.0042485 | 0.013408 | 26.0484 | 20.5745 | 9.0795 | -1479.4255 | 20.6229
[6 empty] | 56.12 | 42.8475 | 26 | 0.012659 | 0.018024 | 0.0042384 | 0.013372 | 26.0483 | 16.7992 | 6.5865 | -1483.2008 | 16.8475
[6 empty] | 56.14 | 42.7448 | 26 | 0.012641 | 0.017988 | 0.0042283 | 0.013336 | 26.0482 | 16.6967 | 6.5219 | -1483.3033 | 16.7448
[6 empty] | 56.16 | 35.8437 | 26 | 0.012624 | 0.017952 | 0.0042183 | 0.0133 | 26.0481 | 9.7956 | 2.677 | -1490.2044 | 9.8437
[6 empty] | 56.18 | 31.5114 | 26 | 0.012606 | 0.017916 | 0.0042083 | 0.013264 | 26.048 | 5.4634 | 0.94722 | -1494.5366 | 5.5114
[6 empty] | 56.2 | 35.3622 | 26 | 0.012589 | 0.017881 | 0.0041983 | 0.013228 | 26.0479 | 9.3143 | 2.4534 | -1490.6857 | 9.3622
[6 empty] | 56.22 | 51.035 | 26 | 0.012571 | 0.017845 | 0.0041884 | 0.013193 | 26.0478 | 24.9873 | 12.234 | -1475.0127 | 25.035
[6 empty] | 56.24 | 49.3824 | 26 | 0.012554 | 0.01781 | 0.0041785 | 0.013158 | 26.0477 | 23.3347 | 11.0264 | -1476.6653 | 23.3824
[6 empty] | 56.26 | 50.8379 | 26 | 0.012536 | 0.017775 | 0.0041687 | 0.013123 | 26.0476 | 24.7903 | 12.0886 | -1475.2097 | 24.8379
[6 empty] | 56.28 | 54.4069 | 26 | 0.012519 | 0.017739 | 0.0041589 | 0.013088 | 26.0475 | 28.3594 | 14.7822 | -1471.6406 | 28.4069
[6 empty] | 56.3 | 61.7785 | 26 | 0.012501 | 0.017704 | 0.0041491 | 0.013053 | 26.0474 | 35.7311 | 20.6659 | -1464.2689 | 35.7785
[6 empty] | 56.32 | 50.4144 | 26 | 0.012484 | 0.017669 | 0.0041393 | 0.013018 | 26.0473 | 24.3671 | 11.7775 | -1475.6329 | 24.4144
[6 empty] | 56.34 | 46.8804 | 26 | 0.012467 | 0.017634 | 0.0041296 | 0.012983 | 26.0472 | 20.8332 | 9.2581 | -1479.1668 | 20.8804
[6 empty] | 56.36 | 63.4801 | 26 | 0.012449 | 0.0176 | 0.00412 | 0.012949 | 26.0471 | 37.4329 | 22.0735 | -1462.5671 | 37.4801
[6 empty] | 56.38 | 60.1675 | 26 | 0.012432 | 0.017565 | 0.0041103 | 0.012915 | 26.047 | 34.1205 | 19.3495 | -1465.8795 | 34.1675
[6 empty] | 56.4 | 70.1562 | 26 | 0.012415 | 0.01753 | 0.0041007 | 0.01288 | 26.0469 | 44.1093 | 27.7328 | -1455.8907 | 44.1562
[6 empty] | 56.42 | 93.1793 | 26 | 0.012398 | 0.017496 | 0.0040911 | 0.012846 | 26.0468 | 67.1325 | 48.3667 | -1432.8675 | 67.1793
[6 empty] | 56.44 | 95.5129 | 26 | 0.012381 | 0.017461 | 0.0040816 | 0.012812 | 26.0467 | 69.4661 | 50.5224 | -1430.5339 | 69.5129
[6 empty] | 56.46 | 106.3217 | 26 | 0.012363 | 0.017427 | 0.0040721 | 0.012779 | 26.0466 | 80.2751 | 60.6093 | -1419.7249 | 80.3217
[6 empty] | 56.48 | 102.4051 | 26 | 0.012346 | 0.017393 | 0.0040626 | 0.012745 | 26.0465 | 76.3586 | 56.9369 | -1423.6414 | 76.4051
[6 empty] | 56.5 | 125.4017 | 26 | 0.012329 | 0.017359 | 0.0040532 | 0.012711 | 26.0465 | 99.3552 | 78.7187 | -1400.6448 | 99.4017
[6 empty] | 56.52 | 147.1391 | 26 | 0.012312 | 0.017325 | 0.0040438 | 0.012678 | 26.0464 | 121.0927 | 99.657 | -1378.9073 | 121.1391
[6 empty] | 56.54 | 195.4655 | 26 | 0.012295 | 0.017291 | 0.0040344 | 0.012645 | 26.0463 | 169.4192 | 146.8437 | -1330.5808 | 169.4655
[6 empty] | 56.56 | 215.4466 | 26 | 0.012279 | 0.017257 | 0.004025 | 0.012612 | 26.0462 | 189.4005 | 166.5031 | -1310.5995 | 189.4466
[6 empty] | 56.58 | 357.2758 | 26 | 0.012262 | 0.017223 | 0.0040157 | 0.012579 | 26.0461 | 331.2298 | 307.0825 | -1168.7702 | 331.2758
[6 empty] | 56.6 | 468.927 | 26 | 0.012245 | 0.01719 | 0.0040064 | 0.012546 | 26.046 | 442.881 | 418.2817 | -1057.119 | 442.927
[6 empty] | 56.62 | 689.8208 | 26 | 0.012228 | 0.017156 | 0.0039972 | 0.012513 | 26.0459 | 663.7749 | 638.7124 | -836.2251 | 663.8208
[6 empty] | 56.64 | 1070.736 | 26 | 0.012211 | 0.017123 | 0.003988 | 0.01248 | 26.0458 | 1044.6901 | 1019.2779 | -455.3099 | 1044.736
[6 empty] | 56.66 | 1529.5621 | 26 | 0.012194 | 0.01709 | 0.0039788 | 0.012448 | 26.0457 | 1503.5164 | 1477.9142 | 3.5164 | 1503.5621
[6 empty] | 56.68 | 1837.467 | 26 | 0.012178 | 0.017056 | 0.0039696 | 0.012416 | 26.0456 | 1811.4214 | 1785.7449 | 311.4214 | 1811.467
[6 empty] | 56.7 | 1482.6835 | 26 | 0.012161 | 0.017023 | 0.0039605 | 0.012383 | 26.0455 | 1456.638 | 1431.05 | -43.362 | 1456.6835
[6 empty] | 56.72 | 1015.7693 | 26 | 0.012144 | 0.01699 | 0.0039514 | 0.012351 | 26.0454 | 989.7239 | 964.3463 | -510.2761 | 989.7693
[6 empty] | 56.74 | 654.4493 | 26 | 0.012128 | 0.016957 | 0.0039424 | 0.012319 | 26.0453 | 628.404 | 603.3952 | -871.596 | 628.4493
[6 empty] | 56.76 | 450.5226 | 26 | 0.012111 | 0.016925 | 0.0039333 | 0.012287 | 26.0453 | 424.4774 | 399.9378 | -1075.5226 | 424.5226
[6 empty] | 56.78 | 316.3794 | 26 | 0.012095 | 0.016892 | 0.0039244 | 0.012256 | 26.0452 | 290.3342 | 266.4331 | -1209.6658 | 290.3794
[6 empty] | 56.8 | 220.216 | 26 | 0.012078 | 0.016859 | 0.0039154 | 0.012224 | 26.0451 | 194.171 | 171.2063 | -1305.829 | 194.216
[6 empty] | 56.82 | 180.7607 | 26 | 0.012062 | 0.016827 | 0.0039065 | 0.012193 | 26.045 | 154.7157 | 132.4235 | -1345.2843 | 154.7607
[6 empty] | 56.84 | 146.6952 | 26 | 0.012045 | 0.016794 | 0.0038976 | 0.012161 | 26.0449 | 120.6504 | 99.2296 | -1379.3496 | 120.6953
[6 empty] | 56.86 | 127.9422 | 26 | 0.012029 | 0.016762 | 0.0038887 | 0.01213 | 26.0448 | 101.8973 | 81.1544 | -1398.1027 | 101.9422
[6 empty] | 56.88 | 109.7277 | 26 | 0.012013 | 0.01673 | 0.0038798 | 0.012099 | 26.0447 | 83.683 | 63.8202 | -1416.317 | 83.7277
[6 empty] | 56.9 | 87.6017 | 26 | 0.011996 | 0.016698 | 0.003871 | 0.012068 | 26.0446 | 61.5571 | 43.2557 | -1438.4429 | 61.6017
[6 empty] | 56.92 | 88.4555 | 26 | 0.01198 | 0.016665 | 0.0038622 | 0.012037 | 26.0445 | 62.4109 | 44.0348 | -1437.5891 | 62.4555
[6 empty] | 56.94 | 74.3388 | 26 | 0.011964 | 0.016634 | 0.0038535 | 0.012006 | 26.0445 | 48.2943 | 31.3745 | -1451.7057 | 48.3388
[6 empty] | 56.96 | 74.1866 | 26 | 0.011947 | 0.016602 | 0.0038448 | 0.011976 | 26.0444 | 48.1422 | 31.2411 | -1451.8578 | 48.1866
[6 empty] | 56.98 | 60.1829 | 26 | 0.011931 | 0.01657 | 0.0038361 | 0.011945 | 26.0443 | 34.1386 | 19.365 | -1465.8614 | 34.1829
[6 empty] | 57 | 52.6193 | 26 | 0.011915 | 0.016538 | 0.0038274 | 0.011915 | 26.0442 | 26.5751 | 13.4216 | -1473.4249 | 26.6193
[6 empty] | 57.02 | 52.8312 | 26 | 0.011899 | 0.016507 | 0.0038188 | 0.011884 | 26.0441 | 26.7871 | 13.5819 | -1473.2129 | 26.8312
[6 empty] | 57.04 | 38.6863 | 26 | 0.011883 | 0.016475 | 0.0038102 | 0.011854 | 26.044 | 12.6423 | 4.1314 | -1487.3577 | 12.6863
[6 empty] | 57.06 | 49.6071 | 26 | 0.011867 | 0.016444 | 0.0038016 | 0.011824 | 26.0439 | 23.5631 | 11.1924 | -1476.4369 | 23.6071
[6 empty] | 57.08 | 38.6414 | 26 | 0.011851 | 0.016412 | 0.003793 | 0.011794 | 26.0439 | 12.5975 | 4.1069 | -1487.4025 | 12.6414
[6 empty] | 57.1 | 42.7533 | 26 | 0.011835 | 0.016381 | 0.0037845 | 0.011764 | 26.0438 | 16.7095 | 6.5307 | -1483.2905 | 16.7533
[6 empty] | 57.12 | 44.4798 | 26 | 0.011819 | 0.01635 | 0.003776 | 0.011735 | 26.0437 | 18.4361 | 7.6414 | -1481.5639 | 18.4798
[6 empty] | 57.14 | 40.2131 | 26 | 0.011803 | 0.016319 | 0.0037676 | 0.011705 | 26.0436 | 14.1695 | 4.9928 | -1485.8305 | 14.2131
[6 empty] | 57.16 | 39.7162 | 26 | 0.011787 | 0.016288 | 0.0037591 | 0.011675 | 26.0435 | 13.6726 | 4.7069 | -1486.3274 | 13.7162
[6 empty] | 57.18 | 40.7223 | 26 | 0.011771 | 0.016257 | 0.0037507 | 0.011646 | 26.0434 | 14.6789 | 5.2912 | -1485.3211 | 14.7223
[6 empty] | 57.2 | 33.7091 | 26 | 0.011755 | 0.016226 | 0.0037424 | 0.011617 | 26.0433 | 7.6658 | 1.7433 | -1492.3342 | 7.7091
[6 empty] | 57.22 | 47.2427 | 26 | 0.011739 | 0.016195 | 0.003734 | 0.011588 | 26.0433 | 21.1994 | 9.5129 | -1478.8006 | 21.2427
[6 empty] | 57.24 | 31.3548 | 26 | 0.011723 | 0.016165 | 0.0037257 | 0.011559 | 26.0432 | 5.3117 | 0.89982 | -1494.6883 | 5.3548
[6 empty] | 57.26 | 34.9829 | 26 | 0.011708 | 0.016134 | 0.0037174 | 0.01153 | 26.0431 | 8.9398 | 2.2845 | -1491.0602 | 8.9829
[6 empty] | 57.28 | 36.6204 | 26 | 0.011692 | 0.016104 | 0.0037091 | 0.011501 | 26.043 | 10.5774 | 3.0552 | -1489.4226 | 10.6204
[6 empty] | 57.3 | 29.8165 | 26 | 0.011676 | 0.016073 | 0.0037009 | 0.011472 | 26.0429 | 3.7736 | 0.47758 | -1496.2264 | 3.8165
[6 empty] | 57.32 | 32.18 | 26 | 0.011661 | 0.016043 | 0.0036927 | 0.011443 | 26.0428 | 6.1371 | 1.1704 | -1493.8629 | 6.18
[6 empty] | 57.34 | 34.733 | 26 | 0.011645 | 0.016013 | 0.0036845 | 0.011415 | 26.0428 | 8.6902 | 2.1743 | -1491.3098 | 8.733
[6 empty] | 57.36 | 25.8712 | 26 | 0.011629 | 0.015983 | 0.0036763 | 0.011386 | 26.0427 | -0.17152 | 0.0011371 | -1500.1715 | -0.12884
[6 empty] | 57.38 | 26.2772 | 26 | 0.011614 | 0.015953 | 0.0036682 | 0.011358 | 26.0426 | 0.23464 | 0.0020952 | -1499.7654 | 0.27723
[6 empty] | 57.4 | 32.6426 | 26 | 0.011598 | 0.015923 | 0.0036601 | 0.01133 | 26.0425 | 6.6001 | 1.3345 | -1493.3999 | 6.6426
[6 empty] | 57.42 | 33.8772 | 26 | 0.011583 | 0.015893 | 0.003652 | 0.011302 | 26.0424 | 7.8347 | 1.8119 | -1492.1653 | 7.8772
[6 empty] | 57.44 | 33.7363 | 26 | 0.011567 | 0.015863 | 0.003644 | 0.011274 | 26.0423 | 7.6939 | 1.7547 | -1492.3061 | 7.7363
[6 empty] | 57.46 | 35.0307 | 26 | 0.011552 | 0.015834 | 0.003636 | 0.011246 | 26.0423 | 8.9884 | 2.3063 | -1491.0116 | 9.0307
[6 empty] | 57.48 | 30.1333 | 26 | 0.011537 | 0.015804 | 0.003628 | 0.011218 | 26.0422 | 4.0911 | 0.55543 | -1495.9089 | 4.1333
[6 empty] | 57.5 | 22.4431 | 26 | 0.011521 | 0.015774 | 0.00362 | 0.011191 | 26.0421 | -3.599 | 0.57713 | -1503.599 | -3.5569
[6 empty] | 57.52 | 37.9252 | 26 | 0.011506 | 0.015745 | 0.0036121 | 0.011163 | 26.042 | 11.8832 | 3.7234 | -1488.1168 | 11.9252
[6 empty] | 57.54 | 28.2705 | 26 | 0.01149 | 0.015716 | 0.0036041 | 0.011135 | 26.0419 | 2.2285 | 0.17567 | -1497.7715 | 2.2705
[6 empty] | 57.56 | 29.5 | 26 | 0.011475 | 0.015686 | 0.0035962 | 0.011108 | 26.0419 | 3.4581 | 0.40538 | -1496.5419 | 3.5
[6 empty] | 57.58 | 29.5369 | 26 | 0.01146 | 0.015657 | 0.0035884 | 0.011081 | 26.0418 | 3.4951 | 0.41357 | -1496.5049 | 3.5369
[6 empty] | 57.6 | 33.2108 | 26 | 0.011445 | 0.015628 | 0.0035805 | 0.011054 | 26.0417 | 7.169 | 1.5475 | -1492.831 | 7.2108
[6 empty] | 57.62 | 29.9827 | 26 | 0.01143 | 0.015599 | 0.0035727 | 0.011027 | 26.0416 | 3.941 | 0.51803 | -1496.059 | 3.9827
[6 empty] | 57.64 | 20.9148 | 26 | 0.011414 | 0.01557 | 0.0035649 | 0.011 | 26.0415 | -5.1267 | 1.2567 | -1505.1267 | -5.0852
[6 empty] | 57.66 | 25.4201 | 26 | 0.011399 | 0.015541 | 0.0035572 | 0.010973 | 26.0415 | -0.62138 | 0.01519 | -1500.6214 | -0.57991
[6 empty] | 57.68 | 21.2881 | 26 | 0.011384 | 0.015512 | 0.0035494 | 0.010946 | 26.0414 | -4.7533 | 1.0613 | -1504.7533 | -4.7119
[6 empty] | 57.7 | 28.2696 | 26 | 0.011369 | 0.015484 | 0.0035417 | 0.010919 | 26.0413 | 2.2283 | 0.17565 | -1497.7717 | 2.2696
[6 empty] | 57.72 | 32.8641 | 26 | 0.011354 | 0.015455 | 0.003534 | 0.010893 | 26.0412 | 6.8228 | 1.4165 | -1493.1772 | 6.8641
[6 empty] | 57.74 | 27.2997 | 26 | 0.011339 | 0.015426 | 0.0035264 | 0.010866 | 26.0412 | 1.2586 | 0.058023 | -1498.7414 | 1.2997
[6 empty] | 57.76 | 26.9358 | 26 | 0.011324 | 0.015398 | 0.0035187 | 0.01084 | 26.0411 | 0.89473 | 0.02972 | -1499.1053 | 0.93581
[6 empty] | 57.78 | 32.1454 | 26 | 0.011309 | 0.01537 | 0.0035111 | 0.010814 | 26.041 | 6.1044 | 1.1592 | -1493.8956 | 6.1454
[6 empty] | 57.8 | 34.7288 | 26 | 0.011294 | 0.015341 | 0.0035035 | 0.010787 | 26.0409 | 8.6878 | 2.1734 | -1491.3122 | 8.7288
[6 empty] | 57.82 | 26.6325 | 26 | 0.011279 | 0.015313 | 0.003496 | 0.010761 | 26.0408 | 0.59164 | 0.013143 | -1499.4084 | 0.63249
[6 empty] | 57.84 | 32.234 | 26 | 0.011264 | 0.015285 | 0.0034884 | 0.010735 | 26.0408 | 6.1932 | 1.1899 | -1493.8068 | 6.234
[6 empty] | 57.86 | 29.4992 | 26 | 0.01125 | 0.015257 | 0.0034809 | 0.010709 | 26.0407 | 3.4585 | 0.40547 | -1496.5415 | 3.4992
[6 empty] | 57.88 | 20.0757 | 26 | 0.011235 | 0.015229 | 0.0034734 | 0.010683 | 26.0406 | -5.9649 | 1.7723 | -1505.9649 | -5.9243
[6 empty] | 57.9 | 24.3141 | 26 | 0.01122 | 0.015201 | 0.003466 | 0.010658 | 26.0405 | -1.7265 | 0.12259 | -1501.7265 | -1.6859
[6 empty] | 57.92 | 28.4503 | 26 | 0.011205 | 0.015173 | 0.0034585 | 0.010632 | 26.0405 | 2.4099 | 0.20413 | -1497.5901 | 2.4503
[6 empty] | 57.94 | 29.8195 | 26 | 0.01119 | 0.015145 | 0.0034511 | 0.010607 | 26.0404 | 3.7792 | 0.47895 | -1496.2208 | 3.8195
[6 empty] | 57.96 | 43.9768 | 26 | 0.011176 | 0.015117 | 0.0034437 | 0.010581 | 26.0403 | 17.9364 | 7.3156 | -1482.0636 | 17.9768
[6 empty] | 57.98 | 19.6438 | 26 | 0.011161 | 0.01509 | 0.0034364 | 0.010556 | 26.0402 | -6.3965 | 2.0828 | -1506.3965 | -6.3562
[6 empty] | 58 | 21.588 | 26 | 0.011147 | 0.015062 | 0.003429 | 0.01053 | 26.0402 | -4.4521 | 0.91817 | -1504.4521 | -4.412
[6 empty] | 58.02 | 40.3622 | 26 | 0.011132 | 0.015035 | 0.0034217 | 0.010505 | 26.0401 | 14.3221 | 5.0821 | -1485.6779 | 14.3622
[6 empty] | 58.04 | 23.0209 | 26 | 0.011117 | 0.015007 | 0.0034144 | 0.01048 | 26.04 | -3.0191 | 0.39595 | -1503.0191 | -2.9791
[6 empty] | 58.06 | 25.4661 | 26 | 0.011103 | 0.01498 | 0.0034071 | 0.010455 | 26.0399 | -0.57381 | 0.012929 | -1500.5738 | -0.53386
[6 empty] | 58.08 | 32.6511 | 26 | 0.011088 | 0.014953 | 0.0033999 | 0.01043 | 26.0399 | 6.6113 | 1.3387 | -1493.3887 | 6.6511
[6 empty] | 58.1 | 26.2875 | 26 | 0.011074 | 0.014926 | 0.0033926 | 0.010405 | 26.0398 | 0.24772 | 0.0023345 | -1499.7523 | 0.28752
[6 empty] | 58.12 | 29.416 | 26 | 0.011059 | 0.014899 | 0.0033854 | 0.010381 | 26.0397 | 3.3763 | 0.38753 | -1496.6237 | 3.416
[6 empty] | 58.14 | 24.5047 | 26 | 0.011045 | 0.014872 | 0.0033782 | 0.010356 | 26.0397 | -1.5349 | 0.096143 | -1501.5349 | -1.4953
[6 empty] | 58.16 | 33.417 | 26 | 0.01103 | 0.014845 | 0.0033711 | 0.010332 | 26.0396 | 7.3775 | 1.6287 | -1492.6225 | 7.417
[6 empty] | 58.18 | 25.4002 | 26 | 0.011016 | 0.014818 | 0.0033639 | 0.010307 | 26.0395 | -0.63934 | 0.016093 | -1500.6393 | -0.59983
[6 empty] | 58.2 | 22.3338 | 26 | 0.011002 | 0.014791 | 0.0033568 | 0.010283 | 26.0394 | -3.7057 | 0.61485 | -1503.7057 | -3.6662
[6 empty] | 58.22 | 25.2357 | 26 | 0.010987 | 0.014764 | 0.0033497 | 0.010258 | 26.0394 | -0.80368 | 0.025594 | -1500.8037 | -0.76432
[6 empty] | 58.24 | 23.6766 | 26 | 0.010973 | 0.014738 | 0.0033427 | 0.010234 | 26.0393 | -2.3627 | 0.23577 | -1502.3627 | -2.3234
[6 empty] | 58.26 | 22.815 | 26 | 0.010959 | 0.014711 | 0.0033356 | 0.01021 | 26.0392 | -3.2242 | 0.45565 | -1503.2242 | -3.185
[6 empty] | 58.28 | 21.5801 | 26 | 0.010945 | 0.014684 | 0.0033286 | 0.010186 | 26.0391 | -4.459 | 0.92135 | -1504.459 | -4.4199
[6 empty] | 58.3 | 29.7662 | 26 | 0.01093 | 0.014658 | 0.0033216 | 0.010162 | 26.0391 | 3.7271 | 0.46668 | -1496.2729 | 3.7662
[6 empty] | 58.32 | 21.9389 | 26 | 0.010916 | 0.014632 | 0.0033146 | 0.010138 | 26.039 | -4.1001 | 0.76625 | -1504.1001 | -4.0611
[6 empty] | 58.34 | 32.2647 | 26 | 0.010902 | 0.014605 | 0.0033076 | 0.010114 | 26.0389 | 6.2258 | 1.2013 | -1493.7742 | 6.2647
[6 empty] | 58.36 | 24.7201 | 26 | 0.010888 | 0.014579 | 0.0033007 | 0.010091 | 26.0389 | -1.3187 | 0.070351 | -1501.3187 | -1.2799
[6 empty] | 58.38 | 23.0583 | 26 | 0.010874 | 0.014553 | 0.0032938 | 0.010067 | 26.0388 | -2.9805 | 0.38527 | -1502.9805 | -2.9417
[6 empty] | 58.4 | 22.1811 | 26 | 0.01086 | 0.014527 | 0.0032869 | 0.010044 | 26.0387 | -3.8576 | 0.6709 | -1503.8576 | -3.8189
[6 empty] | 58.42 | 26.212 | 26 | 0.010846 | 0.014501 | 0.00328 | 0.01002 | 26.0386 | 0.17338 | 0.0011468 | -1499.8266 | 0.21203
[6 empty] | 58.44 | 31.9553 | 26 | 0.010832 | 0.014475 | 0.0032732 | 0.0099968 | 26.0386 | 5.9167 | 1.0955 | -1494.0833 | 5.9553
[6 empty] | 58.46 | 17.8229 | 26 | 0.010818 | 0.014449 | 0.0032663 | 0.0099735 | 26.0385 | -8.2156 | 3.787 | -1508.2156 | -8.1771
[6 empty] | 58.48 | 23.7716 | 26 | 0.010804 | 0.014423 | 0.0032595 | 0.0099503 | 26.0384 | -2.2669 | 0.21617 | -1502.2669 | -2.2284
[6 empty] | 58.5 | 25.5357 | 26 | 0.01079 | 0.014397 | 0.0032527 | 0.0099271 | 26.0384 | -0.50262 | 0.0098932 | -1500.5026 | -0.46426
[6 empty] | 58.52 | 29.4504 | 26 | 0.010776 | 0.014372 | 0.003246 | 0.0099041 | 26.0383 | 3.4121 | 0.39533 | -1496.5879 | 3.4504
[6 empty] | 58.54 | 35.347 | 26 | 0.010762 | 0.014346 | 0.0032392 | 0.0098811 | 26.0382 | 9.3088 | 2.4515 | -1490.6912 | 9.347
[6 empty] | 58.56 | 26.069 | 26 | 0.010748 | 0.014321 | 0.0032325 | 0.0098582 | 26.0382 | 0.030832 | 3.6465e-05 | -1499.9692 | 0.068991
[6 empty] | 58.58 | 20.6987 | 26 | 0.010734 | 0.014295 | 0.0032258 | 0.0098354 | 26.0381 | -5.3393 | 1.3773 | -1505.3393 | -5.3013
[6 empty] | 58.6 | 28.0094 | 26 | 0.010721 | 0.01427 | 0.0032191 | 0.0098127 | 26.038 | 1.9714 | 0.13876 | -1498.0286 | 2.0094
[6 empty] | 58.62 | 22.7403 | 26 | 0.010707 | 0.014244 | 0.0032125 | 0.0097901 | 26.038 | -3.2976 | 0.4782 | -1503.2976 | -3.2597
[6 empty] | 58.64 | 25.7055 | 26 | 0.010693 | 0.014219 | 0.0032058 | 0.0097675 | 26.0379 | -0.33235 | 0.004297 | -1500.3324 | -0.29447
[6 empty] | 58.66 | 27.1967 | 26 | 0.010679 | 0.014194 | 0.0031992 | 0.009745 | 26.0378 | 1.1589 | 0.049379 | -1498.8411 | 1.1967
[6 empty] | 58.68 | 23.3221 | 26 | 0.010666 | 0.014169 | 0.0031926 | 0.0097226 | 26.0377 | -2.7156 | 0.31621 | -1502.7156 | -2.6779
[6 empty] | 58.7 | 25.6742 | 26 | 0.010652 | 0.014144 | 0.003186 | 0.0097002 | 26.0377 | -0.3635 | 0.0051465 | -1500.3635 | -0.32582
[6 empty] | 58.72 | 28.2603 | 26 | 0.010638 | 0.014119 | 0.0031795 | 0.009678 | 26.0376 | 2.2227 | 0.17482 | -1497.7773 | 2.2603
[6 empty] | 58.74 | 24.6798 | 26 | 0.010625 | 0.014094 | 0.0031729 | 0.0096558 | 26.0375 | -1.3577 | 0.074695 | -1501.3577 | -1.3202
[6 empty] | 58.76 | 24.3769 | 26 | 0.010611 | 0.014069 | 0.0031664 | 0.0096337 | 26.0375 | -1.6606 | 0.11312 | -1501.6606 | -1.6231
[6 empty] | 58.78 | 27.5271 | 26 | 0.010598 | 0.014044 | 0.0031599 | 0.0096117 | 26.0374 | 1.4896 | 0.080613 | -1498.5104 | 1.5271
[6 empty] | 58.8 | 35.9305 | 26 | 0.010584 | 0.014019 | 0.0031534 | 0.0095897 | 26.0373 | 9.8931 | 2.724 | -1490.1069 | 9.9305
[6 empty] | 58.82 | 33.8242 | 26 | 0.01057 | 0.013995 | 0.003147 | 0.0095678 | 26.0373 | 7.7869 | 1.7927 | -1492.2131 | 7.8242
[6 empty] | 58.84 | 33.0128 | 26 | 0.010557 | 0.01397 | 0.0031405 | 0.009546 | 26.0372 | 6.9755 | 1.4739 | -1493.0245 | 7.0128
[6 empty] | 58.86 | 24.9236 | 26 | 0.010544 | 0.013946 | 0.0031341 | 0.0095243 | 26.0371 | -1.1136 | 0.049754 | -1501.1136 | -1.0764
[6 empty] | 58.88 | 28.5053 | 26 | 0.01053 | 0.013921 | 0.0031277 | 0.0095026 | 26.0371 | 2.4682 | 0.21372 | -1497.5318 | 2.5053
[6 empty] | 58.9 | 21.0148 | 26 | 0.010517 | 0.013897 | 0.0031213 | 0.009481 | 26.037 | -5.0222 | 1.2002 | -1505.0222 | -4.9852
[6 empty] | 58.92 | 36.4176 | 26 | 0.010503 | 0.013872 | 0.003115 | 0.0094595 | 26.037 | 10.3807 | 2.959 | -1489.6193 | 10.4176
[6 empty] | 58.94 | 24.1576 | 26 | 0.01049 | 0.013848 | 0.0031086 | 0.0094381 | 26.0369 | -1.8793 | 0.1462 | -1501.8793 | -1.8424
[6 empty] | 58.96 | 23.7447 | 26 | 0.010477 | 0.013824 | 0.0031023 | 0.0094167 | 26.0368 | -2.2921 | 0.22127 | -1502.2921 | -2.2553
[6 empty] | 58.98 | 23.0033 | 26 | 0.010463 | 0.0138 | 0.003096 | 0.0093954 | 26.0368 | -3.0334 | 0.40002 | -1503.0334 | -2.9967
[6 empty] | 59 | 20.8082 | 26 | 0.01045 | 0.013776 | 0.0030897 | 0.0093742 | 26.0367 | -5.2285 | 1.3138 | -1505.2285 | -5.1918
[6 empty] | 59.02 | 29.7609 | 26 | 0.010437 | 0.013752 | 0.0030835 | 0.0093531 | 26.0366 | 3.7243 | 0.46607 | -1496.2757 | 3.7609
[6 empty] | 59.04 | 24.5758 | 26 | 0.010424 | 0.013728 | 0.0030772 | 0.009332 | 26.0366 | -1.4608 | 0.08683 | -1501.4608 | -1.4242
[6 empty] | 59.06 | 27.7927 | 26 | 0.01041 | 0.013704 | 0.003071 | 0.009311 | 26.0365 | 1.7562 | 0.11098 | -1498.2438 | 1.7927
[6 empty] | 59.08 | 21.9986 | 26 | 0.010397 | 0.01368 | 0.0030648 | 0.00929 | 26.0364 | -4.0378 | 0.74114 | -1504.0378 | -4.0014
[6 empty] | 59.1 | 28.5639 | 26 | 0.010384 | 0.013656 | 0.0030586 | 0.0092692 | 26.0364 | 2.5275 | 0.22365 | -1497.4725 | 2.5639
[6 empty] | 59.12 | 12.3768 | 26 | 0.010371 | 0.013632 | 0.0030524 | 0.0092484 | 26.0363 | -13.6595 | 15.0751 | -1513.6595 | -13.6232
[6 empty] | 59.14 | 32.8927 | 26 | 0.010358 | 0.013609 | 0.0030463 | 0.0092277 | 26.0362 | 6.8564 | 1.4292 | -1493.1436 | 6.8927
[6 empty] | 59.16 | 25.4981 | 26 | 0.010345 | 0.013585 | 0.0030401 | 0.009207 | 26.0362 | -0.53807 | 0.011355 | -1500.5381 | -0.5019
[6 empty] | 59.18 | 23.5288 | 26 | 0.010332 | 0.013562 | 0.003034 | 0.0091864 | 26.0361 | -2.5073 | 0.26719 | -1502.5073 | -2.4712
[6 empty] | 59.2 | 43.2352 | 26 | 0.010319 | 0.013538 | 0.0030279 | 0.0091659 | 26.0361 | 17.1991 | 6.8419 | -1482.8009 | 17.2352
[6 empty] | 59.22 | 23.2785 | 26 | 0.010306 | 0.013515 | 0.0030218 | 0.0091455 | 26.036 | -2.7575 | 0.32664 | -1502.7575 | -2.7215
[6 empty] | 59.24 | 16.0057 | 26 | 0.010293 | 0.013491 | 0.0030158 | 0.0091251 | 26.0359 | -10.0302 | 6.2855 | -1510.0302 | -9.9943
[6 empty] | 59.26 | 30.595 | 26 | 0.01028 | 0.013468 | 0.0030097 | 0.0091048 | 26.0359 | 4.5591 | 0.67939 | -1495.4409 | 4.595
[6 empty] | 59.28 | 25.0911 | 26 | 0.010267 | 0.013445 | 0.0030037 | 0.0090845 | 26.0358 | -0.94467 | 0.035566 | -1500.9447 | -0.90887
[6 empty] | 59.3 | 30.2907 | 26 | 0.010254 | 0.013422 | 0.0029977 | 0.0090643 | 26.0357 | 4.255 | 0.59771 | -1495.745 | 4.2907
[6 empty] | 59.32 | 31.5125 | 26 | 0.010241 | 0.013398 | 0.0029917 | 0.0090442 | 26.0357 | 5.4768 | 0.95186 | -1494.5232 | 5.5125
[6 empty] | 59.34 | 25.9358 | 26 | 0.010228 | 0.013375 | 0.0029858 | 0.0090242 | 26.0356 | -0.099773 | 0.00038382 | -1500.0998 | -0.064159
[6 empty] | 59.36 | 28.0795 | 26 | 0.010215 | 0.013352 | 0.0029798 | 0.0090042 | 26.0356 | 2.0439 | 0.14878 | -1497.9561 | 2.0795
[6 empty] | 59.38 | 22.8065 | 26 | 0.010202 | 0.013329 | 0.0029739 | 0.0089843 | 26.0355 | -3.229 | 0.45717 | -1503.229 | -3.1935
[6 empty] | 59.4 | 18.2634 | 26 | 0.01019 | 0.013307 | 0.002968 | 0.0089645 | 26.0354 | -7.772 | 3.3074 | -1507.772 | -7.7366
[6 empty] | 59.42 | 26.2673 | 26 | 0.010177 | 0.013284 | 0.0029621 | 0.0089447 | 26.0354 | 0.23197 | 0.0020486 | -1499.768 | 0.26734
[6 empty] | 59.44 | 27.2495 | 26 | 0.010164 | 0.013261 | 0.0029562 | 0.008925 | 26.0353 | 1.2142 | 0.054102 | -1498.7858 | 1.2495
[6 empty] | 59.46 | 30.9066 | 26 | 0.010151 | 0.013238 | 0.0029503 | 0.0089053 | 26.0352 | 4.8714 | 0.7678 | -1495.1286 | 4.9066
[6 empty] | 59.48 | 31.3898 | 26 | 0.010139 | 0.013216 | 0.0029445 | 0.0088857 | 26.0352 | 5.3546 | 0.91342 | -1494.6454 | 5.3898
[6 empty] | 59.5 | 22.3328 | 26 | 0.010126 | 0.013193 | 0.0029387 | 0.0088662 | 26.0351 | -3.7024 | 0.61379 | -1503.7024 | -3.6672
[6 empty] | 59.52 | 21.1351 | 26 | 0.010113 | 0.013171 | 0.0029328 | 0.0088468 | 26.0351 | -4.8999 | 1.136 | -1504.8999 | -4.8649
[6 empty] | 59.54 | 25.8207 | 26 | 0.010101 | 0.013148 | 0.0029271 | 0.0088274 | 26.035 | -0.21426 | 0.0017779 | -1500.2143 | -0.17926
[6 empty] | 59.56 | 27.9963 | 26 | 0.010088 | 0.013126 | 0.0029213 | 0.0088081 | 26.0349 | 1.9613 | 0.1374 | -1498.0387 | 1.9963
[6 empty] | 59.58 | 18.034 | 26 | 0.010076 | 0.013103 | 0.0029155 | 0.0087888 | 26.0349 | -8.0009 | 3.5497 | -1508.0009 | -7.966
[6 empty] | 59.6 | 40.2837 | 26 | 0.010063 | 0.013081 | 0.0029098 | 0.0087696 | 26.0348 | 14.2489 | 5.04 | -1485.7511 | 14.2837
[6 empty] | 59.62 | 25.1032 | 26 | 0.01005 | 0.013059 | 0.002904 | 0.0087505 | 26.0348 | -0.93159 | 0.034572 | -1500.9316 | -0.89683
[6 empty] | 59.64 | 26.3025 | 26 | 0.010038 | 0.013037 | 0.0028983 | 0.0087314 | 26.0347 | 0.2678 | 0.0027267 | -1499.7322 | 0.30251
[6 empty] | 59.66 | 31.7392 | 26 | 0.010026 | 0.013015 | 0.0028927 | 0.0087124 | 26.0346 | 5.7045 | 1.0253 | -1494.2955 | 5.7392
[6 empty] | 59.68 | 26.974 | 26 | 0.010013 | 0.012992 | 0.002887 | 0.0086934 | 26.0346 | 0.93943 | 0.032718 | -1499.0606 | 0.97401
[6 empty] | 59.7 | 37.4906 | 26 | 0.010001 | 0.01297 | 0.0028813 | 0.0086745 | 26.0345 | 11.4561 | 3.5007 | -1488.5439 | 11.4906
[6 empty] | 59.72 | 34.0394 | 26 | 0.0099882 | 0.012949 | 0.0028757 | 0.0086557 | 26.0345 | 8.0049 | 1.8825 | -1491.9951 | 8.0394
[6 empty] | 59.74 | 21.8927 | 26 | 0.0099758 | 0.012927 | 0.0028701 | 0.0086369 | 26.0344 | -4.1417 | 0.78352 | -1504.1417 | -4.1073
[6 empty] | 59.76 | 30.8205 | 26 | 0.0099635 | 0.012905 | 0.0028644 | 0.0086182 | 26.0344 | 4.7861 | 0.74324 | -1495.2139 | 4.8205
[6 empty] | 59.78 | 22.5571 | 26 | 0.0099511 | 0.012883 | 0.0028589 | 0.0085996 | 26.0343 | -3.4772 | 0.536 | -1503.4772 | -3.4429
[6 empty] | 59.8 | 26.254 | 26 | 0.0099388 | 0.012861 | 0.0028533 | 0.008581 | 26.0342 | 0.2198 | 0.0018402 | -1499.7802 | 0.25404
[6 empty] | 59.82 | 24.4381 | 26 | 0.0099265 | 0.01284 | 0.0028477 | 0.0085625 | 26.0342 | -1.5961 | 0.10424 | -1501.5961 | -1.5619
[6 empty] | 59.84 | 24.4686 | 26 | 0.0099142 | 0.012818 | 0.0028422 | 0.008544 | 26.0341 | -1.5655 | 0.10016 | -1501.5655 | -1.5314
[6 empty] | 59.86 | 22.3231 | 26 | 0.009902 | 0.012796 | 0.0028366 | 0.0085256 | 26.0341 | -3.711 | 0.61691 | -1503.711 | -3.6769
[6 empty] | 59.88 | 23.0592 | 26 | 0.0098897 | 0.012775 | 0.0028311 | 0.0085073 | 26.034 | -2.9748 | 0.38378 | -1502.9748 | -2.9408
[6 empty] | 59.9 | 22.0792 | 26 | 0.0098775 | 0.012753 | 0.0028256 | 0.008489 | 26.0339 | -3.9548 | 0.70838 | -1503.9548 | -3.9208
[6 empty] | 59.92 | 22.8631 | 26 | 0.0098654 | 0.012732 | 0.0028202 | 0.0084708 | 26.0339 | -3.1708 | 0.43974 | -1503.1708 | -3.1369
[6 empty] | 59.94 | 28.7092 | 26 | 0.0098532 | 0.012711 | 0.0028147 | 0.0084526 | 26.0338 | 2.6754 | 0.24932 | -1497.3246 | 2.7092
[6 empty] | 59.96 | 29.1364 | 26 | 0.0098411 | 0.012689 | 0.0028093 | 0.0084345 | 26.0338 | 3.1026 | 0.33039 | -1496.8974 | 3.1364
[6 empty] | 59.98 | 30.2532 | 26 | 0.0098289 | 0.012668 | 0.0028038 | 0.0084164 | 26.0337 | 4.2194 | 0.58849 | -1495.7806 | 4.2532
[6 empty] | 60 | 29.9029 | 26 | 0.0098168 | 0.012647 | 0.0027984 | 0.0083984 | 26.0337 | 3.8692 | 0.50065 | -1496.1308 | 3.9029
[6 empty] | 60.02 | 27.4553 | 26 | 0.0098048 | 0.012626 | 0.002793 | 0.0083805 | 26.0336 | 1.4217 | 0.073616 | -1498.5783 | 1.4553
[6 empty] | 60.04 | 20.9705 | 26 | 0.0097927 | 0.012605 | 0.0027876 | 0.0083626 | 26.0335 | -5.0631 | 1.2224 | -1505.0631 | -5.0295
[6 empty] | 60.06 | 26.2324 | 26 | 0.0097807 | 0.012584 | 0.0027823 | 0.0083448 | 26.0335 | 0.19894 | 0.0015087 | -1499.8011 | 0.23243
[6 empty] | 60.08 | 31.9397 | 26 | 0.0097687 | 0.012563 | 0.0027769 | 0.008327 | 26.0334 | 5.9063 | 1.0922 | -1494.0937 | 5.9397
[6 empty] | 60.1 | 29.3192 | 26 | 0.0097567 | 0.012542 | 0.0027716 | 0.0083093 | 26.0334 | 3.2858 | 0.36824 | -1496.7142 | 3.3192
[6 empty] | 60.12 | 29.7683 | 26 | 0.0097448 | 0.012521 | 0.0027662 | 0.0082917 | 26.0333 | 3.735 | 0.46863 | -1496.265 | 3.7683
[6 empty] | 60.14 | 19.9882 | 26 | 0.0097328 | 0.0125 | 0.0027609 | 0.0082741 | 26.0333 | -6.0451 | 1.8282 | -1506.0451 | -6.0118
[6 empty] | 60.16 | 38.7419 | 26 | 0.0097209 | 0.012479 | 0.0027556 | 0.0082565 | 26.0332 | 12.7086 | 4.1689 | -1487.2914 | 12.7419
[6 empty] | 60.18 | 30.1442 | 26 | 0.009709 | 0.012459 | 0.0027504 | 0.0082391 | 26.0332 | 4.1111 | 0.56067 | -1495.8889 | 4.1442
[6 empty] | 60.2 | 25.2943 | 26 | 0.0096971 | 0.012438 | 0.0027451 | 0.0082216 | 26.0331 | -0.73878 | 0.021578 | -1500.7388 | -0.70568
[6 empty] | 60.22 | 19.0096 | 26 | 0.0096853 | 0.012417 | 0.0027399 | 0.0082043 | 26.033 | -7.0234 | 2.5949 | -1507.0234 | -6.9904
[6 empty] | 60.24 | 26.2132 | 26 | 0.0096734 | 0.012397 | 0.0027346 | 0.0081869 | 26.033 | 0.18022 | 0.0012391 | -1499.8198 | 0.21321
[6 empty] | 60.26 | 24.4214 | 26 | 0.0096616 | 0.012376 | 0.0027294 | 0.0081697 | 26.0329 | -1.6115 | 0.10634 | -1501.6115 | -1.5786
[6 empty] | 60.28 | 32.6679 | 26 | 0.0096499 | 0.012356 | 0.0027242 | 0.0081525 | 26.0329 | 6.635 | 1.3476 | -1493.365 | 6.6679
[6 empty] | 60.3 | 24.6959 | 26 | 0.0096381 | 0.012335 | 0.002719 | 0.0081353 | 26.0328 | -1.3369 | 0.072375 | -1501.3369 | -1.3041
[6 empty] | 60.32 | 32.2677 | 26 | 0.0096263 | 0.012315 | 0.0027139 | 0.0081182 | 26.0328 | 6.2349 | 1.2047 | -1493.7651 | 6.2677
[6 empty] | 60.34 | 32.2017 | 26 | 0.0096146 | 0.012295 | 0.0027087 | 0.0081012 | 26.0327 | 6.169 | 1.1818 | -1493.831 | 6.2017
[6 empty] | 60.36 | 30.9241 | 26 | 0.0096029 | 0.012274 | 0.0027036 | 0.0080842 | 26.0327 | 4.8915 | 0.77371 | -1495.1085 | 4.9241
[6 empty] | 60.38 | 25.5132 | 26 | 0.0095912 | 0.012254 | 0.0026984 | 0.0080672 | 26.0326 | -0.51943 | 0.010575 | -1500.5194 | -0.48682
[6 empty] | 60.4 | 36.7769 | 26 | 0.0095796 | 0.012234 | 0.0026933 | 0.0080504 | 26.0326 | 10.7444 | 3.139 | -1489.2556 | 10.7769
[6 empty] | 60.42 | 19.8172 | 26 | 0.009568 | 0.012214 | 0.0026882 | 0.0080335 | 26.0325 | -6.2153 | 1.9493 | -1506.2153 | -6.1828
[6 empty] | 60.44 | 21.9255 | 26 | 0.0095563 | 0.012194 | 0.0026831 | 0.0080167 | 26.0324 | -4.107 | 0.76929 | -1504.107 | -4.0745
[6 empty] | 60.46 | 33.3345 | 26 | 0.0095447 | 0.012174 | 0.0026781 | 0.008 | 26.0324 | 7.3021 | 1.5996 | -1492.6979 | 7.3345
[6 empty] | 60.48 | 30.4609 | 26 | 0.0095332 | 0.012154 | 0.002673 | 0.0079833 | 26.0323 | 4.4286 | 0.64386 | -1495.5714 | 4.4609
[6 empty] | 60.5 | 28.1469 | 26 | 0.0095216 | 0.012134 | 0.002668 | 0.0079667 | 26.0323 | 2.1146 | 0.15887 | -1497.8854 | 2.1469
[6 empty] | 60.52 | 27.9658 | 26 | 0.0095101 | 0.012114 | 0.0026629 | 0.0079501 | 26.0322 | 1.9335 | 0.13368 | -1498.0665 | 1.9658
[6 empty] | 60.54 | 27.5405 | 26 | 0.0094986 | 0.012094 | 0.0026579 | 0.0079336 | 26.0322 | 1.5084 | 0.082611 | -1498.4916 | 1.5405
[6 empty] | 60.56 | 26.0055 | 26 | 0.0094871 | 0.012074 | 0.0026529 | 0.0079172 | 26.0321 | -0.026613 | 2.7235e-05 | -1500.0266 | 0.0055186
[6 empty] | 60.58 | 23.963 | 26 | 0.0094756 | 0.012055 | 0.0026479 | 0.0079007 | 26.0321 | -2.0691 | 0.17865 | -1502.0691 | -2.037
[6 empty] | 60.6 | 30.1242 | 26 | 0.0094642 | 0.012035 | 0.002643 | 0.0078844 | 26.032 | 4.0922 | 0.55589 | -1495.9078 | 4.1242
[6 empty] | 60.62 | 18.8391 | 26 | 0.0094527 | 0.012015 | 0.002638 | 0.0078681 | 26.032 | -7.1928 | 2.7462 | -1507.1928 | -7.1609
[6 empty] | 60.64 | 22.8904 | 26 | 0.0094413 | 0.011996 | 0.0026331 | 0.0078518 | 26.0319 | -3.1415 | 0.43115 | -1503.1415 | -3.1096
[6 empty] | 60.66 | 35.6035 | 26 | 0.00943 | 0.011976 | 0.0026281 | 0.0078356 | 26.0319 | 9.5716 | 2.5732 | -1490.4284 | 9.6035
[6 empty] | 60.68 | 32.1818 | 26 | 0.0094186 | 0.011957 | 0.0026232 | 0.0078194 | 26.0318 | 6.15 | 1.1753 | -1493.85 | 6.1818
[6 empty] | 60.7 | 17.4327 | 26 | 0.0094072 | 0.011937 | 0.0026183 | 0.0078033 | 26.0318 | -8.5991 | 4.2417 | -1508.5991 | -8.5673
[6 empty] | 60.72 | 22.6001 | 26 | 0.0093959 | 0.011918 | 0.0026134 | 0.0077872 | 26.0317 | -3.4316 | 0.52107 | -1503.4316 | -3.3999
[6 empty] | 60.74 | 27.4436 | 26 | 0.0093846 | 0.011899 | 0.0026086 | 0.0077712 | 26.0317 | 1.412 | 0.072647 | -1498.588 | 1.4436
[6 empty] | 60.76 | 29.9241 | 26 | 0.0093733 | 0.011879 | 0.0026037 | 0.0077553 | 26.0316 | 3.8925 | 0.50633 | -1496.1075 | 3.9241
[6 empty] | 60.78 | 36.3962 | 26 | 0.0093621 | 0.01186 | 0.0025989 | 0.0077393 | 26.0316 | 10.3646 | 2.9516 | -1489.6354 | 10.3962
[6 empty] | 60.8 | 26.4771 | 26 | 0.0093508 | 0.011841 | 0.002594 | 0.0077235 | 26.0315 | 0.44561 | 0.0074996 | -1499.5544 | 0.47712
[6 empty] | 60.82 | 31.8309 | 26 | 0.0093396 | 0.011822 | 0.0025892 | 0.0077077 | 26.0315 | 5.7995 | 1.0566 | -1494.2005 | 5.8309
[6 empty] | 60.84 | 28.3224 | 26 | 0.0093284 | 0.011803 | 0.0025844 | 0.0076919 | 26.0314 | 2.291 | 0.18532 | -1497.709 | 2.3224
[6 empty] | 60.86 | 24.234 | 26 | 0.0093172 | 0.011784 | 0.0025796 | 0.0076762 | 26.0314 | -1.7974 | 0.1333 | -1501.7974 | -1.766
[6 empty] | 60.88 | 12.103 | 26 | 0.0093061 | 0.011765 | 0.0025748 | 0.0076605 | 26.0313 | -13.9283 | 16.0287 | -1513.9283 | -13.897
[6 empty] | 60.9 | 32.7898 | 26 | 0.0092949 | 0.011746 | 0.0025701 | 0.0076449 | 26.0313 | 6.7585 | 1.3931 | -1493.2415 | 6.7898
[6 empty] | 60.92 | 31.7281 | 26 | 0.0092838 | 0.011727 | 0.0025653 | 0.0076293 | 26.0312 | 5.6969 | 1.0229 | -1494.3031 | 5.7281
[6 empty] | 60.94 | 23.8345 | 26 | 0.0092727 | 0.011708 | 0.0025606 | 0.0076138 | 26.0312 | -2.1966 | 0.20244 | -1502.1966 | -2.1655
[6 empty] | 60.96 | 29.6557 | 26 | 0.0092616 | 0.011689 | 0.0025558 | 0.0075983 | 26.0311 | 3.6246 | 0.443 | -1496.3754 | 3.6557
[6 empty] | 60.98 | 36.555 | 26 | 0.0092506 | 0.01167 | 0.0025511 | 0.0075828 | 26.0311 | 10.5239 | 3.0298 | -1489.4761 | 10.555
[6 empty] | 61 | 32.4997 | 26 | 0.0092395 | 0.011651 | 0.0025464 | 0.0075674 | 26.031 | 6.4687 | 1.2875 | -1493.5313 | 6.4997
[6 empty] | 61.02 | 19.7941 | 26 | 0.0092285 | 0.011633 | 0.0025417 | 0.0075521 | 26.031 | -6.2369 | 1.9652 | -1506.2369 | -6.2059
[6 empty] | 61.04 | 32.1113 | 26 | 0.0092175 | 0.011614 | 0.0025371 | 0.0075368 | 26.0309 | 6.0804 | 1.1513 | -1493.9196 | 6.1113
[6 empty] | 61.06 | 34.297 | 26 | 0.0092065 | 0.011596 | 0.0025324 | 0.0075216 | 26.0309 | 8.2661 | 1.9923 | -1491.7339 | 8.297
[6 empty] | 61.08 | 17.1516 | 26 | 0.0091955 | 0.011577 | 0.0025278 | 0.0075064 | 26.0308 | -8.8792 | 4.5967 | -1508.8792 | -8.8484
[6 empty] | 61.1 | 30.0442 | 26 | 0.0091846 | 0.011558 | 0.0025231 | 0.0074912 | 26.0308 | 4.0134 | 0.53612 | -1495.9866 | 4.0442
[6 empty] | 61.12 | 23.2785 | 26 | 0.0091737 | 0.01154 | 0.0025185 | 0.0074761 | 26.0307 | -2.7522 | 0.3254 | -1502.7522 | -2.7215
[6 empty] | 61.14 | 30.2717 | 26 | 0.0091628 | 0.011522 | 0.0025139 | 0.007461 | 26.0307 | 4.2411 | 0.59417 | -1495.7589 | 4.2717
[6 empty] | 61.16 | 28.6912 | 26 | 0.0091519 | 0.011503 | 0.0025093 | 0.007446 | 26.0306 | 2.6606 | 0.24672 | -1497.3394 | 2.6912
[6 empty] | 61.18 | 15.7639 | 26 | 0.009141 | 0.011485 | 0.0025047 | 0.007431 | 26.0306 | -10.2667 | 6.6865 | -1510.2667 | -10.2361
[6 empty] | 61.2 | 30.9797 | 26 | 0.0091302 | 0.011467 | 0.0025001 | 0.0074161 | 26.0305 | 4.9492 | 0.79066 | -1495.0508 | 4.9797
[6 empty] | 61.22 | 28.7373 | 26 | 0.0091193 | 0.011448 | 0.0024956 | 0.0074012 | 26.0305 | 2.7069 | 0.25497 | -1497.2931 | 2.7373
[6 empty] | 61.24 | 31.6532 | 26 | 0.0091085 | 0.01143 | 0.002491 | 0.0073864 | 26.0304 | 5.6228 | 0.99882 | -1494.3772 | 5.6532
[6 empty] | 61.26 | 27.4445 | 26 | 0.0090977 | 0.011412 | 0.0024865 | 0.0073716 | 26.0304 | 1.4141 | 0.072864 | -1498.5859 | 1.4445
[6 empty] | 61.28 | 27.4847 | 26 | 0.009087 | 0.011394 | 0.002482 | 0.0073568 | 26.0303 | 1.4544 | 0.076964 | -1498.5456 | 1.4847
[6 empty] | 61.3 | 29.0418 | 26 | 0.0090762 | 0.011376 | 0.0024775 | 0.0073421 | 26.0303 | 3.0115 | 0.31228 | -1496.9885 | 3.0418
[6 empty] | 61.32 | 31.0171 | 26 | 0.0090655 | 0.011358 | 0.002473 | 0.0073275 | 26.0302 | 4.9869 | 0.80178 | -1495.0131 | 5.0171
[6 empty] | 61.34 | 22.8002 | 26 | 0.0090548 | 0.01134 | 0.0024685 | 0.0073128 | 26.0302 | -3.2299 | 0.45756 | -1503.2299 | -3.1998
[6 empty] | 61.36 | 32.2123 | 26 | 0.0090441 | 0.011322 | 0.002464 | 0.0072983 | 26.0301 | 6.1822 | 1.1865 | -1493.8178 | 6.2123
[6 empty] | 61.38 | 26.1691 | 26 | 0.0090334 | 0.011304 | 0.0024595 | 0.0072837 | 26.0301 | 0.13897 | 0.000738 | -1499.861 | 0.16905
[6 empty] | 61.4 | 18.0862 | 26 | 0.0090228 | 0.011286 | 0.0024551 | 0.0072692 | 26.03 | -7.9438 | 3.4891 | -1507.9438 | -7.9138
[6 empty] | 61.42 | 33.7482 | 26 | 0.0090121 | 0.011268 | 0.0024507 | 0.0072548 | 26.03 | 7.7182 | 1.7652 | -1492.2818 | 7.7482
[6 empty] | 61.44 | 29.5607 | 26 | 0.0090015 | 0.01125 | 0.0024462 | 0.0072404 | 26.0299 | 3.5308 | 0.42173 | -1496.4692 | 3.5607
[6 empty] | 61.46 | 34.301 | 26 | 0.0089909 | 0.011233 | 0.0024418 | 0.007226 | 26.0299 | 8.2711 | 1.9944 | -1491.7289 | 8.301
[6 empty] | 61.48 | 25.7944 | 26 | 0.0089803 | 0.011215 | 0.0024374 | 0.0072117 | 26.0298 | -0.2354 | 0.0021482 | -1500.2354 | -0.20555
[6 empty] | 61.5 | 24.5885 | 26 | 0.0089698 | 0.011197 | 0.002433 | 0.0071975 | 26.0298 | -1.4412 | 0.084478 | -1501.4412 | -1.4115
[6 empty] | 61.52 | 22.548 | 26 | 0.0089592 | 0.01118 | 0.0024286 | 0.0071832 | 26.0298 | -3.4817 | 0.53763 | -1503.4817 | -3.452
[6 empty] | 61.54 | 32.0353 | 26 | 0.0089487 | 0.011162 | 0.0024243 | 0.007169 | 26.0297 | 6.0056 | 1.1259 | -1493.9944 | 6.0353
[6 empty] | 61.56 | 25.8567 | 26 | 0.0089382 | 0.011145 | 0.0024199 | 0.0071549 | 26.0297 | -0.17292 | 0.0011564 | -1500.1729 | -0.14326
[6 empty] | 61.58 | 19.6115 | 26 | 0.0089277 | 0.011127 | 0.0024156 | 0.0071408 | 26.0296 | -6.4181 | 2.1004 | -1506.4181 | -6.3885
[6 empty] | 61.6 | 28.1113 | 26 | 0.0089172 | 0.01111 | 0.0024112 | 0.0071267 | 26.0296 | 2.0818 | 0.15417 | -1497.9182 | 2.1113
[6 empty] | 61.62 | 26.5191 | 26 | 0.0089068 | 0.011092 | 0.0024069 | 0.0071127 | 26.0295 | 0.48957 | 0.0090379 | -1499.5104 | 0.51909
[6 empty] | 61.64 | 30.8594 | 26 | 0.0088963 | 0.011075 | 0.0024026 | 0.0070987 | 26.0295 | 4.8299 | 0.75595 | -1495.1701 | 4.8594
[6 empty] | 61.66 | 35.4033 | 26 | 0.0088859 | 0.011058 | 0.0023983 | 0.0070848 | 26.0294 | 9.3739 | 2.482 | -1490.6261 | 9.4033
[6 empty] | 61.68 | 26.9592 | 26 | 0.0088755 | 0.01104 | 0.002394 | 0.0070709 | 26.0294 | 0.92979 | 0.032067 | -1499.0702 | 0.95917
[6 empty] | 61.7 | 24.7966 | 26 | 0.0088652 | 0.011023 | 0.0023898 | 0.007057 | 26.0293 | -1.2328 | 0.061288 | -1501.2328 | -1.2034
[6 empty] | 61.72 | 20.1323 | 26 | 0.0088548 | 0.011006 | 0.0023855 | 0.0070432 | 26.0293 | -5.8969 | 1.7273 | -1505.8969 | -5.8677
[6 empty] | 61.74 | 31.1918 | 26 | 0.0088445 | 0.010989 | 0.0023813 | 0.0070294 | 26.0292 | 5.1625 | 0.85444 | -1494.8375 | 5.1918
[6 empty] | 61.76 | 34.0613 | 26 | 0.0088341 | 0.010972 | 0.002377 | 0.0070157 | 26.0292 | 8.0321 | 1.8941 | -1491.9679 | 8.0613
[6 empty] | 61.78 | 26.687 | 26 | 0.0088238 | 0.010954 | 0.0023728 | 0.007002 | 26.0292 | 0.65785 | 0.016216 | -1499.3422 | 0.687
[6 empty] | 61.8 | 27.5299 | 26 | 0.0088135 | 0.010937 | 0.0023686 | 0.0069883 | 26.0291 | 1.5008 | 0.081816 | -1498.4992 | 1.5299
[6 empty] | 61.82 | 24.0533 | 26 | 0.0088033 | 0.01092 | 0.0023644 | 0.0069747 | 26.0291 | -1.9758 | 0.1623 | -1501.9758 | -1.9467
[6 empty] | 61.84 | 22.0014 | 26 | 0.008793 | 0.010903 | 0.0023602 | 0.0069611 | 26.029 | -4.0276 | 0.73732 | -1504.0276 | -3.9986
[6 empty] | 61.86 | 30.7676 | 26 | 0.0087828 | 0.010886 | 0.002356 | 0.0069476 | 26.029 | 4.7386 | 0.72982 | -1495.2614 | 4.7676
[6 empty] | 61.88 | 30.9832 | 26 | 0.0087726 | 0.01087 | 0.0023518 | 0.0069341 | 26.0289 | 4.9543 | 0.7922 | -1495.0457 | 4.9832
[6 empty] | 61.9 | 30.3179 | 26 | 0.0087624 | 0.010853 | 0.0023477 | 0.0069207 | 26.0289 | 4.289 | 0.60676 | -1495.711 | 4.3179
[6 empty] | 61.92 | 23.4927 | 26 | 0.0087522 | 0.010836 | 0.0023435 | 0.0069072 | 26.0288 | -2.5361 | 0.27378 | -1502.5361 | -2.5073
[6 empty] | 61.94 | 31.9908 | 26 | 0.008742 | 0.010819 | 0.0023394 | 0.0068939 | 26.0288 | 5.962 | 1.1111 | -1494.038 | 5.9908
[6 empty] | 61.96 | 25.6802 | 26 | 0.0087319 | 0.010802 | 0.0023352 | 0.0068805 | 26.0288 | -0.34854 | 0.0047305 | -1500.3485 | -0.31979
[6 empty] | 61.98 | 33.6399 | 26 | 0.0087218 | 0.010786 | 0.0023311 | 0.0068672 | 26.0287 | 7.6112 | 1.7221 | -1492.3888 | 7.6399
[6 empty] | 62 | 25.5194 | 26 | 0.0087117 | 0.010769 | 0.002327 | 0.006854 | 26.0287 | -0.50927 | 0.010163 | -1500.5093 | -0.48061
[6 empty] | 62.02 | 26.8685 | 26 | 0.0087016 | 0.010753 | 0.0023229 | 0.0068407 | 26.0286 | 0.83988 | 0.026254 | -1499.1601 | 0.8685
[6 empty] | 62.04 | 29.3004 | 26 | 0.0086915 | 0.010736 | 0.0023188 | 0.0068275 | 26.0286 | 3.2719 | 0.36536 | -1496.7281 | 3.3004
[6 empty] | 62.06 | 31.1636 | 26 | 0.0086814 | 0.010719 | 0.0023148 | 0.0068144 | 26.0285 | 5.1351 | 0.84616 | -1494.8649 | 5.1636
[6 empty] | 62.08 | 33.2857 | 26 | 0.0086714 | 0.010703 | 0.0023107 | 0.0068013 | 26.0285 | 7.2572 | 1.5823 | -1492.7428 | 7.2857
[6 empty] | 62.1 | 40.2576 | 26 | 0.0086614 | 0.010686 | 0.0023067 | 0.0067882 | 26.0284 | 14.2291 | 5.0293 | -1485.7709 | 14.2576
[6 empty] | 62.12 | 35.064 | 26 | 0.0086514 | 0.01067 | 0.0023026 | 0.0067752 | 26.0284 | 9.0356 | 2.3284 | -1490.9644 | 9.064
[6 empty] | 62.14 | 29.183 | 26 | 0.0086414 | 0.010654 | 0.0022986 | 0.0067622 | 26.0284 | 3.1546 | 0.34101 | -1496.8454 | 3.183
[6 empty] | 62.16 | 20.7466 | 26 | 0.0086314 | 0.010637 | 0.0022946 | 0.0067492 | 26.0283 | -5.2818 | 1.3447 | -1505.2818 | -5.2534
[6 empty] | 62.18 | 28.8625 | 26 | 0.0086215 | 0.010621 | 0.0022905 | 0.0067363 | 26.0283 | 2.8342 | 0.27832 | -1497.1658 | 2.8625
[6 empty] | 62.2 | 34.6062 | 26 | 0.0086115 | 0.010605 | 0.0022866 | 0.0067234 | 26.0282 | 8.5779 | 2.1262 | -1491.4221 | 8.6062
[6 empty] | 62.22 | 33.2731 | 26 | 0.0086016 | 0.010588 | 0.0022826 | 0.0067106 | 26.0282 | 7.2449 | 1.5775 | -1492.7551 | 7.2731
[6 empty] | 62.24 | 33.267 | 26 | 0.0085917 | 0.010572 | 0.0022786 | 0.0066977 | 26.0281 | 7.2389 | 1.5752 | -1492.7611 | 7.267
[6 empty] | 62.26 | 27.1809 | 26 | 0.0085818 | 0.010556 | 0.0022746 | 0.006685 | 26.0281 | 1.1528 | 0.048895 | -1498.8472 | 1.1809
[6 empty] | 62.28 | 28.4384 | 26 | 0.0085719 | 0.01054 | 0.0022707 | 0.0066722 | 26.0281 | 2.4104 | 0.2043 | -1497.5896 | 2.4384
[6 empty] | 62.3 | 41.6158 | 26 | 0.0085621 | 0.010524 | 0.0022667 | 0.0066595 | 26.028 | 15.5878 | 5.8386 | -1484.4122 | 15.6158
[6 empty] | 62.32 | 38.2419 | 26 | 0.0085523 | 0.010508 | 0.0022628 | 0.0066469 | 26.028 | 12.2139 | 3.901 | -1487.7861 | 12.2419
[6 empty] | 62.34 | 34.5124 | 26 | 0.0085424 | 0.010492 | 0.0022588 | 0.0066342 | 26.0279 | 8.4845 | 2.0858 | -1491.5155 | 8.5124
[6 empty] | 62.36 | 47.6813 | 26 | 0.0085327 | 0.010476 | 0.0022549 | 0.0066216 | 26.0279 | 21.6534 | 9.8334 | -1478.3466 | 21.6813
[6 empty] | 62.38 | 42.2167 | 26 | 0.0085229 | 0.01046 | 0.002251 | 0.0066091 | 26.0278 | 16.1888 | 6.2079 | -1483.8112 | 16.2167
[6 empty] | 62.4 | 35.7267 | 26 | 0.0085131 | 0.010444 | 0.0022471 | 0.0065966 | 26.0278 | 9.6989 | 2.633 | -1490.3011 | 9.7267
[6 empty] | 62.42 | 31.5645 | 26 | 0.0085034 | 0.010428 | 0.0022432 | 0.0065841 | 26.0278 | 5.5367 | 0.97119 | -1494.4633 | 5.5645
[6 empty] | 62.44 | 46.6183 | 26 | 0.0084936 | 0.010412 | 0.0022394 | 0.0065716 | 26.0277 | 20.5906 | 9.0945 | -1479.4094 | 20.6183
[6 empty] | 62.46 | 31.5094 | 26 | 0.0084839 | 0.010397 | 0.0022355 | 0.0065592 | 26.0277 | 5.4817 | 0.95367 | -1494.5183 | 5.5094
[6 empty] | 62.48 | 27.7589 | 26 | 0.0084742 | 0.010381 | 0.0022316 | 0.0065468 | 26.0276 | 1.7313 | 0.10798 | -1498.2687 | 1.7589
[6 empty] | 62.5 | 47.1107 | 26 | 0.0084645 | 0.010365 | 0.0022278 | 0.0065345 | 26.0276 | 21.0831 | 9.4352 | -1478.9169 | 21.1107
[6 empty] | 62.52 | 45.267 | 26 | 0.0084549 | 0.010349 | 0.002224 | 0.0065222 | 26.0276 | 19.2394 | 8.1772 | -1480.7606 | 19.267
[6 empty] | 62.54 | 45.6555 | 26 | 0.0084452 | 0.010334 | 0.0022201 | 0.0065099 | 26.0275 | 19.628 | 8.4384 | -1480.372 | 19.6555
[6 empty] | 62.56 | 57.3045 | 26 | 0.0084356 | 0.010318 | 0.0022163 | 0.0064976 | 26.0275 | 31.277 | 17.0711 | -1468.723 | 31.3045
[6 empty] | 62.58 | 59.9987 | 26 | 0.008426 | 0.010303 | 0.0022125 | 0.0064854 | 26.0274 | 33.9713 | 19.2346 | -1466.0287 | 33.9987
[6 empty] | 62.6 | 85.2209 | 26 | 0.0084164 | 0.010287 | 0.0022087 | 0.0064733 | 26.0274 | 59.1935 | 41.1152 | -1440.8065 | 59.2209
[6 empty] | 62.62 | 74.3134 | 26 | 0.0084068 | 0.010271 | 0.0022049 | 0.0064611 | 26.0273 | 48.286 | 31.3745 | -1451.714 | 48.3134
[6 empty] | 62.64 | 88.0466 | 26 | 0.0083972 | 0.010256 | 0.0022012 | 0.006449 | 26.0273 | 62.0193 | 43.6859 | -1437.9807 | 62.0466
[6 empty] | 62.66 | 87.3289 | 26 | 0.0083877 | 0.010241 | 0.0021974 | 0.0064369 | 26.0273 | 61.3017 | 43.0315 | -1438.6983 | 61.3289
[6 empty] | 62.68 | 113.2291 | 26 | 0.0083781 | 0.010225 | 0.0021936 | 0.0064249 | 26.0272 | 87.2018 | 67.1573 | -1412.7982 | 87.2291
[6 empty] | 62.7 | 142.461 | 26 | 0.0083686 | 0.01021 | 0.0021899 | 0.0064129 | 26.0272 | 116.4338 | 95.1617 | -1383.5662 | 116.461
[6 empty] | 62.72 | 177.8582 | 26 | 0.0083591 | 0.010194 | 0.0021861 | 0.0064009 | 26.0271 | 151.831 | 129.6126 | -1348.169 | 151.8582
[6 empty] | 62.74 | 247.3935 | 26 | 0.0083496 | 0.010179 | 0.0021824 | 0.006389 | 26.0271 | 221.3664 | 198.0775 | -1278.6336 | 221.3935
[6 empty] | 62.76 | 355.6898 | 26 | 0.0083402 | 0.010164 | 0.0021787 | 0.0063771 | 26.0271 | 329.6628 | 305.5402 | -1170.3372 | 329.6898
[6 empty] | 62.78 | 501.3227 | 26 | 0.0083307 | 0.010149 | 0.002175 | 0.0063652 | 26.027 | 475.2957 | 450.6199 | -1024.7043 | 475.3227
[6 empty] | 62.8 | 725.543 | 26 | 0.0083213 | 0.010133 | 0.0021713 | 0.0063534 | 26.027 | 699.516 | 674.4227 | -800.484 | 699.543
[6 empty] | 62.82 | 830.8741 | 26 | 0.0083118 | 0.010118 | 0.0021676 | 0.0063416 | 26.0269 | 804.8471 | 779.6355 | -695.1529 | 804.8741
[6 empty] | 62.84 | 697.4234 | 26 | 0.0083024 | 0.010103 | 0.0021639 | 0.0063298 | 26.0269 | 671.3965 | 646.3409 | -828.6035 | 671.4234
[6 empty] | 62.86 | 531.4142 | 26 | 0.008293 | 0.010088 | 0.0021602 | 0.0063181 | 26.0269 | 505.3873 | 480.6352 | -994.6127 | 505.4142
[6 empty] | 62.88 | 332.6278 | 26 | 0.0082837 | 0.010073 | 0.0021566 | 0.0063064 | 26.0268 | 306.601 | 282.6107 | -1193.399 | 306.6278
[6 empty] | 62.9 | 256.4023 | 26 | 0.0082743 | 0.010058 | 0.0021529 | 0.0062947 | 26.0268 | 230.3755 | 206.9907 | -1269.6245 | 230.4023
[6 empty] | 62.92 | 166.1269 | 26 | 0.008265 | 0.010043 | 0.0021493 | 0.0062831 | 26.0267 | 140.1002 | 118.151 | -1359.8998 | 140.1269
[6 empty] | 62.94 | 137.8187 | 26 | 0.0082557 | 0.010028 | 0.0021456 | 0.0062714 | 26.0267 | 111.792 | 90.6804 | -1388.208 | 111.8187
[6 empty] | 62.96 | 140.1953 | 26 | 0.0082463 | 0.010013 | 0.002142 | 0.0062599 | 26.0267 | 114.1687 | 92.9738 | -1385.8313 | 114.1953
[6 empty] | 62.98 | 91.6935 | 26 | 0.008237 | 0.0099982 | 0.0021384 | 0.0062483 | 26.0266 | 65.6669 | 47.0278 | -1434.3331 | 65.6935
[6 empty] | 63 | 89.528 | 26 | 0.0082278 | 0.0099833 | 0.0021348 | 0.0062368 | 26.0266 | 63.5014 | 45.041 | -1436.4986 | 63.528
[6 empty] | 63.02 | 85.0428 | 26 | 0.0082185 | 0.0099685 | 0.0021312 | 0.0062253 | 26.0265 | 59.0162 | 40.9548 | -1440.9838 | 59.0428
[6 empty] | 63.04 | 88.2438 | 26 | 0.0082093 | 0.0099537 | 0.0021276 | 0.0062139 | 26.0265 | 62.2173 | 43.867 | -1437.7827 | 62.2438
[6 empty] | 63.06 | 74.0211 | 26 | 0.0082 | 0.0099389 | 0.002124 | 0.0062025 | 26.0265 | 47.9946 | 31.1193 | -1452.0054 | 48.0211
[6 empty] | 63.08 | 55.2924 | 26 | 0.0081908 | 0.0099242 | 0.0021205 | 0.0061911 | 26.0264 | 29.266 | 15.4903 | -1470.734 | 29.2924
[6 empty] | 63.1 | 59.7868 | 26 | 0.0081816 | 0.0099095 | 0.0021169 | 0.0061797 | 26.0264 | 33.7605 | 19.0639 | -1466.2395 | 33.7868
[6 empty] | 63.12 | 44.9051 | 26 | 0.0081724 | 0.0098949 | 0.0021133 | 0.0061684 | 26.0263 | 18.8788 | 7.9369 | -1481.1212 | 18.9051
[6 empty] | 63.14 | 48.3522 | 26 | 0.0081633 | 0.0098802 | 0.0021098 | 0.0061571 | 26.0263 | 22.3259 | 10.3087 | -1477.6741 | 22.3522
[6 empty] | 63.16 | 32.4559 | 26 | 0.0081541 | 0.0098656 | 0.0021063 | 0.0061458 | 26.0263 | 6.4297 | 1.2737 | -1493.5703 | 6.4559
[6 empty] | 63.18 | 40.8189 | 26 | 0.008145 | 0.0098511 | 0.0021027 | 0.0061346 | 26.0262 | 14.7927 | 5.3608 | -1485.2073 | 14.8189
[6 empty] | 63.2 | 44.4691 | 26 | 0.0081358 | 0.0098365 | 0.0020992 | 0.0061234 | 26.0262 | 18.4429 | 7.6489 | -1481.5571 | 18.4691
[6 empty] | 63.22 | 42.6333 | 26 | 0.0081267 | 0.009822 | 0.0020957 | 0.0061122 | 26.0262 | 16.6072 | 6.4691 | -1483.3928 | 16.6333
[6 empty] | 63.24 | 48.1155 | 26 | 0.0081176 | 0.0098075 | 0.0020922 | 0.0061011 | 26.0261 | 22.0894 | 10.141 | -1477.9106 | 22.1155
[6 empty] | 63.26 | 40.695 | 26 | 0.0081086 | 0.0097931 | 0.0020887 | 0.00609 | 26.0261 | 14.6689 | 5.2876 | -1485.3311 | 14.695
[6 empty] | 63.28 | 38.8216 | 26 | 0.0080995 | 0.0097787 | 0.0020852 | 0.0060789 | 26.026 | 12.7956 | 4.2174 | -1487.2044 | 12.8216
[6 empty] | 63.3 | 44.5102 | 26 | 0.0080904 | 0.0097643 | 0.0020818 | 0.0060679 | 26.026 | 18.4842 | 7.6761 | -1481.5158 | 18.5102
[6 empty] | 63.32 | 27.4619 | 26 | 0.0080814 | 0.00975 | 0.0020783 | 0.0060569 | 26.026 | 1.4359 | 0.075081 | -1498.5641 | 1.4619
[6 empty] | 63.34 | 35.5452 | 26 | 0.0080724 | 0.0097357 | 0.0020748 | 0.0060459 | 26.0259 | 9.5193 | 2.5494 | -1490.4807 | 9.5452
[6 empty] | 63.36 | 33.5958 | 26 | 0.0080634 | 0.0097214 | 0.0020714 | 0.0060349 | 26.0259 | 7.5699 | 1.7057 | -1492.4301 | 7.5958
[6 empty] | 63.38 | 40.4729 | 26 | 0.0080544 | 0.0097071 | 0.0020679 | 0.006024 | 26.0259 | 14.447 | 5.157 | -1485.553 | 14.4729
[6 empty] | 63.4 | 30.899 | 26 | 0.0080454 | 0.0096929 | 0.0020645 | 0.0060131 | 26.0258 | 4.8732 | 0.76857 | -1495.1268 | 4.899
[6 empty] | 63.42 | 36.966 | 26 | 0.0080365 | 0.0096787 | 0.0020611 | 0.0060022 | 26.0258 | 10.9402 | 3.2378 | -1489.0598 | 10.966
[6 empty] | 63.44 | 30.8753 | 26 | 0.0080275 | 0.0096646 | 0.0020577 | 0.0059914 | 26.0257 | 4.8496 | 0.76172 | -1495.1504 | 4.8753
[6 empty] | 63.46 | 40.4423 | 26 | 0.0080186 | 0.0096505 | 0.0020543 | 0.0059806 | 26.0257 | 14.4166 | 5.1391 | -1485.5834 | 14.4423
[6 empty] | 63.48 | 33.3154 | 26 | 0.0080097 | 0.0096364 | 0.0020509 | 0.0059698 | 26.0257 | 7.2897 | 1.5951 | -1492.7103 | 7.3154
[6 empty] | 63.5 | 38.3214 | 26 | 0.0080008 | 0.0096223 | 0.0020475 | 0.005959 | 26.0256 | 12.2958 | 3.9452 | -1487.7042 | 12.3214
[6 empty] | 63.52 | 48.9233 | 26 | 0.0079919 | 0.0096083 | 0.0020441 | 0.0059483 | 26.0256 | 22.8978 | 10.7169 | -1477.1022 | 22.9233
[6 empty] | 63.54 | 43.6919 | 26 | 0.0079831 | 0.0095943 | 0.0020407 | 0.0059376 | 26.0256 | 17.6663 | 7.1432 | -1482.3337 | 17.6919
[6 empty] | 63.56 | 31.0411 | 26 | 0.0079742 | 0.0095803 | 0.0020374 | 0.005927 | 26.0255 | 5.0156 | 0.81041 | -1494.9844 | 5.0411
[6 empty] | 63.58 | 34.6789 | 26 | 0.0079654 | 0.0095664 | 0.002034 | 0.0059163 | 26.0255 | 8.6534 | 2.1593 | -1491.3466 | 8.6789
[6 empty] | 63.6 | 32.7284 | 26 | 0.0079565 | 0.0095524 | 0.0020307 | 0.0059057 | 26.0254 | 6.7029 | 1.3728 | -1493.2971 | 6.7284
[6 empty] | 63.62 | 46.167 | 26 | 0.0079477 | 0.0095386 | 0.0020273 | 0.0058951 | 26.0254 | 20.1415 | 8.7873 | -1479.8585 | 20.167
[6 empty] | 63.64 | 34.9351 | 26 | 0.0079389 | 0.0095247 | 0.002024 | 0.0058846 | 26.0254 | 8.9097 | 2.2723 | -1491.0903 | 8.9351
[6 empty] | 63.66 | 55.3906 | 26 | 0.0079302 | 0.0095109 | 0.0020207 | 0.0058741 | 26.0253 | 29.3652 | 15.5679 | -1470.6348 | 29.3906
[6 empty] | 63.68 | 35.7237 | 26 | 0.0079214 | 0.0094971 | 0.0020174 | 0.0058636 | 26.0253 | 9.6984 | 2.6329 | -1490.3016 | 9.7237
[6 empty] | 63.7 | 34.7442 | 26 | 0.0079126 | 0.0094834 | 0.0020141 | 0.0058531 | 26.0253 | 8.719 | 2.188 | -1491.281 | 8.7442
[6 empty] | 63.72 | 41.4069 | 26 | 0.0079039 | 0.0094696 | 0.0020108 | 0.0058427 | 26.0252 | 15.3817 | 5.7139 | -1484.6183 | 15.4069
[6 empty] | 63.74 | 43.8494 | 26 | 0.0078952 | 0.0094559 | 0.0020075 | 0.0058323 | 26.0252 | 17.8242 | 7.2453 | -1482.1758 | 17.8494
[6 empty] | 63.76 | 54.2314 | 26 | 0.0078865 | 0.0094423 | 0.0020042 | 0.0058219 | 26.0252 | 28.2063 | 14.6703 | -1471.7937 | 28.2314
[6 empty] | 63.78 | 55.0282 | 26 | 0.0078778 | 0.0094286 | 0.0020009 | 0.0058115 | 26.0251 | 29.0031 | 15.2864 | -1470.9969 | 29.0282
[6 empty] | 63.8 | 60.7817 | 26 | 0.0078691 | 0.009415 | 0.0019977 | 0.0058012 | 26.0251 | 34.7566 | 19.8748 | -1465.2434 | 34.7817
[6 empty] | 63.82 | 52.4999 | 26 | 0.0078604 | 0.0094014 | 0.0019944 | 0.0057909 | 26.025 | 26.4749 | 13.3509 | -1473.5251 | 26.4999
[6 empty] | 63.84 | 63.5315 | 26 | 0.0078518 | 0.0093879 | 0.0019911 | 0.0057806 | 26.025 | 37.5065 | 22.1424 | -1462.4935 | 37.5315
[6 empty] | 63.86 | 59.3265 | 26 | 0.0078432 | 0.0093744 | 0.0019879 | 0.0057704 | 26.025 | 33.3015 | 18.693 | -1466.6985 | 33.3265
[6 empty] | 63.88 | 57.3446 | 26 | 0.0078345 | 0.0093609 | 0.0019847 | 0.0057602 | 26.0249 | 31.3196 | 17.1057 | -1468.6804 | 31.3446
[6 empty] | 63.9 | 73.585 | 26 | 0.0078259 | 0.0093474 | 0.0019814 | 0.00575 | 26.0249 | 47.5601 | 30.7395 | -1452.4399 | 47.585
[6 empty] | 63.92 | 79.0521 | 26 | 0.0078173 | 0.009334 | 0.0019782 | 0.0057398 | 26.0249 | 53.0272 | 35.57 | -1446.9728 | 53.0521
[6 empty] | 63.94 | 99.7984 | 26 | 0.0078088 | 0.0093206 | 0.001975 | 0.0057297 | 26.0248 | 73.7736 | 54.5353 | -1426.2264 | 73.7984
[6 empty] | 63.96 | 123.1228 | 26 | 0.0078002 | 0.0093072 | 0.0019718 | 0.0057196 | 26.0248 | 97.098 | 76.5742 | -1402.902 | 97.1228
[6 empty] | 63.98 | 136.6019 | 26 | 0.0077916 | 0.0092938 | 0.0019686 | 0.0057095 | 26.0248 | 110.5771 | 89.5105 | -1389.4229 | 110.6019
[6 empty] | 64 | 215.2123 | 26 | 0.0077831 | 0.0092805 | 0.0019654 | 0.0056994 | 26.0247 | 189.1876 | 166.3099 | -1310.8124 | 189.2123
[6 empty] | 64.02 | 296.6613 | 26 | 0.0077746 | 0.0092672 | 0.0019623 | 0.0056894 | 26.0247 | 270.6366 | 246.895 | -1229.3634 | 270.6613
[6 empty] | 64.04 | 402.851 | 26 | 0.0077661 | 0.009254 | 0.0019591 | 0.0056794 | 26.0247 | 376.8263 | 352.4829 | -1123.1737 | 376.851
[6 empty] | 64.06 | 577.7516 | 26 | 0.0077576 | 0.0092407 | 0.0019559 | 0.0056694 | 26.0246 | 551.727 | 526.8747 | -948.273 | 551.7516
[6 empty] | 64.08 | 748.4095 | 26 | 0.0077491 | 0.0092275 | 0.0019528 | 0.0056595 | 26.0246 | 722.3849 | 697.2653 | -777.6151 | 722.4095
[6 empty] | 64.1 | 855.1808 | 26 | 0.0077406 | 0.0092143 | 0.0019496 | 0.0056495 | 26.0246 | 829.1563 | 803.9237 | -670.8437 | 829.1808
[6 empty] | 64.12 | 762.1902 | 26 | 0.0077322 | 0.0092012 | 0.0019465 | 0.0056396 | 26.0245 | 736.1657 | 711.0298 | -763.8343 | 736.1902
[6 empty] | 64.14 | 505.6144 | 26 | 0.0077237 | 0.0091881 | 0.0019433 | 0.0056298 | 26.0245 | 479.5899 | 454.9049 | -1020.4101 | 479.6144
[6 empty] | 64.16 | 357.3772 | 26 | 0.0077153 | 0.009175 | 0.0019402 | 0.0056199 | 26.0245 | 331.3528 | 307.2234 | -1168.6472 | 331.3772
[6 empty] | 64.18 | 248.4107 | 26 | 0.0077069 | 0.0091619 | 0.0019371 | 0.0056101 | 26.0244 | 222.3862 | 199.0882 | -1277.6138 | 222.4107
[6 empty] | 64.2 | 194.3795 | 26 | 0.0076985 | 0.0091489 | 0.001934 | 0.0056003 | 26.0244 | 168.3552 | 145.815 | -1331.6448 | 168.3795
[6 empty] | 64.22 | 144.9028 | 26 | 0.0076901 | 0.0091359 | 0.0019309 | 0.0055905 | 26.0243 | 118.8785 | 97.5281 | -1381.1215 | 118.9028
[6 empty] | 64.24 | 124.3805 | 26 | 0.0076818 | 0.0091229 | 0.0019278 | 0.0055808 | 26.0243 | 98.3561 | 77.7769 | -1401.6439 | 98.3805
[6 empty] | 64.26 | 98.6421 | 26 | 0.0076734 | 0.0091099 | 0.0019247 | 0.0055711 | 26.0243 | 72.6178 | 53.4594 | -1427.3822 | 72.6421
[6 empty] | 64.28 | 65.4019 | 26 | 0.0076651 | 0.009097 | 0.0019216 | 0.0055614 | 26.0242 | 39.3777 | 23.7088 | -1460.6223 | 39.4019
[6 empty] | 64.3 | 72.9692 | 26 | 0.0076567 | 0.0090841 | 0.0019185 | 0.0055517 | 26.0242 | 46.945 | 30.2022 | -1453.055 | 46.9692
[6 empty] | 64.32 | 65.3616 | 26 | 0.0076484 | 0.0090712 | 0.0019155 | 0.0055421 | 26.0242 | 39.3374 | 23.6749 | -1460.6626 | 39.3616
[6 empty] | 64.34 | 51.318 | 26 | 0.0076401 | 0.0090584 | 0.0019124 | 0.0055324 | 26.0241 | 25.2939 | 12.467 | -1474.7061 | 25.318
[6 empty] | 64.36 | 49.0357 | 26 | 0.0076318 | 0.0090456 | 0.0019094 | 0.0055229 | 26.0241 | 23.0116 | 10.7989 | -1476.9884 | 23.0357
[6 empty] | 64.38 | 61.5553 | 26 | 0.0076235 | 0.0090328 | 0.0019063 | 0.0055133 | 26.0241 | 35.5312 | 20.5095 | -1464.4688 | 35.5553
[6 empty] | 64.4 | 51.2355 | 26 | 0.0076153 | 0.00902 | 0.0019033 | 0.0055037 | 26.024 | 25.2114 | 12.4058 | -1474.7886 | 25.2355
[6 empty] | 64.42 | 47.7464 | 26 | 0.007607 | 0.0090073 | 0.0019003 | 0.0054942 | 26.024 | 21.7224 | 9.8827 | -1478.2776 | 21.7464
[6 empty] | 64.44 | 46.0163 | 26 | 0.0075988 | 0.0089946 | 0.0018972 | 0.0054847 | 26.024 | 19.9923 | 8.6859 | -1480.0077 | 20.0163
[6 empty] | 64.46 | 59.8676 | 26 | 0.0075906 | 0.0089819 | 0.0018942 | 0.0054753 | 26.0239 | 33.8436 | 19.1321 | -1466.1564 | 33.8676
[6 empty] | 64.48 | 42.6021 | 26 | 0.0075824 | 0.0089692 | 0.0018912 | 0.0054658 | 26.0239 | 16.5782 | 6.4513 | -1483.4218 | 16.6021
[6 empty] | 64.5 | 36.6024 | 26 | 0.0075742 | 0.0089566 | 0.0018882 | 0.0054564 | 26.0239 | 10.5785 | 3.0573 | -1489.4215 | 10.6024
[6 empty] | 64.52 | 45.3645 | 26 | 0.007566 | 0.008944 | 0.0018852 | 0.005447 | 26.0238 | 19.3407 | 8.2457 | -1480.6593 | 19.3645
[6 empty] | 64.54 | 41.6006 | 26 | 0.0075578 | 0.0089314 | 0.0018822 | 0.0054376 | 26.0238 | 15.5768 | 5.8325 | -1484.4232 | 15.6006
[6 empty] | 64.56 | 35.2747 | 26 | 0.0075497 | 0.0089189 | 0.0018793 | 0.0054283 | 26.0238 | 9.2509 | 2.4261 | -1490.7491 | 9.2747
[6 empty] | 64.58 | 43.5331 | 26 | 0.0075415 | 0.0089064 | 0.0018763 | 0.005419 | 26.0237 | 17.5093 | 7.0424 | -1482.4907 | 17.5331
[6 empty] | 64.6 | 37.1879 | 26 | 0.0075334 | 0.0088939 | 0.0018733 | 0.0054097 | 26.0237 | 11.1642 | 3.3516 | -1488.8358 | 11.1879
[6 empty] | 64.62 | 24.0387 | 26 | 0.0075253 | 0.0088814 | 0.0018704 | 0.0054004 | 26.0237 | -1.985 | 0.1639 | -1501.985 | -1.9613
[6 empty] | 64.64 | 35.2206 | 26 | 0.0075172 | 0.0088689 | 0.0018674 | 0.0053911 | 26.0236 | 9.1969 | 2.4015 | -1490.8031 | 9.2206
[6 empty] | 64.66 | 37.7702 | 26 | 0.0075091 | 0.0088565 | 0.0018645 | 0.0053819 | 26.0236 | 11.7466 | 3.6532 | -1488.2534 | 11.7702
[6 empty] | 64.68 | 21.5406 | 26 | 0.007501 | 0.0088441 | 0.0018615 | 0.0053727 | 26.0236 | -4.483 | 0.93298 | -1504.483 | -4.4594
[6 empty] | 64.7 | 26.5225 | 26 | 0.007493 | 0.0088318 | 0.0018586 | 0.0053635 | 26.0235 | 0.49898 | 0.0093875 | -1499.501 | 0.52253
[6 empty] | 64.72 | 29.7848 | 26 | 0.0074849 | 0.0088194 | 0.0018557 | 0.0053544 | 26.0235 | 3.7613 | 0.47498 | -1496.2387 | 3.7848
[6 empty] | 64.74 | 45.3546 | 26 | 0.0074769 | 0.0088071 | 0.0018528 | 0.0053452 | 26.0235 | 19.3312 | 8.2394 | -1480.6688 | 19.3546
[6 empty] | 64.76 | 35.5836 | 26 | 0.0074688 | 0.0087948 | 0.0018498 | 0.0053361 | 26.0234 | 9.5601 | 2.5685 | -1490.4399 | 9.5836
[6 empty] | 64.78 | 33.0523 | 26 | 0.0074608 | 0.0087826 | 0.0018469 | 0.005327 | 26.0234 | 7.0289 | 1.4948 | -1492.9711 | 7.0523
[6 empty] | 64.8 | 31.1903 | 26 | 0.0074528 | 0.0087703 | 0.001844 | 0.005318 | 26.0234 | 5.167 | 0.85595 | -1494.833 | 5.1903
[6 empty] | 64.82 | 33.7662 | 26 | 0.0074448 | 0.0087581 | 0.0018412 | 0.0053089 | 26.0234 | 7.7429 | 1.7755 | -1492.2571 | 7.7662
[6 empty] | 64.84 | 27.4905 | 26 | 0.0074369 | 0.0087459 | 0.0018383 | 0.0052999 | 26.0233 | 1.4672 | 0.078306 | -1498.5328 | 1.4905
[6 empty] | 64.86 | 39.7432 | 26 | 0.0074289 | 0.0087338 | 0.0018354 | 0.0052909 | 26.0233 | 13.7199 | 4.7363 | -1486.2801 | 13.7432
[6 empty] | 64.88 | 33.4413 | 26 | 0.007421 | 0.0087216 | 0.0018325 | 0.005282 | 26.0233 | 7.4181 | 1.6455 | -1492.5819 | 7.4413
[6 empty] | 64.9 | 18.7694 | 26 | 0.007413 | 0.0087095 | 0.0018297 | 0.005273 | 26.0232 | -7.2539 | 2.8034 | -1507.2539 | -7.2306
[6 empty] | 64.92 | 42.1689 | 26 | 0.0074051 | 0.0086975 | 0.0018268 | 0.0052641 | 26.0232 | 16.1457 | 6.1819 | -1483.8543 | 16.1689
[6 empty] | 64.94 | 18.0684 | 26 | 0.0073972 | 0.0086854 | 0.001824 | 0.0052552 | 26.0232 | -7.9547 | 3.5021 | -1507.9547 | -7.9316
[6 empty] | 64.96 | 37.5049 | 26 | 0.0073893 | 0.0086734 | 0.0018211 | 0.0052463 | 26.0231 | 11.4818 | 3.515 | -1488.5182 | 11.5049
[6 empty] | 64.98 | 31.7317 | 26 | 0.0073814 | 0.0086614 | 0.0018183 | 0.0052374 | 26.0231 | 5.7086 | 1.027 | -1494.2914 | 5.7317
[6 empty] | 65 | 25.5297 | 26 | 0.0073735 | 0.0086494 | 0.0018155 | 0.0052286 | 26.0231 | -0.49334 | 0.0095334 | -1500.4933 | -0.47027
[6 empty] | 65.02 | 34.0088 | 26 | 0.0073657 | 0.0086374 | 0.0018126 | 0.0052198 | 26.023 | 7.9857 | 1.8752 | -1492.0143 | 8.0088
[6 empty] | 65.04 | 26.5196 | 26 | 0.0073578 | 0.0086255 | 0.0018098 | 0.005211 | 26.023 | 0.49656 | 0.0092978 | -1499.5034 | 0.51956
[6 empty] | 65.06 | 28.8198 | 26 | 0.00735 | 0.0086136 | 0.001807 | 0.0052022 | 26.023 | 2.7968 | 0.27142 | -1497.2032 | 2.8198
[6 empty] | 65.08 | 24.291 | 26 | 0.0073422 | 0.0086017 | 0.0018042 | 0.0051935 | 26.0229 | -1.7319 | 0.12349 | -1501.7319 | -1.709
[6 empty] | 65.1 | 15.7963 | 26 | 0.0073344 | 0.0085898 | 0.0018014 | 0.0051848 | 26.0229 | -10.2267 | 6.6208 | -1510.2267 | -10.2037
[6 empty] | 65.12 | 19.1102 | 26 | 0.0073266 | 0.008578 | 0.0017986 | 0.0051761 | 26.0229 | -6.9127 | 2.5005 | -1506.9127 | -6.8898
[6 empty] | 65.14 | 27.9198 | 26 | 0.0073188 | 0.0085662 | 0.0017958 | 0.0051674 | 26.0228 | 1.897 | 0.12889 | -1498.103 | 1.9198
[6 empty] | 65.16 | 28.8164 | 26 | 0.007311 | 0.0085544 | 0.0017931 | 0.0051587 | 26.0228 | 2.7936 | 0.27082 | -1497.2064 | 2.8164
[6 empty] | 65.18 | 27.8332 | 26 | 0.0073033 | 0.0085426 | 0.0017903 | 0.0051501 | 26.0228 | 1.8104 | 0.11776 | -1498.1896 | 1.8332
[6 empty] | 65.2 | 23.6565 | 26 | 0.0072955 | 0.0085309 | 0.0017875 | 0.0051415 | 26.0228 | -2.3663 | 0.23669 | -1502.3663 | -2.3435
[6 empty] | 65.22 | 26.2512 | 26 | 0.0072878 | 0.0085192 | 0.0017848 | 0.0051329 | 26.0227 | 0.22844 | 0.0019879 | -1499.7716 | 0.25117
[6 empty] | 65.24 | 23.4519 | 26 | 0.0072801 | 0.0085075 | 0.001782 | 0.0051243 | 26.0227 | -2.5708 | 0.28181 | -1502.5708 | -2.5481
[6 empty] | 65.26 | 27.7321 | 26 | 0.0072724 | 0.0084958 | 0.0017793 | 0.0051157 | 26.0227 | 1.7095 | 0.10538 | -1498.2905 | 1.7321
[6 empty] | 65.28 | 25.5084 | 26 | 0.0072647 | 0.0084842 | 0.0017765 | 0.0051072 | 26.0226 | -0.51419 | 0.010365 | -1500.5142 | -0.49156
[6 empty] | 65.3 | 40.468 | 26 | 0.007257 | 0.0084726 | 0.0017738 | 0.0050987 | 26.0226 | 14.4454 | 5.1564 | -1485.5546 | 14.468
[6 empty] | 65.32 | 34.3053 | 26 | 0.0072493 | 0.008461 | 0.0017711 | 0.0050902 | 26.0226 | 8.2827 | 1.9998 | -1491.7173 | 8.3053
[6 empty] | 65.34 | 36.47 | 26 | 0.0072416 | 0.0084494 | 0.0017684 | 0.0050817 | 26.0225 | 10.4475 | 2.9929 | -1489.5525 | 10.47
[6 empty] | 65.36 | 27.4625 | 26 | 0.007234 | 0.0084378 | 0.0017656 | 0.0050733 | 26.0225 | 1.44 | 0.075504 | -1498.56 | 1.4625
[6 empty] | 65.38 | 43.1167 | 26 | 0.0072263 | 0.0084263 | 0.0017629 | 0.0050649 | 26.0225 | 17.0942 | 6.7772 | -1482.9058 | 17.1167
[6 empty] | 65.4 | 36.9962 | 26 | 0.0072187 | 0.0084148 | 0.0017602 | 0.0050565 | 26.0225 | 10.9738 | 3.255 | -1489.0262 | 10.9962
[6 empty] | 65.42 | 45.8239 | 26 | 0.0072111 | 0.0084033 | 0.0017575 | 0.0050481 | 26.0224 | 19.8015 | 8.5566 | -1480.1985 | 19.8239
[6 empty] | 65.44 | 33.9614 | 26 | 0.0072035 | 0.0083919 | 0.0017549 | 0.0050397 | 26.0224 | 7.939 | 1.8559 | -1492.061 | 7.9614
[6 empty] | 65.46 | 42.028 | 26 | 0.0071959 | 0.0083805 | 0.0017522 | 0.0050314 | 26.0224 | 16.0057 | 6.0955 | -1483.9943 | 16.028
[6 empty] | 65.48 | 46.9137 | 26 | 0.0071883 | 0.0083691 | 0.0017495 | 0.0050231 | 26.0223 | 20.8914 | 9.3032 | -1479.1086 | 20.9137
[6 empty] | 65.5 | 64.3911 | 26 | 0.0071808 | 0.0083577 | 0.0017468 | 0.0050148 | 26.0223 | 38.3688 | 22.8629 | -1461.6312 | 38.3911
[6 empty] | 65.52 | 70.165 | 26 | 0.0071732 | 0.0083463 | 0.0017442 | 0.0050065 | 26.0223 | 44.1427 | 27.7714 | -1455.8573 | 44.165
[6 empty] | 65.54 | 66.5806 | 26 | 0.0071657 | 0.008335 | 0.0017415 | 0.0049982 | 26.0222 | 40.5584 | 24.7066 | -1459.4416 | 40.5806
[6 empty] | 65.56 | 97.2286 | 26 | 0.0071582 | 0.0083237 | 0.0017389 | 0.00499 | 26.0222 | 71.2064 | 52.1488 | -1428.7936 | 71.2286
[6 empty] | 65.58 | 80.7002 | 26 | 0.0071506 | 0.0083124 | 0.0017362 | 0.0049818 | 26.0222 | 54.678 | 37.0468 | -1445.322 | 54.7002
[6 empty] | 65.6 | 68.2812 | 26 | 0.0071431 | 0.0083011 | 0.0017336 | 0.0049736 | 26.0222 | 42.2591 | 26.154 | -1457.7409 | 42.2812
[6 empty] | 65.62 | 52.4286 | 26 | 0.0071356 | 0.0082899 | 0.0017309 | 0.0049654 | 26.0221 | 26.4065 | 13.3001 | -1473.5935 | 26.4286
[6 empty] | 65.64 | 42.6498 | 26 | 0.0071282 | 0.0082786 | 0.0017283 | 0.0049573 | 26.0221 | 16.6277 | 6.4826 | -1483.3723 | 16.6498
[6 empty] | 65.66 | 48.3653 | 26 | 0.0071207 | 0.0082674 | 0.0017257 | 0.0049491 | 26.0221 | 22.3432 | 10.3219 | -1477.6568 | 22.3653
[6 empty] | 65.68 | 45.5801 | 26 | 0.0071132 | 0.0082563 | 0.0017231 | 0.004941 | 26.022 | 19.5581 | 8.3922 | -1480.4419 | 19.5801
[6 empty] | 65.7 | 35.238 | 26 | 0.0071058 | 0.0082451 | 0.0017205 | 0.0049329 | 26.022 | 9.216 | 2.4103 | -1490.784 | 9.238
[6 empty] | 65.72 | 28.2722 | 26 | 0.0070983 | 0.008234 | 0.0017179 | 0.0049248 | 26.022 | 2.2502 | 0.1791 | -1497.7498 | 2.2722
[6 empty] | 65.74 | 31.1341 | 26 | 0.0070909 | 0.0082229 | 0.0017153 | 0.0049168 | 26.0219 | 5.1121 | 0.8394 | -1494.8879 | 5.1341
[6 empty] | 65.76 | 24.288 | 26 | 0.0070835 | 0.0082118 | 0.0017127 | 0.0049087 | 26.0219 | -1.7339 | 0.12378 | -1501.7339 | -1.712
[6 empty] | 65.78 | 27.8862 | 26 | 0.0070761 | 0.0082007 | 0.0017101 | 0.0049007 | 26.0219 | 1.8643 | 0.12464 | -1498.1357 | 1.8862
[6 empty] | 65.8 | 31.0994 | 26 | 0.0070687 | 0.0081897 | 0.0017075 | 0.0048927 | 26.0219 | 5.0775 | 0.829 | -1494.9225 | 5.0994
[6 empty] | 65.82 | 34.6958 | 26 | 0.0070614 | 0.0081787 | 0.0017049 | 0.0048847 | 26.0218 | 8.674 | 2.1685 | -1491.326 | 8.6958
[6 empty] | 65.84 | 36.9584 | 26 | 0.007054 | 0.0081677 | 0.0017024 | 0.0048768 | 26.0218 | 10.9366 | 3.2363 | -1489.0634 | 10.9584
[6 empty] | 65.86 | 19.7858 | 26 | 0.0070466 | 0.0081567 | 0.0016998 | 0.0048688 | 26.0218 | -6.236 | 1.9654 | -1506.236 | -6.2142
[6 empty] | 65.88 | 33.2243 | 26 | 0.0070393 | 0.0081457 | 0.0016972 | 0.0048609 | 26.0217 | 7.2026 | 1.5614 | -1492.7974 | 7.2243
[6 empty] | 65.9 | 29.6136 | 26 | 0.007032 | 0.0081348 | 0.0016947 | 0.004853 | 26.0217 | 3.5919 | 0.43567 | -1496.4081 | 3.6136
[6 empty] | 65.92 | 24.8187 | 26 | 0.0070246 | 0.0081239 | 0.0016921 | 0.0048451 | 26.0217 | -1.203 | 0.058315 | -1501.203 | -1.1813
[6 empty] | 65.94 | 33.405 | 26 | 0.0070173 | 0.008113 | 0.0016896 | 0.0048373 | 26.0217 | 7.3833 | 1.6319 | -1492.6167 | 7.405
[6 empty] | 65.96 | 42.5961 | 26 | 0.00701 | 0.0081022 | 0.0016871 | 0.0048294 | 26.0216 | 16.5745 | 6.4493 | -1483.4255 | 16.5961
[6 empty] | 65.98 | 34.8195 | 26 | 0.0070028 | 0.0080913 | 0.0016845 | 0.0048216 | 26.0216 | 8.7979 | 2.223 | -1491.2021 | 8.8195
[6 empty] | 66 | 27.9497 | 26 | 0.0069955 | 0.0080805 | 0.001682 | 0.0048138 | 26.0216 | 1.9281 | 0.13302 | -1498.0719 | 1.9497
[6 empty] | 66.02 | 26.0002 | 26 | 0.0069882 | 0.0080697 | 0.0016795 | 0.004806 | 26.0215 | -0.021319 | 1.7481e-05 | -1500.0213 | 0.0002244
[6 empty] | 66.04 | 21.5397 | 26 | 0.006981 | 0.0080589 | 0.001677 | 0.0047982 | 26.0215 | -4.4818 | 0.93252 | -1504.4818 | -4.4603
[6 empty] | 66.06 | 22.9705 | 26 | 0.0069737 | 0.0080482 | 0.0016745 | 0.0047905 | 26.0215 | -3.051 | 0.40523 | -1503.051 | -3.0295
[6 empty] | 66.08 | 26.7936 | 26 | 0.0069665 | 0.0080374 | 0.001672 | 0.0047828 | 26.0215 | 0.77218 | 0.022254 | -1499.2278 | 0.79364
[6 empty] | 66.1 | 15.6703 | 26 | 0.0069593 | 0.0080267 | 0.0016695 | 0.0047751 | 26.0214 | -10.3511 | 6.8375 | -1510.3511 | -10.3297
[6 empty] | 66.12 | 26.1527 | 26 | 0.0069521 | 0.008016 | 0.001667 | 0.0047674 | 26.0214 | 0.13127 | 0.00065888 | -1499.8687 | 0.15267
[6 empty] | 66.14 | 32.344 | 26 | 0.0069449 | 0.0080054 | 0.0016645 | 0.0047597 | 26.0214 | 6.3227 | 1.236 | -1493.6773 | 6.344
[6 empty] | 66.16 | 26.0855 | 26 | 0.0069377 | 0.0079947 | 0.001662 | 0.004752 | 26.0213 | 0.064175 | 0.00015788 | -1499.9358 | 0.085522
[6 empty] | 66.18 | 25.3492 | 26 | 0.0069305 | 0.0079841 | 0.0016596 | 0.0047444 | 26.0213 | -0.67209 | 0.017819 | -1500.6721 | -0.65077
[6 empty] | 66.2 | 29.0301 | 26 | 0.0069234 | 0.0079735 | 0.0016571 | 0.0047368 | 26.0213 | 3.0088 | 0.31184 | -1496.9912 | 3.0301
[6 empty] | 66.22 | 29.6 | 26 | 0.0069162 | 0.0079629 | 0.0016546 | 0.0047292 | 26.0213 | 3.5787 | 0.43267 | -1496.4213 | 3.6
[6 empty] | 66.24 | 39.4657 | 26 | 0.0069091 | 0.0079523 | 0.0016522 | 0.0047216 | 26.0212 | 13.4445 | 4.58 | -1486.5555 | 13.4657
[6 empty] | 66.26 | 31.7319 | 26 | 0.0069019 | 0.0079418 | 0.0016497 | 0.004714 | 26.0212 | 5.7107 | 1.0277 | -1494.2893 | 5.7319
[6 empty] | 66.28 | 27.3952 | 26 | 0.0068948 | 0.0079313 | 0.0016473 | 0.0047065 | 26.0212 | 1.374 | 0.068917 | -1498.626 | 1.3952
[6 empty] | 66.3 | 19.6076 | 26 | 0.0068877 | 0.0079208 | 0.0016448 | 0.004699 | 26.0212 | -6.4135 | 2.0978 | -1506.4135 | -6.3924
[6 empty] | 66.32 | 25.5959 | 26 | 0.0068806 | 0.0079103 | 0.0016424 | 0.0046915 | 26.0211 | -0.42526 | 0.0070653 | -1500.4253 | -0.40413
[6 empty] | 66.34 | 25.7039 | 26 | 0.0068735 | 0.0078998 | 0.00164 | 0.004684 | 26.0211 | -0.31725 | 0.0039156 | -1500.3172 | -0.29615
[6 empty] | 66.36 | 25.8674 | 26 | 0.0068665 | 0.0078894 | 0.0016376 | 0.0046765 | 26.0211 | -0.15371 | 0.0009134 | -1500.1537 | -0.13264
[6 empty] | 66.38 | 30.3926 | 26 | 0.0068594 | 0.007879 | 0.0016351 | 0.004669 | 26.021 | 4.3716 | 0.6288 | -1495.6284 | 4.3926
[6 empty] | 66.4 | 20.7451 | 26 | 0.0068524 | 0.0078686 | 0.0016327 | 0.0046616 | 26.021 | -5.276 | 1.3418 | -1505.276 | -5.2549
[6 empty] | 66.42 | 24.6805 | 26 | 0.0068453 | 0.0078582 | 0.0016303 | 0.0046542 | 26.021 | -1.3404 | 0.072801 | -1501.3404 | -1.3195
[6 empty] | 66.44 | 31.4906 | 26 | 0.0068383 | 0.0078478 | 0.0016279 | 0.0046468 | 26.021 | 5.4696 | 0.95003 | -1494.5304 | 5.4906
[6 empty] | 66.46 | 26.5081 | 26 | 0.0068313 | 0.0078375 | 0.0016255 | 0.0046394 | 26.0209 | 0.48712 | 0.0089514 | -1499.5129 | 0.50805
[5 empty] | 0 | 66.48 | 20.108 | 26 | 0.0068243 | 0.0078272 | 0.0016231 | 0.004632 | 26.0209 | -5.9129 | 1.7388 | -1505.9129 | -5.892
[6 empty] | 66.5 | 31.5089 | 26 | 0.0068173 | 0.0078169 | 0.0016207 | 0.0046247 | 26.0209 | 5.4881 | 0.95588 | -1494.5119 | 5.5089
[6 empty] | 66.52 | 20.7762 | 26 | 0.0068103 | 0.0078066 | 0.0016184 | 0.0046173 | 26.0209 | -5.2446 | 1.3239 | -1505.2446 | -5.2238
[6 empty] | 66.54 | 23.293 | 26 | 0.0068033 | 0.0077963 | 0.001616 | 0.00461 | 26.0208 | -2.7279 | 0.31946 | -1502.7279 | -2.707
[6 empty] | 66.56 | 32.0768 | 26 | 0.0067963 | 0.0077861 | 0.0016136 | 0.0046027 | 26.0208 | 6.056 | 1.1434 | -1493.944 | 6.0768
[6 empty] | 66.58 | 25.1957 | 26 | 0.0067894 | 0.0077759 | 0.0016113 | 0.0045955 | 26.0208 | -0.82506 | 0.027017 | -1500.8251 | -0.80428
[6 empty] | 66.6 | 16.5709 | 26 | 0.0067824 | 0.0077657 | 0.0016089 | 0.0045882 | 26.0207 | -9.4499 | 5.389 | -1509.4499 | -9.4291
[6 empty] | 66.62 | 28.9782 | 26 | 0.0067755 | 0.0077555 | 0.0016065 | 0.0045809 | 26.0207 | 2.9574 | 0.30183 | -1497.0426 | 2.9782
[6 empty] | 66.64 | 24.323 | 26 | 0.0067686 | 0.0077454 | 0.0016042 | 0.0045737 | 26.0207 | -1.6977 | 0.11849 | -1501.6977 | -1.677
[6 empty] | 66.66 | 22.1612 | 26 | 0.0067617 | 0.0077352 | 0.0016018 | 0.0045665 | 26.0207 | -3.8594 | 0.67212 | -1503.8594 | -3.8388
[6 empty] | 66.68 | 24.9354 | 26 | 0.0067548 | 0.0077251 | 0.0015995 | 0.0045593 | 26.0206 | -1.0853 | 0.047233 | -1501.0853 | -1.0646
[6 empty] | 66.7 | 25.7949 | 26 | 0.0067479 | 0.007715 | 0.0015972 | 0.0045521 | 26.0206 | -0.22568 | 0.0019745 | -1500.2257 | -0.20507
[6 empty] | 66.72 | 30.0156 | 26 | 0.006741 | 0.007705 | 0.0015948 | 0.004545 | 26.0206 | 3.995 | 0.53173 | -1496.005 | 4.0156
[6 empty] | 66.74 | 29.2394 | 26 | 0.0067341 | 0.0076949 | 0.0015925 | 0.0045378 | 26.0206 | 3.2189 | 0.35436 | -1496.7811 | 3.2394
[6 empty] | 66.76 | 26.4466 | 26 | 0.0067273 | 0.0076849 | 0.0015902 | 0.0045307 | 26.0205 | 0.42611 | 0.0068655 | -1499.5739 | 0.44664
[6 empty] | 66.78 | 28.3095 | 26 | 0.0067204 | 0.0076748 | 0.0015879 | 0.0045236 | 26.0205 | 2.289 | 0.18509 | -1497.711 | 2.3095
[6 empty] | 66.8 | 33.6684 | 26 | 0.0067136 | 0.0076648 | 0.0015856 | 0.0045165 | 26.0205 | 7.6479 | 1.7373 | -1492.3521 | 7.6684
[6 empty] | 66.82 | 21.7229 | 26 | 0.0067067 | 0.0076549 | 0.0015833 | 0.0045094 | 26.0205 | -4.2976 | 0.85023 | -1504.2976 | -4.2771
[6 empty] | 66.84 | 28.7737 | 26 | 0.0066999 | 0.0076449 | 0.001581 | 0.0045024 | 26.0204 | 2.7533 | 0.26346 | -1497.2467 | 2.7737
[6 empty] | 66.86 | 28.7519 | 26 | 0.0066931 | 0.007635 | 0.0015787 | 0.0044953 | 26.0204 | 2.7315 | 0.2595 | -1497.2685 | 2.7519
[6 empty] | 66.88 | 28.2847 | 26 | 0.0066863 | 0.0076251 | 0.0015764 | 0.0044883 | 26.0204 | 2.2643 | 0.18127 | -1497.7357 | 2.2847
[6 empty] | 66.9 | 30.6776 | 26 | 0.0066795 | 0.0076152 | 0.0015741 | 0.0044813 | 26.0204 | 4.6572 | 0.70702 | -1495.3428 | 4.6776
[6 empty] | 66.92 | 26.435 | 26 | 0.0066728 | 0.0076053 | 0.0015718 | 0.0044743 | 26.0203 | 0.41472 | 0.0065061 | -1499.5853 | 0.43504
[6 empty] | 66.94 | 22.1624 | 26 | 0.006666 | 0.0075954 | 0.0015696 | 0.0044673 | 26.0203 | -3.8579 | 0.67157 | -1503.8579 | -3.8376
[6 empty] | 66.96 | 26.5221 | 26 | 0.0066592 | 0.0075856 | 0.0015673 | 0.0044604 | 26.0203 | 0.50188 | 0.0094969 | -1499.4981 | 0.52215
[6 empty] | 66.98 | 26.2009 | 26 | 0.0066525 | 0.0075758 | 0.001565 | 0.0044534 | 26.0202 | 0.18069 | 0.0012461 | -1499.8193 | 0.20094
[6 empty] | 67 | 27.8265 | 26 | 0.0066458 | 0.0075659 | 0.0015628 | 0.0044465 | 26.0202 | 1.8063 | 0.11725 | -1498.1937 | 1.8265
[6 empty] | 67.02 | 27.4749 | 26 | 0.006639 | 0.0075562 | 0.0015605 | 0.0044396 | 26.0202 | 1.4547 | 0.077026 | -1498.5453 | 1.4749
[6 empty] | 67.04 | 29.0173 | 26 | 0.0066323 | 0.0075464 | 0.0015583 | 0.0044327 | 26.0202 | 2.9972 | 0.30957 | -1497.0028 | 3.0173
[6 empty] | 67.06 | 19.181 | 26 | 0.0066256 | 0.0075366 | 0.001556 | 0.0044258 | 26.0201 | -6.8391 | 2.4385 | -1506.8391 | -6.819
[6 empty] | 67.08 | 29.7133 | 26 | 0.0066189 | 0.0075269 | 0.0015538 | 0.0044189 | 26.0201 | 3.6932 | 0.45904 | -1496.3068 | 3.7133
[6 empty] | 67.1 | 29.0595 | 26 | 0.0066122 | 0.0075172 | 0.0015515 | 0.0044121 | 26.0201 | 3.0394 | 0.31789 | -1496.9606 | 3.0595
[6 empty] | 67.12 | 25.7141 | 26 | 0.0066056 | 0.0075075 | 0.0015493 | 0.0044052 | 26.0201 | -0.306 | 0.0036414 | -1500.306 | -0.28593
[6 empty] | 67.14 | 22.125 | 26 | 0.0065989 | 0.0074979 | 0.0015471 | 0.0043984 | 26.02 | -3.895 | 0.6857 | -1503.895 | -3.875
[6 empty] | 67.16 | 23.3922 | 26 | 0.0065922 | 0.0074882 | 0.0015449 | 0.0043916 | 26.02 | -2.6278 | 0.29519 | -1502.6278 | -2.6078
[6 empty] | 67.18 | 23.0104 | 26 | 0.0065856 | 0.0074786 | 0.0015426 | 0.0043848 | 26.02 | -3.0096 | 0.39362 | -1503.0096 | -2.9896
[6 empty] | 67.2 | 29.9587 | 26 | 0.006579 | 0.0074689 | 0.0015404 | 0.0043781 | 26.02 | 3.9387 | 0.51783 | -1496.0613 | 3.9587
[6 empty] | 67.22 | 40.0182 | 26 | 0.0065723 | 0.0074594 | 0.0015382 | 0.0043713 | 26.0199 | 13.9983 | 4.8966 | -1486.0017 | 14.0182
[6 empty] | 67.24 | 14.1441 | 26 | 0.0065657 | 0.0074498 | 0.001536 | 0.0043646 | 26.0199 | -11.8758 | 9.9712 | -1511.8758 | -11.8559
[6 empty] | 67.26 | 22.7603 | 26 | 0.0065591 | 0.0074402 | 0.0015338 | 0.0043579 | 26.0199 | -3.2595 | 0.4668 | -1503.2595 | -3.2397
[6 empty] | 67.28 | 29.3612 | 26 | 0.0065525 | 0.0074307 | 0.0015316 | 0.0043511 | 26.0199 | 3.3414 | 0.38025 | -1496.6586 | 3.3612
[6 empty] | 67.3 | 19.7627 | 26 | 0.0065459 | 0.0074211 | 0.0015295 | 0.0043445 | 26.0198 | -6.2571 | 1.9811 | -1506.2571 | -6.2373
[6 empty] | 67.32 | 28.5218 | 26 | 0.0065394 | 0.0074116 | 0.0015273 | 0.0043378 | 26.0198 | 2.502 | 0.21948 | -1497.498 | 2.5218
[6 empty] | 67.34 | 22.8796 | 26 | 0.0065328 | 0.0074022 | 0.0015251 | 0.0043311 | 26.0198 | -3.1401 | 0.43097 | -1503.1401 | -3.1204
[6 empty] | 67.36 | 17.1971 | 26 | 0.0065263 | 0.0073927 | 0.0015229 | 0.0043245 | 26.0198 | -8.8227 | 4.5263 | -1508.8227 | -8.8029
[6 empty] | 67.38 | 27.7722 | 26 | 0.0065197 | 0.0073832 | 0.0015208 | 0.0043178 | 26.0197 | 1.7524 | 0.11058 | -1498.2476 | 1.7722
[6 empty] | 67.4 | 37.6819 | 26 | 0.0065132 | 0.0073738 | 0.0015186 | 0.0043112 | 26.0197 | 11.6622 | 3.6094 | -1488.3378 | 11.6819
[6 empty] | 67.42 | 32.3795 | 26 | 0.0065067 | 0.0073644 | 0.0015164 | 0.0043046 | 26.0197 | 6.3598 | 1.2492 | -1493.6402 | 6.3795
[6 empty] | 67.44 | 24.795 | 26 | 0.0065001 | 0.007355 | 0.0015143 | 0.004298 | 26.0197 | -1.2247 | 0.060493 | -1501.2247 | -1.205
[6 empty] | 67.46 | 36.3155 | 26 | 0.0064936 | 0.0073456 | 0.0015121 | 0.0042915 | 26.0196 | 10.2958 | 2.919 | -1489.7042 | 10.3155
[6 empty] | 67.48 | 31.9558 | 26 | 0.0064871 | 0.0073363 | 0.00151 | 0.0042849 | 26.0196 | 5.9361 | 1.1027 | -1494.0639 | 5.9558
[6 empty] | 67.5 | 31.007 | 26 | 0.0064807 | 0.0073269 | 0.0015078 | 0.0042784 | 26.0196 | 4.9874 | 0.80221 | -1495.0126 | 5.007
[6 empty] | 67.52 | 25.3313 | 26 | 0.0064742 | 0.0073176 | 0.0015057 | 0.0042719 | 26.0196 | -0.68824 | 0.018699 | -1500.6882 | -0.66868
[6 empty] | 67.54 | 33.0197 | 26 | 0.0064677 | 0.0073083 | 0.0015036 | 0.0042653 | 26.0195 | 7.0002 | 1.484 | -1492.9998 | 7.0197
[6 empty] | 67.56 | 25.1197 | 26 | 0.0064613 | 0.007299 | 0.0015014 | 0.0042589 | 26.0195 | -0.89985 | 0.032235 | -1500.8998 | -0.88033
[6 empty] | 67.58 | 29.0422 | 26 | 0.0064548 | 0.0072897 | 0.0014993 | 0.0042524 | 26.0195 | 3.0227 | 0.31459 | -1496.9773 | 3.0422
[6 empty] | 67.6 | 16.7656 | 26 | 0.0064484 | 0.0072805 | 0.0014972 | 0.0042459 | 26.0195 | -9.2539 | 5.1078 | -1509.2539 | -9.2344
[6 empty] | 67.62 | 30.6284 | 26 | 0.0064419 | 0.0072712 | 0.0014951 | 0.0042395 | 26.0194 | 4.6089 | 0.69354 | -1495.3911 | 4.6284
[6 empty] | 67.64 | 32.693 | 26 | 0.0064355 | 0.007262 | 0.001493 | 0.004233 | 26.0194 | 6.6736 | 1.3623 | -1493.3264 | 6.693
[6 empty] | 67.66 | 24.7091 | 26 | 0.0064291 | 0.0072528 | 0.0014909 | 0.0042266 | 26.0194 | -1.3103 | 0.069481 | -1501.3103 | -1.2909
[6 empty] | 67.68 | 32.6446 | 26 | 0.0064227 | 0.0072436 | 0.0014888 | 0.0042202 | 26.0194 | 6.6252 | 1.3446 | -1493.3748 | 6.6446
[6 empty] | 67.7 | 37.1074 | 26 | 0.0064163 | 0.0072345 | 0.0014867 | 0.0042138 | 26.0194 | 11.0881 | 3.3132 | -1488.9119 | 11.1074
[6 empty] | 67.72 | 22.9719 | 26 | 0.00641 | 0.0072253 | 0.0014846 | 0.0042074 | 26.0193 | -3.0474 | 0.40427 | -1503.0474 | -3.0281
[6 empty] | 67.74 | 38.417 | 26 | 0.0064036 | 0.0072162 | 0.0014825 | 0.0042011 | 26.0193 | 12.3977 | 4.0009 | -1487.6023 | 12.417
[6 empty] | 67.76 | 31.6911 | 26 | 0.0063972 | 0.0072071 | 0.0014804 | 0.0041947 | 26.0193 | 5.6718 | 1.0151 | -1494.3282 | 5.6911
[6 empty] | 67.78 | 31.3048 | 26 | 0.0063909 | 0.007198 | 0.0014783 | 0.0041884 | 26.0193 | 5.2855 | 0.8924 | -1494.7145 | 5.3048
[6 empty] | 67.8 | 23.3273 | 26 | 0.0063845 | 0.0071889 | 0.0014763 | 0.0041821 | 26.0192 | -2.6919 | 0.31064 | -1502.6919 | -2.6727
[6 empty] | 67.82 | 23.8903 | 26 | 0.0063782 | 0.0071798 | 0.0014742 | 0.0041758 | 26.0192 | -2.1289 | 0.18971 | -1502.1289 | -2.1097
[6 empty] | 67.84 | 31.7518 | 26 | 0.0063719 | 0.0071708 | 0.0014721 | 0.0041695 | 26.0192 | 5.7326 | 1.035 | -1494.2674 | 5.7518
[6 empty] | 67.86 | 32.1962 | 26 | 0.0063656 | 0.0071618 | 0.0014701 | 0.0041632 | 26.0192 | 6.1771 | 1.1851 | -1493.8229 | 6.1962
[6 empty] | 67.88 | 36.6497 | 26 | 0.0063593 | 0.0071527 | 0.001468 | 0.0041569 | 26.0191 | 10.6306 | 3.0835 | -1489.3694 | 10.6497
[6 empty] | 67.9 | 32.1757 | 26 | 0.006353 | 0.0071437 | 0.001466 | 0.0041507 | 26.0191 | 6.1566 | 1.178 | -1493.8434 | 6.1757
[6 empty] | 67.92 | 35.5939 | 26 | 0.0063467 | 0.0071348 | 0.0014639 | 0.0041444 | 26.0191 | 9.5749 | 2.5757 | -1490.4251 | 9.5939
[6 empty] | 67.94 | 34.3174 | 26 | 0.0063404 | 0.0071258 | 0.0014619 | 0.0041382 | 26.0191 | 8.2983 | 2.0066 | -1491.7017 | 8.3174
[6 empty] | 67.96 | 39.4898 | 26 | 0.0063341 | 0.0071169 | 0.0014598 | 0.004132 | 26.019 | 13.4708 | 4.5951 | -1486.5292 | 13.4898
[6 empty] | 67.98 | 32.3437 | 26 | 0.0063279 | 0.0071079 | 0.0014578 | 0.0041258 | 26.019 | 6.3247 | 1.2368 | -1493.6753 | 6.3437
[6 empty] | 68 | 24.3532 | 26 | 0.0063216 | 0.007099 | 0.0014558 | 0.0041196 | 26.019 | -1.6658 | 0.11394 | -1501.6658 | -1.6468
[6 empty] | 68.02 | 29.2964 | 26 | 0.0063154 | 0.0070901 | 0.0014537 | 0.0041135 | 26.019 | 3.2774 | 0.36665 | -1496.7226 | 3.2964
[6 empty] | 68.04 | 30.8446 | 26 | 0.0063092 | 0.0070813 | 0.0014517 | 0.0041073 | 26.0189 | 4.8257 | 0.75499 | -1495.1743 | 4.8446
[6 empty] | 68.06 | 45.1023 | 26 | 0.0063029 | 0.0070724 | 0.0014497 | 0.0041012 | 26.0189 | 19.0834 | 8.0744 | -1480.9166 | 19.1023
[6 empty] | 68.08 | 41.2126 | 26 | 0.0062967 | 0.0070636 | 0.0014477 | 0.0040951 | 26.0189 | 15.1937 | 5.6014 | -1484.8063 | 15.2126
[6 empty] | 68.1 | 40.2735 | 26 | 0.0062905 | 0.0070547 | 0.0014457 | 0.004089 | 26.0189 | 14.2547 | 5.0454 | -1485.7453 | 14.2735
[6 empty] | 68.12 | 31.7664 | 26 | 0.0062843 | 0.0070459 | 0.0014437 | 0.0040829 | 26.0189 | 5.7475 | 1.0399 | -1494.2525 | 5.7664
[6 empty] | 68.14 | 41.7162 | 26 | 0.0062781 | 0.0070371 | 0.0014417 | 0.0040768 | 26.0188 | 15.6974 | 5.9068 | -1484.3026 | 15.7162
[6 empty] | 68.16 | 42.3523 | 26 | 0.006272 | 0.0070283 | 0.0014397 | 0.0040707 | 26.0188 | 16.3335 | 6.2991 | -1483.6665 | 16.3523
[6 empty] | 68.18 | 41.8702 | 26 | 0.0062658 | 0.0070196 | 0.0014377 | 0.0040647 | 26.0188 | 15.8514 | 6.0011 | -1484.1486 | 15.8702
[6 empty] | 68.2 | 40.6534 | 26 | 0.0062596 | 0.0070108 | 0.0014357 | 0.0040586 | 26.0188 | 14.6347 | 5.2683 | -1485.3653 | 14.6534
[6 empty] | 68.22 | 36.3401 | 26 | 0.0062535 | 0.0070021 | 0.0014337 | 0.0040526 | 26.0187 | 10.3214 | 2.9315 | -1489.6786 | 10.3401
[6 empty] | 68.24 | 31.2088 | 26 | 0.0062474 | 0.0069934 | 0.0014317 | 0.0040466 | 26.0187 | 5.1901 | 0.86311 | -1494.8099 | 5.2088
[6 empty] | 68.26 | 33.7091 | 26 | 0.0062412 | 0.0069847 | 0.0014297 | 0.0040406 | 26.0187 | 7.6904 | 1.7545 | -1492.3096 | 7.7091
[6 empty] | 68.28 | 51.166 | 26 | 0.0062351 | 0.006976 | 0.0014278 | 0.0040346 | 26.0187 | 25.1473 | 12.3595 | -1474.8527 | 25.166
[6 empty] | 68.3 | 36.2506 | 26 | 0.006229 | 0.0069674 | 0.0014258 | 0.0040286 | 26.0187 | 10.232 | 2.888 | -1489.768 | 10.2506
[6 empty] | 68.32 | 40.9636 | 26 | 0.0062229 | 0.0069587 | 0.0014238 | 0.0040226 | 26.0186 | 14.9449 | 5.4524 | -1485.0551 | 14.9636
[6 empty] | 68.34 | 36.4084 | 26 | 0.0062168 | 0.0069501 | 0.0014219 | 0.0040167 | 26.0186 | 10.3898 | 2.9649 | -1489.6102 | 10.4084
[6 empty] | 68.36 | 42.2862 | 26 | 0.0062107 | 0.0069415 | 0.0014199 | 0.0040108 | 26.0186 | 16.2676 | 6.2582 | -1483.7324 | 16.2862
[6 empty] | 68.38 | 43.7537 | 26 | 0.0062046 | 0.0069329 | 0.001418 | 0.0040048 | 26.0186 | 17.7352 | 7.1888 | -1482.2648 | 17.7537
[6 empty] | 68.4 | 39.2537 | 26 | 0.0061986 | 0.0069243 | 0.001416 | 0.0039989 | 26.0185 | 13.2352 | 4.4625 | -1486.7648 | 13.2537
[6 empty] | 68.42 | 32.4516 | 26 | 0.0061925 | 0.0069157 | 0.0014141 | 0.003993 | 26.0185 | 6.4331 | 1.2753 | -1493.5669 | 6.4516
[6 empty] | 68.44 | 51.4526 | 26 | 0.0061865 | 0.0069072 | 0.0014121 | 0.0039872 | 26.0185 | 25.4341 | 12.5726 | -1474.5659 | 25.4526
[6 empty] | 68.46 | 34.0185 | 26 | 0.0061804 | 0.0068986 | 0.0014102 | 0.0039813 | 26.0185 | 8 | 1.8813 | -1492 | 8.0185
[6 empty] | 68.48 | 51.3273 | 26 | 0.0061744 | 0.0068901 | 0.0014083 | 0.0039754 | 26.0184 | 25.3089 | 12.4795 | -1474.6911 | 25.3273
[6 empty] | 68.5 | 43.2532 | 26 | 0.0061684 | 0.0068816 | 0.0014063 | 0.0039696 | 26.0184 | 17.2348 | 6.8674 | -1482.7652 | 17.2532
[6 empty] | 68.52 | 56.7466 | 26 | 0.0061624 | 0.0068731 | 0.0014044 | 0.0039637 | 26.0184 | 30.7282 | 16.6393 | -1469.2718 | 30.7466
[6 empty] | 68.54 | 41.8786 | 26 | 0.0061564 | 0.0068647 | 0.0014025 | 0.0039579 | 26.0184 | 15.8602 | 6.0066 | -1484.1398 | 15.8786
[6 empty] | 68.56 | 56.6658 | 26 | 0.0061504 | 0.0068562 | 0.0014006 | 0.0039521 | 26.0184 | 30.6474 | 16.5755 | -1469.3526 | 30.6658
[6 empty] | 68.58 | 51.3252 | 26 | 0.0061444 | 0.0068478 | 0.0013987 | 0.0039463 | 26.0183 | 25.3068 | 12.478 | -1474.6932 | 25.3252
[6 empty] | 68.6 | 54.9461 | 26 | 0.0061384 | 0.0068393 | 0.0013967 | 0.0039406 | 26.0183 | 28.9278 | 15.2298 | -1471.0722 | 28.9461
[6 empty] | 68.62 | 57.4548 | 26 | 0.0061324 | 0.0068309 | 0.0013948 | 0.0039348 | 26.0183 | 31.4365 | 17.2006 | -1468.5635 | 31.4548
[6 empty] | 68.64 | 60.9282 | 26 | 0.0061265 | 0.0068225 | 0.0013929 | 0.003929 | 26.0183 | 34.91 | 20.0023 | -1465.09 | 34.9282
[6 empty] | 68.66 | 65.1429 | 26 | 0.0061205 | 0.0068141 | 0.001391 | 0.0039233 | 26.0182 | 39.1246 | 23.4981 | -1460.8754 | 39.1429
[6 empty] | 68.68 | 74.6496 | 26 | 0.0061146 | 0.0068058 | 0.0013891 | 0.0039176 | 26.0182 | 48.6313 | 31.6814 | -1451.3687 | 48.6496
[6 empty] | 68.7 | 59.4007 | 26 | 0.0061086 | 0.0067974 | 0.0013873 | 0.0039118 | 26.0182 | 33.3825 | 18.7606 | -1466.6175 | 33.4007
[6 empty] | 68.72 | 86.1238 | 26 | 0.0061027 | 0.0067891 | 0.0013854 | 0.0039061 | 26.0182 | 60.1056 | 41.9476 | -1439.8944 | 60.1238
[6 empty] | 68.74 | 91.6419 | 26 | 0.0060968 | 0.0067808 | 0.0013835 | 0.0039004 | 26.0182 | 65.6237 | 46.9924 | -1434.3763 | 65.6419
[6 empty] | 68.76 | 87.066 | 26 | 0.0060909 | 0.0067725 | 0.0013816 | 0.0038948 | 26.0181 | 61.0478 | 42.8047 | -1438.9522 | 61.066
[6 empty] | 68.78 | 115.3031 | 26 | 0.006085 | 0.0067642 | 0.0013797 | 0.0038891 | 26.0181 | 89.285 | 69.1379 | -1410.715 | 89.3031
[6 empty] | 68.8 | 106.6103 | 26 | 0.0060791 | 0.0067559 | 0.0013779 | 0.0038834 | 26.0181 | 80.5922 | 60.9238 | -1419.4078 | 80.6103
[6 empty] | 68.82 | 144.1013 | 26 | 0.0060732 | 0.0067477 | 0.001376 | 0.0038778 | 26.0181 | 118.0833 | 96.7629 | -1381.9167 | 118.1013
[6 empty] | 68.84 | 146.5551 | 26 | 0.0060673 | 0.0067394 | 0.0013741 | 0.0038722 | 26.0181 | 120.5371 | 99.138 | -1379.4629 | 120.5551
[6 empty] | 68.86 | 174.7173 | 26 | 0.0060615 | 0.0067312 | 0.0013723 | 0.0038666 | 26.018 | 148.6993 | 126.5557 | -1351.3007 | 148.7173
[6 empty] | 68.88 | 177.6142 | 26 | 0.0060556 | 0.006723 | 0.0013704 | 0.0038609 | 26.018 | 151.5962 | 129.3895 | -1348.4038 | 151.6142
[6 empty] | 68.9 | 247.6822 | 26 | 0.0060498 | 0.0067148 | 0.0013686 | 0.0038554 | 26.018 | 221.6642 | 198.3793 | -1278.3358 | 221.6822
[6 empty] | 68.92 | 321.2453 | 26 | 0.0060439 | 0.0067066 | 0.0013667 | 0.0038498 | 26.018 | 295.2273 | 271.3165 | -1204.7727 | 295.2453
[6 empty] | 68.94 | 391.114 | 26 | 0.0060381 | 0.0066984 | 0.0013649 | 0.0038442 | 26.0179 | 365.096 | 340.8089 | -1134.904 | 365.114
[6 empty] | 68.96 | 510.1863 | 26 | 0.0060323 | 0.0066903 | 0.001363 | 0.0038386 | 26.0179 | 484.1684 | 459.4773 | -1015.8316 | 484.1863
[6 empty] | 68.98 | 666.7665 | 26 | 0.0060264 | 0.0066822 | 0.0013612 | 0.0038331 | 26.0179 | 640.7486 | 615.7459 | -859.2514 | 640.7665
[6 empty] | 69 | 1014.4802 | 26 | 0.0060206 | 0.006674 | 0.0013594 | 0.0038276 | 26.0179 | 988.4623 | 963.1117 | -511.5377 | 988.4802
[6 empty] | 69.02 | 1325.2058 | 26 | 0.0060148 | 0.0066659 | 0.0013575 | 0.003822 | 26.0179 | 1299.188 | 1273.6809 | -200.812 | 1299.2058
[6 empty] | 69.04 | 1739.6183 | 26 | 0.0060091 | 0.0066578 | 0.0013557 | 0.0038165 | 26.0178 | 1713.6005 | 1687.9718 | 213.6005 | 1713.6183
[6 empty] | 69.06 | 1840.7174 | 26 | 0.0060033 | 0.0066498 | 0.0013539 | 0.003811 | 26.0178 | 1814.6995 | 1789.0495 | 314.6995 | 1814.7174
[6 empty] | 69.08 | 1666.2643 | 26 | 0.0059975 | 0.0066417 | 0.0013521 | 0.0038056 | 26.0178 | 1640.2465 | 1614.6349 | 140.2465 | 1640.2643
[6 empty] | 69.1 | 1189.1852 | 26 | 0.0059917 | 0.0066336 | 0.0013503 | 0.0038001 | 26.0178 | 1163.1674 | 1137.7189 | -336.8326 | 1163.1852
[6 empty] | 69.12 | 837.6383 | 26 | 0.005986 | 0.0066256 | 0.0013485 | 0.0037946 | 26.0178 | 811.6206 | 786.411 | -688.3794 | 811.6383
[6 empty] | 69.14 | 622.2327 | 26 | 0.0059802 | 0.0066176 | 0.0013466 | 0.0037892 | 26.0177 | 596.215 | 571.2852 | -903.785 | 596.2327
[6 empty] | 69.16 | 436.1045 | 26 | 0.0059745 | 0.0066096 | 0.0013448 | 0.0037837 | 26.0177 | 410.0868 | 385.6213 | -1089.9132 | 410.1045
[6 empty] | 69.18 | 341.6318 | 26 | 0.0059688 | 0.0066016 | 0.001343 | 0.0037783 | 26.0177 | 315.6141 | 291.5779 | -1184.3859 | 315.6318
[6 empty] | 69.2 | 298.7578 | 26 | 0.005963 | 0.0065936 | 0.0013413 | 0.0037729 | 26.0177 | 272.7402 | 248.9883 | -1227.2598 | 272.7578
[6 empty] | 69.22 | 242.7184 | 26 | 0.0059573 | 0.0065857 | 0.0013395 | 0.0037675 | 26.0176 | 216.7007 | 193.472 | -1283.2993 | 216.7184
[6 empty] | 69.24 | 168.7158 | 26 | 0.0059516 | 0.0065777 | 0.0013377 | 0.0037621 | 26.0176 | 142.6981 | 120.6927 | -1357.3019 | 142.7158
[6 empty] | 69.26 | 169.0411 | 26 | 0.0059459 | 0.0065698 | 0.0013359 | 0.0037567 | 26.0176 | 143.0235 | 121.0104 | -1356.9765 | 143.0411
[6 empty] | 69.28 | 168.9711 | 26 | 0.0059402 | 0.0065619 | 0.0013341 | 0.0037513 | 26.0176 | 142.9536 | 120.9421 | -1357.0464 | 142.9711
[6 empty] | 69.3 | 144.1247 | 26 | 0.0059345 | 0.006554 | 0.0013323 | 0.003746 | 26.0176 | 118.1072 | 96.7863 | -1381.8928 | 118.1247
[6 empty] | 69.32 | 116.2961 | 26 | 0.0059289 | 0.0065461 | 0.0013305 | 0.0037406 | 26.0175 | 90.2786 | 70.0816 | -1409.7214 | 90.2961
[6 empty] | 69.34 | 112.1272 | 26 | 0.0059232 | 0.0065382 | 0.0013288 | 0.0037353 | 26.0175 | 86.1097 | 66.1291 | -1413.8903 | 86.1272
[6 empty] | 69.36 | 98.9934 | 26 | 0.0059175 | 0.0065303 | 0.001327 | 0.00373 | 26.0175 | 72.9759 | 53.7963 | -1427.0241 | 72.9934
[6 empty] | 69.38 | 93.1436 | 26 | 0.0059119 | 0.0065225 | 0.0013252 | 0.0037247 | 26.0175 | 67.1261 | 48.376 | -1432.8739 | 67.1436
[6 empty] | 69.4 | 107.6575 | 26 | 0.0059062 | 0.0065147 | 0.0013235 | 0.0037194 | 26.0175 | 81.6401 | 61.9102 | -1418.3599 | 81.6575
[6 empty] | 69.42 | 78.0871 | 26 | 0.0059006 | 0.0065068 | 0.0013217 | 0.0037141 | 26.0174 | 52.0696 | 34.7208 | -1447.9304 | 52.0871
[6 empty] | 69.44 | 71.4857 | 26 | 0.005895 | 0.006499 | 0.00132 | 0.0037088 | 26.0174 | 45.4683 | 28.92 | -1454.5317 | 45.4857
[6 empty] | 69.46 | 68.9378 | 26 | 0.0058894 | 0.0064912 | 0.0013182 | 0.0037035 | 26.0174 | 42.9204 | 26.7221 | -1457.0796 | 42.9378
[6 empty] | 69.48 | 86.727 | 26 | 0.0058837 | 0.0064835 | 0.0013165 | 0.0036983 | 26.0174 | 60.7096 | 42.4973 | -1439.2904 | 60.727
[6 empty] | 69.5 | 71.1678 | 26 | 0.0058781 | 0.0064757 | 0.0013147 | 0.003693 | 26.0174 | 45.1504 | 28.6444 | -1454.8496 | 45.1678
[6 empty] | 69.52 | 90.9622 | 26 | 0.0058725 | 0.006468 | 0.001313 | 0.0036878 | 26.0173 | 64.9449 | 46.3691 | -1435.0551 | 64.9622
[6 empty] | 69.54 | 69.0085 | 26 | 0.005867 | 0.0064602 | 0.0013113 | 0.0036826 | 26.0173 | 42.9912 | 26.7828 | -1457.0088 | 43.0085
[6 empty] | 69.56 | 74.9631 | 26 | 0.0058614 | 0.0064525 | 0.0013095 | 0.0036774 | 26.0173 | 48.9458 | 31.9583 | -1451.0542 | 48.9631
[6 empty] | 69.58 | 96.2527 | 26 | 0.0058558 | 0.0064448 | 0.0013078 | 0.0036722 | 26.0173 | 70.2354 | 51.2507 | -1429.7646 | 70.2527
[6 empty] | 69.6 | 73.1795 | 26 | 0.0058503 | 0.0064371 | 0.0013061 | 0.003667 | 26.0173 | 47.1622 | 30.3948 | -1452.8378 | 47.1795
[6 empty] | 69.62 | 92.0592 | 26 | 0.0058447 | 0.0064294 | 0.0013043 | 0.0036618 | 26.0172 | 66.042 | 47.3776 | -1433.958 | 66.0592
[6 empty] | 69.64 | 85.5106 | 26 | 0.0058392 | 0.0064218 | 0.0013026 | 0.0036566 | 26.0172 | 59.4934 | 41.3921 | -1440.5066 | 59.5106
[6 empty] | 69.66 | 117.8302 | 26 | 0.0058336 | 0.0064141 | 0.0013009 | 0.0036515 | 26.0172 | 91.813 | 71.5405 | -1408.187 | 91.8302
[6 empty] | 69.68 | 116.6215 | 26 | 0.0058281 | 0.0064065 | 0.0012992 | 0.0036463 | 26.0172 | 90.6043 | 70.3913 | -1409.3957 | 90.6215
[6 empty] | 69.7 | 133.9576 | 26 | 0.0058226 | 0.0063988 | 0.0012975 | 0.0036412 | 26.0172 | 107.9404 | 86.9763 | -1392.0596 | 107.9576
[6 empty] | 69.72 | 166.0047 | 26 | 0.005817 | 0.0063912 | 0.0012958 | 0.0036361 | 26.0171 | 139.9875 | 118.0479 | -1360.0125 | 140.0047
[6 empty] | 69.74 | 211.7007 | 26 | 0.0058115 | 0.0063836 | 0.0012941 | 0.003631 | 26.0171 | 185.6836 | 162.8639 | -1314.3164 | 185.7007
[6 empty] | 69.76 | 250.9591 | 26 | 0.005806 | 0.0063761 | 0.0012924 | 0.0036259 | 26.0171 | 224.942 | 201.6221 | -1275.058 | 224.9591
[6 empty] | 69.78 | 361.3834 | 26 | 0.0058005 | 0.0063685 | 0.0012907 | 0.0036208 | 26.0171 | 335.3663 | 311.2223 | -1164.6337 | 335.3834
[6 empty] | 69.8 | 486.5231 | 26 | 0.0057951 | 0.0063609 | 0.001289 | 0.0036157 | 26.0171 | 460.506 | 435.8802 | -1039.494 | 460.5231
[6 empty] | 69.82 | 619.5059 | 26 | 0.0057896 | 0.0063534 | 0.0012873 | 0.0036106 | 26.017 | 593.4888 | 568.5644 | -906.5112 | 593.5059
[6 empty] | 69.84 | 778.9009 | 26 | 0.0057841 | 0.0063459 | 0.0012856 | 0.0036056 | 26.017 | 752.8839 | 727.7359 | -747.1161 | 752.9009
[6 empty] | 69.86 | 968.7784 | 26 | 0.0057787 | 0.0063383 | 0.0012839 | 0.0036005 | 26.017 | 942.7614 | 917.4431 | -557.2386 | 942.7784
[6 empty] | 69.88 | 874.6913 | 26 | 0.0057732 | 0.0063308 | 0.0012823 | 0.0035955 | 26.017 | 848.6743 | 823.4312 | -651.3257 | 848.6913
[6 empty] | 69.9 | 670.716 | 26 | 0.0057678 | 0.0063233 | 0.0012806 | 0.0035905 | 26.017 | 644.699 | 619.6913 | -855.301 | 644.716
[6 empty] | 69.92 | 483.9072 | 26 | 0.0057623 | 0.0063159 | 0.0012789 | 0.0035854 | 26.0169 | 457.8902 | 433.2721 | -1042.1098 | 457.9072
[6 empty] | 69.94 | 325.7095 | 26 | 0.0057569 | 0.0063084 | 0.0012772 | 0.0035804 | 26.0169 | 299.6925 | 275.7538 | -1200.3075 | 299.7095
[6 empty] | 69.96 | 271.6997 | 26 | 0.0057515 | 0.006301 | 0.0012756 | 0.0035754 | 26.0169 | 245.6827 | 222.1571 | -1254.3173 | 245.6997
[6 empty] | 69.98 | 207.4118 | 26 | 0.0057461 | 0.0062935 | 0.0012739 | 0.0035705 | 26.0169 | 181.3949 | 158.6414 | -1318.6051 | 181.4118
[6 empty] | 70 | 144.1975 | 26 | 0.0057406 | 0.0062861 | 0.0012723 | 0.0035655 | 26.0169 | 118.1807 | 96.8579 | -1381.8193 | 118.1975
Note on A1: John Evans: Values that feed into a Rietveld refinement of TiO2 given below. In general values in yellow boxes should be refined. Minimise the blue box which is sum (yobs-ycalc)^2
Note on A3: John Evans: Information on the diffractometer used to collect the diffraction data. The instrumental zero point should be refined. It should normall be smaller than +/- 0.05 degrees.
Note on A7: John Evans: A simple background polynomial, refine these terms
Note on A11: John Evans: Allow peaks to have a simple 2-theta dependence to their width. This is caused by the instrument and sample effects. Over a short 2-theta it might be best to just refine w which gives a constant peak width.
Note on A16: John Evans: An overall scale factor which should be refined. It scales the sample scattering to the overall intensity.
Note on A18: John Evans: Rutile is tetragonal so a = b and alpha = beta = gamma = 90 degrees.
Note on A21: John Evans: For tetragonal rutile TiO2 there is a single free atomic coordinate, x of O. The y value of O is equal to x by symmetry.
Note on A34: John Evans: This section calculates the intensity of each reflection. Each row is colour coded and is turned into a colour coded peak shape in the columns on the right of the spreadsheet.
Note on B25: John Evans: Minimise this box, the overall sum of (yobs-ycals)^2.
Note on B28: John Evans: This box reportes the profile R-factor
Note on E21: dch0jse: Isotropic atomic displacement B (=8*pi^2*u). Over a short 2-theta range this will correlate highly with the scale factor. It is also affected by experiimental artefacts lie absorption, surface roughness, etc. These are simulated data so a value of 0.0 is fine. One the refinement has convereged look at what the effect of a large positive/negatve adp is on the calculated pattern
Note on X1: John Evans: put the experimental data in these two columns.
Note on AA1: John Evans: intensity contribution from the (111) refelction
Note on AH1: John Evans: summed intensity from all reflections
Note on AJ1: John Evans: this is the column that gets minimised in the least squares process. Its sum is in the blue box on the left
Note on AK1: John Evans: offset difference curve for plotting
Instructions/Comments
Lorentzian peak shape used
4 peaks to fit the experimental data
Background expressed as 2nd order polynomial in 2Th
1. Minimise sum (yo-ycalc)^2 by changing the values in the yellow boxes.
2. How does Rwp compare to Pawley and Rietveld fitting?
3. How stable is the refinement to changes in parameter values?

## 6.2_TiO2_pawley
Pawley-like Refinement Information | [7 empty] | 2theta | yobs | Back | (110) | (011) | (020) | (111) | Total=ycalc | yobs-ycalc | w(yo-ycalc)^2 | (yobs-ycalc)-1500 | yo-back
[8 empty] | 10 | 19.626 | 26 | 0.051222 | 0.010638 | 0.0014117 | 0.0030171 | 26.0663 | -6.4403 | 2.1134 | -1506.4403 | -6.374
Diffractometer experimental information | [7 empty] | 10.02 | 28.9706 | 26 | 0.05134 | 0.010655 | 0.0014136 | 0.003021 | 26.0664 | 2.9041 | 0.29112 | -1497.0959 | 2.9706
lambda | 1.5406 | Å | [5 empty] | 10.04 | 33.9658 | 26 | 0.051458 | 0.010671 | 0.0014155 | 0.0030249 | 26.0666 | 7.8993 | 1.8371 | -1492.1007 | 7.9658
zero point | 0 | [6 empty] | 10.06 | 25.4141 | 26 | 0.051577 | 0.010687 | 0.0014175 | 0.0030288 | 26.0667 | -0.65264 | 0.01676 | -1500.6526 | -0.58593
Background function = p*2Th^2+q*2Th+r | [7 empty] | 10.08 | 26.4578 | 26 | 0.051696 | 0.010704 | 0.0014194 | 0.0030327 | 26.0669 | 0.39096 | 0.0057771 | -1499.609 | 0.45781
p (2Th^2) | 0 | [6 empty] | 10.1 | 29.837 | 26 | 0.051815 | 0.01072 | 0.0014214 | 0.0030366 | 26.067 | 3.77 | 0.47636 | -1496.23 | 3.837
q (2Th) | 0 | [6 empty] | 10.12 | 37.739 | 26 | 0.051935 | 0.010737 | 0.0014233 | 0.0030405 | 26.0671 | 11.6718 | 3.6098 | -1488.3282 | 11.739
r (constant) | 26 | [6 empty] | 10.14 | 28.9799 | 26 | 0.052055 | 0.010754 | 0.0014253 | 0.0030444 | 26.0673 | 2.9126 | 0.29272 | -1497.0874 | 2.9799
Cell parameters | [7 empty] | 10.16 | 27.3414 | 26 | 0.052176 | 0.01077 | 0.0014273 | 0.0030483 | 26.0674 | 1.274 | 0.059363 | -1498.726 | 1.3414
a | 4.595 | Å | [5 empty] | 10.18 | 19.5656 | 26 | 0.052297 | 0.010787 | 0.0014292 | 0.0030522 | 26.0676 | -6.502 | 2.1607 | -1506.502 | -6.4344
c | 2.96 | Å | [5 empty] | 10.2 | 28.1999 | 26 | 0.052419 | 0.010803 | 0.0014312 | 0.0030562 | 26.0677 | 2.1322 | 0.16122 | -1497.8678 | 2.1999
Peaks and intensities | [7 empty] | 10.22 | 34.3227 | 26 | 0.052541 | 0.01082 | 0.0014332 | 0.0030601 | 26.0679 | 8.2549 | 1.9854 | -1491.7451 | 8.3227
h | k | l | dspace | 2th | int | fwhm | tick_hgt | 10.24 | 25.779 | 26 | 0.052663 | 0.010837 | 0.0014352 | 0.0030641 | 26.068 | -0.28903 | 0.0032405 | -1500.289 | -0.22103
1 | 1 | 0 | 3.2492 | 27.4281 | 1500 | 0.06517 | -750 | 10.26 | 24.0921 | 26 | 0.052786 | 0.010854 | 0.0014372 | 0.003068 | 26.0681 | -1.976 | 0.16207 | -1501.976 | -1.9079
0 | 1 | 1 | 2.4884 | 36.065 | 650 | 0.069865 | -750 | 10.28 | 22.9611 | 26 | 0.052909 | 0.010871 | 0.0014391 | 0.003072 | 26.0683 | -3.1072 | 0.42049 | -1503.1072 | -3.0389
0 | 2 | 0 | 2.2975 | 39.1787 | 100 | 0.075516 | -750 | 10.3 | 28.9961 | 26 | 0.053032 | 0.010888 | 0.0014411 | 0.003076 | 26.0684 | 2.9276 | 0.29559 | -1497.0724 | 2.9961
1 | 1 | 1 | 2.1881 | 41.2235 | 250 | 0.073927 | -750 | 10.32 | 24.0239 | 26 | 0.053157 | 0.010904 | 0.0014431 | 0.00308 | 26.0686 | -2.0447 | 0.17402 | -1502.0447 | -1.9761
[8 empty] | 10.34 | 33.3267 | 26 | 0.053281 | 0.010921 | 0.0014451 | 0.0030839 | 26.0687 | 7.2579 | 1.5806 | -1492.7421 | 7.3267
Sum (yo-yc)^2/10000 | 27.9018 | [6 empty] | 10.36 | 28.283 | 26 | 0.053406 | 0.010938 | 0.0014471 | 0.0030879 | 26.0689 | 2.2141 | 0.17333 | -1497.7859 | 2.283
[8 empty] | 10.38 | 25.5323 | 26 | 0.053531 | 0.010955 | 0.0014492 | 0.003092 | 26.069 | -0.53677 | 0.011285 | -1500.5368 | -0.46775
Rwp | 131.4764 | % | [5 empty] | 10.4 | 24.4943 | 26 | 0.053657 | 0.010973 | 0.0014512 | 0.003096 | 26.0692 | -1.5749 | 0.10126 | -1501.5749 | -1.5057
[8 empty] | 10.42 | 28.576 | 26 | 0.053783 | 0.01099 | 0.0014532 | 0.0031 | 26.0693 | 2.5066 | 0.21988 | -1497.4934 | 2.576
[8 empty] | 10.44 | 22.6141 | 26 | 0.05391 | 0.011007 | 0.0014552 | 0.003104 | 26.0695 | -3.4554 | 0.52798 | -1503.4554 | -3.3859
[8 empty] | 10.46 | 30.7279 | 26 | 0.054037 | 0.011024 | 0.0014572 | 0.0031081 | 26.0696 | 4.6582 | 0.70617 | -1495.3418 | 4.7279
[8 empty] | 10.48 | 28.4594 | 26 | 0.054165 | 0.011041 | 0.0014593 | 0.0031121 | 26.0698 | 2.3896 | 0.20064 | -1497.6104 | 2.4594
[8 empty] | 10.5 | 34.1504 | 26 | 0.054293 | 0.011059 | 0.0014613 | 0.0031162 | 26.0699 | 8.0805 | 1.9119 | -1491.9195 | 8.1504
[8 empty] | 10.52 | 24.637 | 26 | 0.054422 | 0.011076 | 0.0014633 | 0.0031202 | 26.0701 | -1.4331 | 0.08336 | -1501.4331 | -1.363
[8 empty] | 10.54 | 16.7225 | 26 | 0.05455 | 0.011093 | 0.0014654 | 0.0031243 | 26.0702 | -9.3477 | 5.2253 | -1509.3477 | -9.2775
[8 empty] | 10.56 | 23.4088 | 26 | 0.05468 | 0.011111 | 0.0014674 | 0.0031284 | 26.0704 | -2.6616 | 0.30263 | -1502.6616 | -2.5912
[8 empty] | 10.58 | 32.0655 | 26 | 0.05481 | 0.011128 | 0.0014695 | 0.0031324 | 26.0705 | 5.9949 | 1.1208 | -1494.0051 | 6.0655
[8 empty] | 10.6 | 23.0374 | 26 | 0.05494 | 0.011146 | 0.0014716 | 0.0031365 | 26.0707 | -3.0333 | 0.3994 | -1503.0333 | -2.9626
[8 empty] | 10.62 | 39.8667 | 26 | 0.055071 | 0.011163 | 0.0014736 | 0.0031406 | 26.0708 | 13.7959 | 4.7741 | -1486.2041 | 13.8667
[8 empty] | 10.64 | 27.168 | 26 | 0.055202 | 0.011181 | 0.0014757 | 0.0031447 | 26.071 | 1.097 | 0.044296 | -1498.903 | 1.168
[8 empty] | 10.66 | 28.1338 | 26 | 0.055334 | 0.011198 | 0.0014777 | 0.0031489 | 26.0712 | 2.0626 | 0.15122 | -1497.9374 | 2.1338
[8 empty] | 10.68 | 30.6486 | 26 | 0.055466 | 0.011216 | 0.0014798 | 0.003153 | 26.0713 | 4.5773 | 0.6836 | -1495.4227 | 4.6486
[8 empty] | 10.7 | 31.7003 | 26 | 0.055599 | 0.011234 | 0.0014819 | 0.0031571 | 26.0715 | 5.6288 | 0.99947 | -1494.3712 | 5.7003
[8 empty] | 10.72 | 18.7887 | 26 | 0.055732 | 0.011251 | 0.001484 | 0.0031613 | 26.0716 | -7.2829 | 2.823 | -1507.2829 | -7.2113
[8 empty] | 10.74 | 22.1896 | 26 | 0.055866 | 0.011269 | 0.0014861 | 0.0031654 | 26.0718 | -3.8822 | 0.67923 | -1503.8822 | -3.8104
[8 empty] | 10.76 | 25.3433 | 26 | 0.056 | 0.011287 | 0.0014882 | 0.0031696 | 26.0719 | -0.72864 | 0.020949 | -1500.7286 | -0.65669
[8 empty] | 10.78 | 22.6999 | 26 | 0.056135 | 0.011305 | 0.0014903 | 0.0031737 | 26.0721 | -3.3722 | 0.50097 | -1503.3722 | -3.3001
[8 empty] | 10.8 | 29.8871 | 26 | 0.05627 | 0.011323 | 0.0014924 | 0.0031779 | 26.0723 | 3.8149 | 0.48694 | -1496.1851 | 3.8871
[8 empty] | 10.82 | 23.2586 | 26 | 0.056405 | 0.011341 | 0.0014945 | 0.0031821 | 26.0724 | -2.8138 | 0.34042 | -1502.8138 | -2.7414
[8 empty] | 10.84 | 23.9368 | 26 | 0.056541 | 0.011359 | 0.0014966 | 0.0031863 | 26.0726 | -2.1358 | 0.19057 | -1502.1358 | -2.0632
[8 empty] | 10.86 | 28.8149 | 26 | 0.056678 | 0.011377 | 0.0014987 | 0.0031905 | 26.0727 | 2.7422 | 0.26096 | -1497.2578 | 2.8149
[8 empty] | 10.88 | 19.2256 | 26 | 0.056815 | 0.011395 | 0.0015008 | 0.0031947 | 26.0729 | -6.8473 | 2.4387 | -1506.8473 | -6.7744
[8 empty] | 10.9 | 23.2745 | 26 | 0.056953 | 0.011413 | 0.0015029 | 0.0031989 | 26.0731 | -2.7986 | 0.3365 | -1502.7986 | -2.7255
[8 empty] | 10.92 | 27.2039 | 26 | 0.057091 | 0.011431 | 0.0015051 | 0.0032031 | 26.0732 | 1.1307 | 0.046994 | -1498.8693 | 1.2039
[8 empty] | 10.94 | 29.8361 | 26 | 0.057229 | 0.011449 | 0.0015072 | 0.0032074 | 26.0734 | 3.7627 | 0.47452 | -1496.2373 | 3.8361
[8 empty] | 10.96 | 27.5394 | 26 | 0.057368 | 0.011467 | 0.0015093 | 0.0032116 | 26.0736 | 1.4658 | 0.078022 | -1498.5342 | 1.5394
[8 empty] | 10.98 | 25.7112 | 26 | 0.057508 | 0.011486 | 0.0015115 | 0.0032159 | 26.0737 | -0.3625 | 0.0051108 | -1500.3625 | -0.28878
[8 empty] | 11 | 30.9177 | 26 | 0.057648 | 0.011504 | 0.0015136 | 0.0032201 | 26.0739 | 4.8439 | 0.75888 | -1495.1561 | 4.9177
[8 empty] | 11.02 | 27.8884 | 26 | 0.057789 | 0.011522 | 0.0015158 | 0.0032244 | 26.0741 | 1.8144 | 0.11804 | -1498.1856 | 1.8884
[8 empty] | 11.04 | 22.1067 | 26 | 0.05793 | 0.011541 | 0.0015179 | 0.0032286 | 26.0742 | -3.9675 | 0.71205 | -1503.9675 | -3.8933
[8 empty] | 11.06 | 24.3724 | 26 | 0.058072 | 0.011559 | 0.0015201 | 0.0032329 | 26.0744 | -1.7019 | 0.11885 | -1501.7019 | -1.6276
[8 empty] | 11.08 | 26.8206 | 26 | 0.058214 | 0.011578 | 0.0015223 | 0.0032372 | 26.0746 | 0.7461 | 0.020755 | -1499.2539 | 0.82065
[8 empty] | 11.1 | 23.3196 | 26 | 0.058356 | 0.011596 | 0.0015244 | 0.0032415 | 26.0747 | -2.7551 | 0.32551 | -1502.7551 | -2.6804
[8 empty] | 11.12 | 31.6111 | 26 | 0.0585 | 0.011615 | 0.0015266 | 0.0032458 | 26.0749 | 5.5362 | 0.96959 | -1494.4638 | 5.6111
[8 empty] | 11.14 | 24.753 | 26 | 0.058643 | 0.011634 | 0.0015288 | 0.0032501 | 26.0751 | -1.3221 | 0.070612 | -1501.3221 | -1.247
[8 empty] | 11.16 | 36.9911 | 26 | 0.058788 | 0.011652 | 0.001531 | 0.0032545 | 26.0752 | 10.9159 | 3.2212 | -1489.0841 | 10.9911
[8 empty] | 11.18 | 30.3835 | 26 | 0.058933 | 0.011671 | 0.0015331 | 0.0032588 | 26.0754 | 4.3081 | 0.61085 | -1495.6919 | 4.3835
[8 empty] | 11.2 | 27.952 | 26 | 0.059078 | 0.01169 | 0.0015353 | 0.0032632 | 26.0756 | 1.8764 | 0.12596 | -1498.1236 | 1.952
[8 empty] | 11.22 | 26.9997 | 26 | 0.059224 | 0.011709 | 0.0015375 | 0.0032675 | 26.0757 | 0.92397 | 0.03162 | -1499.076 | 0.99971
[8 empty] | 11.24 | 32.2305 | 26 | 0.05937 | 0.011728 | 0.0015397 | 0.0032719 | 26.0759 | 6.1545 | 1.1752 | -1493.8455 | 6.2305
[8 empty] | 11.26 | 37.033 | 26 | 0.059517 | 0.011747 | 0.0015419 | 0.0032762 | 26.0761 | 10.9569 | 3.2418 | -1489.0431 | 11.033
[8 empty] | 11.28 | 32.5764 | 26 | 0.059665 | 0.011766 | 0.0015442 | 0.0032806 | 26.0763 | 6.5001 | 1.297 | -1493.4999 | 6.5764
[8 empty] | 11.3 | 23.4958 | 26 | 0.059813 | 0.011785 | 0.0015464 | 0.003285 | 26.0764 | -2.5806 | 0.28343 | -1502.5806 | -2.5042
[8 empty] | 11.32 | 17.8947 | 26 | 0.059961 | 0.011804 | 0.0015486 | 0.0032894 | 26.0766 | -8.1819 | 3.741 | -1508.1819 | -8.1053
[8 empty] | 11.34 | 28.2383 | 26 | 0.060111 | 0.011823 | 0.0015508 | 0.0032938 | 26.0768 | 2.1615 | 0.16545 | -1497.8385 | 2.2383
[8 empty] | 11.36 | 25.466 | 26 | 0.06026 | 0.011842 | 0.0015531 | 0.0032982 | 26.077 | -0.611 | 0.01466 | -1500.611 | -0.53405
[8 empty] | 11.38 | 25.8393 | 26 | 0.060411 | 0.011861 | 0.0015553 | 0.0033026 | 26.0771 | -0.23782 | 0.0021888 | -1500.2378 | -0.16069
[8 empty] | 11.4 | 22.2102 | 26 | 0.060561 | 0.01188 | 0.0015575 | 0.0033071 | 26.0773 | -3.8671 | 0.67332 | -1503.8671 | -3.7898
[8 empty] | 11.42 | 30.6155 | 26 | 0.060713 | 0.0119 | 0.0015598 | 0.0033115 | 26.0775 | 4.538 | 0.67265 | -1495.462 | 4.6155
[8 empty] | 11.44 | 32.6126 | 26 | 0.060865 | 0.011919 | 0.001562 | 0.003316 | 26.0777 | 6.535 | 1.3095 | -1493.465 | 6.6126
[8 empty] | 11.46 | 23.7355 | 26 | 0.061017 | 0.011938 | 0.0015643 | 0.0033204 | 26.0778 | -2.3424 | 0.23116 | -1502.3424 | -2.2645
[8 empty] | 11.48 | 25.4428 | 26 | 0.061171 | 0.011958 | 0.0015665 | 0.0033249 | 26.078 | -0.63526 | 0.015861 | -1500.6353 | -0.55724
[8 empty] | 11.5 | 19.1972 | 26 | 0.061324 | 0.011977 | 0.0015688 | 0.0033294 | 26.0782 | -6.881 | 2.4664 | -1506.881 | -6.8028
[8 empty] | 11.52 | 31.2841 | 26 | 0.061479 | 0.011997 | 0.0015711 | 0.0033338 | 26.0784 | 5.2057 | 0.86623 | -1494.7943 | 5.2841
[8 empty] | 11.54 | 27.4177 | 26 | 0.061633 | 0.012016 | 0.0015733 | 0.0033383 | 26.0786 | 1.3391 | 0.065402 | -1498.6609 | 1.4177
[8 empty] | 11.56 | 18.427 | 26 | 0.061789 | 0.012036 | 0.0015756 | 0.0033428 | 26.0787 | -7.6518 | 3.1774 | -1507.6518 | -7.573
[8 empty] | 11.58 | 29.723 | 26 | 0.061945 | 0.012056 | 0.0015779 | 0.0033473 | 26.0789 | 3.6441 | 0.44677 | -1496.3559 | 3.723
[8 empty] | 11.6 | 26.3405 | 26 | 0.062102 | 0.012075 | 0.0015802 | 0.0033519 | 26.0791 | 0.26141 | 0.0025944 | -1499.7386 | 0.34052
[8 empty] | 11.62 | 17.2515 | 26 | 0.062259 | 0.012095 | 0.0015825 | 0.0033564 | 26.0793 | -8.8278 | 4.5173 | -1508.8278 | -8.7485
[8 empty] | 11.64 | 24.7266 | 26 | 0.062417 | 0.012115 | 0.0015848 | 0.0033609 | 26.0795 | -1.3529 | 0.074022 | -1501.3529 | -1.2734
[8 empty] | 11.66 | 39.2428 | 26 | 0.062575 | 0.012135 | 0.0015871 | 0.0033655 | 26.0797 | 13.1631 | 4.4153 | -1486.8369 | 13.2428
[8 empty] | 11.68 | 22.2342 | 26 | 0.062734 | 0.012155 | 0.0015894 | 0.00337 | 26.0798 | -3.8457 | 0.66515 | -1503.8457 | -3.7658
[8 empty] | 11.7 | 30.1856 | 26 | 0.062894 | 0.012175 | 0.0015917 | 0.0033746 | 26.08 | 4.1055 | 0.55839 | -1495.8945 | 4.1856
[8 empty] | 11.72 | 28.0182 | 26 | 0.063054 | 0.012195 | 0.001594 | 0.0033792 | 26.0802 | 1.938 | 0.13404 | -1498.062 | 2.0182
[8 empty] | 11.74 | 36.5844 | 26 | 0.063215 | 0.012215 | 0.0015964 | 0.0033838 | 26.0804 | 10.5039 | 3.0158 | -1489.4961 | 10.5844
[8 empty] | 11.76 | 28.8142 | 26 | 0.063376 | 0.012235 | 0.0015987 | 0.0033884 | 26.0806 | 2.7336 | 0.25934 | -1497.2664 | 2.8142
[8 empty] | 11.78 | 37.0218 | 26 | 0.063538 | 0.012255 | 0.001601 | 0.003393 | 26.0808 | 10.941 | 3.2334 | -1489.059 | 11.0218
[8 empty] | 11.8 | 28.4538 | 26 | 0.063701 | 0.012275 | 0.0016034 | 0.0033976 | 26.081 | 2.3728 | 0.19787 | -1497.6272 | 2.4538
[8 empty] | 11.82 | 24.6749 | 26 | 0.063865 | 0.012295 | 0.0016057 | 0.0034022 | 26.0812 | -1.4062 | 0.080143 | -1501.4062 | -1.3251
[8 empty] | 11.84 | 32.9873 | 26 | 0.064029 | 0.012316 | 0.0016081 | 0.0034068 | 26.0814 | 6.906 | 1.4458 | -1493.094 | 6.9873
[8 empty] | 11.86 | 24.4797 | 26 | 0.064193 | 0.012336 | 0.0016104 | 0.0034115 | 26.0816 | -1.6018 | 0.10481 | -1501.6018 | -1.5203
[8 empty] | 11.88 | 30.6701 | 26 | 0.064358 | 0.012357 | 0.0016128 | 0.0034161 | 26.0817 | 4.5883 | 0.68643 | -1495.4117 | 4.6701
[8 empty] | 11.9 | 24.5646 | 26 | 0.064524 | 0.012377 | 0.0016151 | 0.0034208 | 26.0819 | -1.5174 | 0.093729 | -1501.5174 | -1.4354
[8 empty] | 11.92 | 31.1643 | 26 | 0.064691 | 0.012397 | 0.0016175 | 0.0034255 | 26.0821 | 5.0822 | 0.82879 | -1494.9178 | 5.1643
[8 empty] | 11.94 | 20.6099 | 26 | 0.064858 | 0.012418 | 0.0016199 | 0.0034302 | 26.0823 | -5.4724 | 1.4531 | -1505.4724 | -5.3901
[8 empty] | 11.96 | 26.7544 | 26 | 0.065026 | 0.012439 | 0.0016223 | 0.0034348 | 26.0825 | 0.67192 | 0.016875 | -1499.3281 | 0.75444
[8 empty] | 11.98 | 21.9567 | 26 | 0.065194 | 0.012459 | 0.0016247 | 0.0034395 | 26.0827 | -4.1261 | 0.77536 | -1504.1261 | -4.0433
[8 empty] | 12 | 31.7887 | 26 | 0.065363 | 0.01248 | 0.0016271 | 0.0034443 | 26.0829 | 5.7058 | 1.0241 | -1494.2942 | 5.7887
[8 empty] | 12.02 | 29.4209 | 26 | 0.065533 | 0.012501 | 0.0016295 | 0.003449 | 26.0831 | 3.3378 | 0.37868 | -1496.6622 | 3.4209
[8 empty] | 12.04 | 25.4701 | 26 | 0.065704 | 0.012522 | 0.0016319 | 0.0034537 | 26.0833 | -0.61323 | 0.014765 | -1500.6132 | -0.52992
[8 empty] | 12.06 | 24.488 | 26 | 0.065875 | 0.012543 | 0.0016343 | 0.0034584 | 26.0835 | -1.5955 | 0.10395 | -1501.5955 | -1.512
[8 empty] | 12.08 | 30.4245 | 26 | 0.066047 | 0.012563 | 0.0016367 | 0.0034632 | 26.0837 | 4.3408 | 0.61931 | -1495.6592 | 4.4245
[8 empty] | 12.1 | 31.7627 | 26 | 0.066219 | 0.012584 | 0.0016391 | 0.0034679 | 26.0839 | 5.6788 | 1.0153 | -1494.3212 | 5.7627
[8 empty] | 12.12 | 18.4723 | 26 | 0.066392 | 0.012605 | 0.0016415 | 0.0034727 | 26.0841 | -7.6118 | 3.1366 | -1507.6118 | -7.5277
[8 empty] | 12.14 | 22.8535 | 26 | 0.066566 | 0.012627 | 0.0016439 | 0.0034775 | 26.0843 | -3.2308 | 0.45675 | -1503.2308 | -3.1465
[8 empty] | 12.16 | 23.9076 | 26 | 0.066741 | 0.012648 | 0.0016464 | 0.0034823 | 26.0845 | -2.1769 | 0.19822 | -1502.1769 | -2.0924
[8 empty] | 12.18 | 23.563 | 26 | 0.066916 | 0.012669 | 0.0016488 | 0.0034871 | 26.0847 | -2.5218 | 0.26989 | -1502.5218 | -2.437
[8 empty] | 12.2 | 36.8552 | 26 | 0.067092 | 0.01269 | 0.0016513 | 0.0034919 | 26.0849 | 10.7702 | 3.1474 | -1489.2298 | 10.8552
[8 empty] | 12.22 | 23.685 | 26 | 0.067268 | 0.012711 | 0.0016537 | 0.0034967 | 26.0851 | -2.4001 | 0.24322 | -1502.4001 | -2.315
[8 empty] | 12.24 | 29.8545 | 26 | 0.067445 | 0.012733 | 0.0016562 | 0.0035015 | 26.0853 | 3.7692 | 0.47587 | -1496.2308 | 3.8545
[8 empty] | 12.26 | 42.8842 | 26 | 0.067623 | 0.012754 | 0.0016586 | 0.0035064 | 26.0855 | 16.7987 | 6.5804 | -1483.2013 | 16.8842
[8 empty] | 12.28 | 30.9177 | 26 | 0.067802 | 0.012776 | 0.0016611 | 0.0035112 | 26.0858 | 4.8319 | 0.75515 | -1495.1681 | 4.9177
[8 empty] | 12.3 | 31.055 | 26 | 0.067982 | 0.012797 | 0.0016636 | 0.0035161 | 26.086 | 4.9691 | 0.79509 | -1495.0309 | 5.055
[8 empty] | 12.32 | 19.3063 | 26 | 0.068162 | 0.012819 | 0.0016661 | 0.0035209 | 26.0862 | -6.7798 | 2.3809 | -1506.7798 | -6.6937
[8 empty] | 12.34 | 27.3075 | 26 | 0.068342 | 0.01284 | 0.0016685 | 0.0035258 | 26.0864 | 1.2212 | 0.054609 | -1498.7788 | 1.3075
[8 empty] | 12.36 | 28.7023 | 26 | 0.068524 | 0.012862 | 0.001671 | 0.0035307 | 26.0866 | 2.6157 | 0.23838 | -1497.3843 | 2.7023
[8 empty] | 12.38 | 24.0214 | 26 | 0.068706 | 0.012884 | 0.0016735 | 0.0035356 | 26.0868 | -2.0654 | 0.17759 | -1502.0654 | -1.9786
[8 empty] | 12.4 | 20.9627 | 26 | 0.068889 | 0.012906 | 0.001676 | 0.0035405 | 26.087 | -5.1243 | 1.2526 | -1505.1243 | -5.0373
[8 empty] | 12.42 | 33.2448 | 26 | 0.069073 | 0.012927 | 0.0016785 | 0.0035454 | 26.0872 | 7.1575 | 1.541 | -1492.8425 | 7.2448
[8 empty] | 12.44 | 27.4944 | 26 | 0.069257 | 0.012949 | 0.001681 | 0.0035504 | 26.0874 | 1.407 | 0.072 | -1498.593 | 1.4944
[8 empty] | 12.46 | 27.1498 | 26 | 0.069443 | 0.012971 | 0.0016836 | 0.0035553 | 26.0877 | 1.0622 | 0.041556 | -1498.9378 | 1.1498
[8 empty] | 12.48 | 26.1796 | 26 | 0.069629 | 0.012993 | 0.0016861 | 0.0035603 | 26.0879 | 0.091744 | 0.00032151 | -1499.9083 | 0.17961
[8 empty] | 12.5 | 29.286 | 26 | 0.069815 | 0.013015 | 0.0016886 | 0.0035652 | 26.0881 | 3.1979 | 0.34919 | -1496.8021 | 3.286
[8 empty] | 12.52 | 33.4787 | 26 | 0.070003 | 0.013037 | 0.0016911 | 0.0035702 | 26.0883 | 7.3904 | 1.6314 | -1492.6096 | 7.4787
[8 empty] | 12.54 | 27.718 | 26 | 0.070191 | 0.01306 | 0.0016937 | 0.0035752 | 26.0885 | 1.6295 | 0.095794 | -1498.3705 | 1.718
[8 empty] | 12.56 | 31.9253 | 26 | 0.07038 | 0.013082 | 0.0016962 | 0.0035802 | 26.0887 | 5.8366 | 1.067 | -1494.1634 | 5.9253
[8 empty] | 12.58 | 34.653 | 26 | 0.07057 | 0.013104 | 0.0016988 | 0.0035852 | 26.089 | 8.564 | 2.1165 | -1491.436 | 8.653
[8 empty] | 12.6 | 27.9635 | 26 | 0.07076 | 0.013126 | 0.0017013 | 0.0035902 | 26.0892 | 1.8743 | 0.12563 | -1498.1257 | 1.9635
[8 empty] | 12.62 | 25.5863 | 26 | 0.070951 | 0.013149 | 0.0017039 | 0.0035952 | 26.0894 | -0.50314 | 0.0098942 | -1500.5031 | -0.41375
[8 empty] | 12.64 | 33.8052 | 26 | 0.071143 | 0.013171 | 0.0017065 | 0.0036002 | 26.0896 | 7.7156 | 1.761 | -1492.2844 | 7.8052
[8 empty] | 12.66 | 27.0064 | 26 | 0.071336 | 0.013194 | 0.0017091 | 0.0036053 | 26.0898 | 0.91655 | 0.031106 | -1499.0834 | 1.0064
[8 empty] | 12.68 | 22.7965 | 26 | 0.07153 | 0.013216 | 0.0017116 | 0.0036103 | 26.0901 | -3.2936 | 0.47585 | -1503.2936 | -3.2035
[8 empty] | 12.7 | 28.3643 | 26 | 0.071724 | 0.013239 | 0.0017142 | 0.0036154 | 26.0903 | 2.274 | 0.18232 | -1497.726 | 2.3643
[8 empty] | 12.72 | 21.542 | 26 | 0.071919 | 0.013262 | 0.0017168 | 0.0036205 | 26.0905 | -4.5485 | 0.9604 | -1504.5485 | -4.458
[8 empty] | 12.74 | 25.4315 | 26 | 0.072115 | 0.013284 | 0.0017194 | 0.0036255 | 26.0907 | -0.65922 | 0.017088 | -1500.6592 | -0.56848
[8 empty] | 12.76 | 34.5342 | 26 | 0.072312 | 0.013307 | 0.001722 | 0.0036306 | 26.091 | 8.4433 | 2.0643 | -1491.5567 | 8.5342
[8 empty] | 12.78 | 27.75 | 26 | 0.07251 | 0.01333 | 0.0017246 | 0.0036357 | 26.0912 | 1.6588 | 0.099162 | -1498.3412 | 1.75
[8 empty] | 12.8 | 26.0365 | 26 | 0.072708 | 0.013353 | 0.0017272 | 0.0036409 | 26.0914 | -0.054933 | 0.0001159 | -1500.0549 | 0.036497
[8 empty] | 12.82 | 13.4219 | 26 | 0.072908 | 0.013376 | 0.0017299 | 0.003646 | 26.0917 | -12.6697 | 11.9596 | -1512.6697 | -12.5781
[8 empty] | 12.84 | 30.2523 | 26 | 0.073108 | 0.013399 | 0.0017325 | 0.0036511 | 26.0919 | 4.1604 | 0.57217 | -1495.8396 | 4.2523
[8 empty] | 12.86 | 24.7012 | 26 | 0.073308 | 0.013422 | 0.0017351 | 0.0036563 | 26.0921 | -1.3909 | 0.07832 | -1501.3909 | -1.2988
[8 empty] | 12.88 | 26.2024 | 26 | 0.07351 | 0.013445 | 0.0017378 | 0.0036614 | 26.0924 | 0.11005 | 0.00046223 | -1499.8899 | 0.20241
[8 empty] | 12.9 | 25.827 | 26 | 0.073713 | 0.013469 | 0.0017404 | 0.0036666 | 26.0926 | -0.26557 | 0.0027307 | -1500.2656 | -0.17298
[8 empty] | 12.92 | 22.6462 | 26 | 0.073916 | 0.013492 | 0.0017431 | 0.0036718 | 26.0928 | -3.4466 | 0.52455 | -1503.4466 | -3.3538
[8 empty] | 12.94 | 21.7959 | 26 | 0.07412 | 0.013515 | 0.0017457 | 0.003677 | 26.0931 | -4.2971 | 0.84719 | -1504.2971 | -4.2041
[8 empty] | 12.96 | 30.1367 | 26 | 0.074325 | 0.013539 | 0.0017484 | 0.0036822 | 26.0933 | 4.0434 | 0.54251 | -1495.9566 | 4.1367
[8 empty] | 12.98 | 25.6248 | 26 | 0.074531 | 0.013562 | 0.0017511 | 0.0036874 | 26.0935 | -0.46873 | 0.0085741 | -1500.4687 | -0.3752
[8 empty] | 13 | 28.8129 | 26 | 0.074738 | 0.013586 | 0.0017537 | 0.0036926 | 26.0938 | 2.7191 | 0.2566 | -1497.2809 | 2.8129
[8 empty] | 13.02 | 25.3644 | 26 | 0.074946 | 0.013609 | 0.0017564 | 0.0036979 | 26.094 | -0.72962 | 0.020988 | -1500.7296 | -0.63561
[8 empty] | 13.04 | 34.4275 | 26 | 0.075154 | 0.013633 | 0.0017591 | 0.0037031 | 26.0942 | 8.3332 | 2.0171 | -1491.6668 | 8.4275
[8 empty] | 13.06 | 30.7052 | 26 | 0.075363 | 0.013657 | 0.0017618 | 0.0037084 | 26.0945 | 4.6107 | 0.69234 | -1495.3893 | 4.7052
[8 empty] | 13.08 | 21.5945 | 26 | 0.075574 | 0.01368 | 0.0017645 | 0.0037137 | 26.0947 | -4.5003 | 0.93785 | -1504.5003 | -4.4055
[8 empty] | 13.1 | 22.6138 | 26 | 0.075785 | 0.013704 | 0.0017672 | 0.003719 | 26.095 | -3.4812 | 0.53589 | -1503.4812 | -3.3862
[8 empty] | 13.12 | 24.5103 | 26 | 0.075997 | 0.013728 | 0.0017699 | 0.0037243 | 26.0952 | -1.5849 | 0.10248 | -1501.5849 | -1.4897
[8 empty] | 13.14 | 23.5678 | 26 | 0.07621 | 0.013752 | 0.0017726 | 0.0037296 | 26.0955 | -2.5277 | 0.2711 | -1502.5277 | -2.4322
[8 empty] | 13.16 | 26.879 | 26 | 0.076424 | 0.013776 | 0.0017754 | 0.0037349 | 26.0957 | 0.78332 | 0.022828 | -1499.2167 | 0.87902
[8 empty] | 13.18 | 19.0857 | 26 | 0.076638 | 0.0138 | 0.0017781 | 0.0037402 | 26.096 | -7.0102 | 2.5749 | -1507.0102 | -6.9143
[8 empty] | 13.2 | 19.4034 | 26 | 0.076854 | 0.013824 | 0.0017808 | 0.0037455 | 26.0962 | -6.6928 | 2.3085 | -1506.6928 | -6.5966
[8 empty] | 13.22 | 21.4097 | 26 | 0.07707 | 0.013849 | 0.0017836 | 0.0037509 | 26.0965 | -4.6868 | 1.026 | -1504.6868 | -4.5903
[8 empty] | 13.24 | 28.8623 | 26 | 0.077288 | 0.013873 | 0.0017863 | 0.0037563 | 26.0967 | 2.7656 | 0.265 | -1497.2344 | 2.8623
[8 empty] | 13.26 | 26.5747 | 26 | 0.077506 | 0.013897 | 0.0017891 | 0.0037616 | 26.097 | 0.4777 | 0.0085871 | -1499.5223 | 0.57466
[8 empty] | 13.28 | 29.53 | 26 | 0.077725 | 0.013922 | 0.0017919 | 0.003767 | 26.0972 | 3.4328 | 0.39905 | -1496.5672 | 3.53
[8 empty] | 13.3 | 33.3403 | 26 | 0.077946 | 0.013946 | 0.0017946 | 0.0037724 | 26.0975 | 7.2429 | 1.5734 | -1492.7571 | 7.3403
[8 empty] | 13.32 | 24.9843 | 26 | 0.078167 | 0.013971 | 0.0017974 | 0.0037778 | 26.0977 | -1.1134 | 0.04962 | -1501.1134 | -1.0157
[8 empty] | 13.34 | 21.8731 | 26 | 0.078389 | 0.013995 | 0.0018002 | 0.0037833 | 26.098 | -4.2248 | 0.81604 | -1504.2248 | -4.1269
[8 empty] | 13.36 | 21.1077 | 26 | 0.078612 | 0.01402 | 0.001803 | 0.0037887 | 26.0982 | -4.9905 | 1.1799 | -1504.9905 | -4.8923
[8 empty] | 13.38 | 21.7999 | 26 | 0.078836 | 0.014045 | 0.0018058 | 0.0037941 | 26.0985 | -4.2986 | 0.84763 | -1504.2986 | -4.2001
[8 empty] | 13.4 | 20.8872 | 26 | 0.079061 | 0.014069 | 0.0018086 | 0.0037996 | 26.0987 | -5.2116 | 1.3004 | -1505.2116 | -5.1128
[8 empty] | 13.42 | 23.6318 | 26 | 0.079287 | 0.014094 | 0.0018114 | 0.0038051 | 26.099 | -2.4672 | 0.25758 | -1502.4672 | -2.3682
[8 empty] | 13.44 | 31.6471 | 26 | 0.079514 | 0.014119 | 0.0018142 | 0.0038105 | 26.0993 | 5.5478 | 0.97254 | -1494.4522 | 5.6471
[8 empty] | 13.46 | 22.6212 | 26 | 0.079742 | 0.014144 | 0.001817 | 0.003816 | 26.0995 | -3.4783 | 0.53483 | -1503.4783 | -3.3788
[8 empty] | 13.48 | 36.3885 | 26 | 0.07997 | 0.014169 | 0.0018199 | 0.0038215 | 26.0998 | 10.2887 | 2.9091 | -1489.7113 | 10.3885
[8 empty] | 13.5 | 33.3512 | 26 | 0.0802 | 0.014194 | 0.0018227 | 0.003827 | 26.1 | 7.2511 | 1.5765 | -1492.7489 | 7.3512
[8 empty] | 13.52 | 26.0919 | 26 | 0.080431 | 0.01422 | 0.0018255 | 0.0038326 | 26.1003 | -0.008424 | 2.7198e-06 | -1500.0084 | 0.091885
[8 empty] | 13.54 | 23.5077 | 26 | 0.080663 | 0.014245 | 0.0018284 | 0.0038381 | 26.1006 | -2.5929 | 0.286 | -1502.5929 | -2.4923
[8 empty] | 13.56 | 36.9502 | 26 | 0.080896 | 0.01427 | 0.0018312 | 0.0038437 | 26.1008 | 10.8494 | 3.1856 | -1489.1506 | 10.9502
[8 empty] | 13.58 | 25.4146 | 26 | 0.08113 | 0.014296 | 0.0018341 | 0.0038492 | 26.1011 | -0.68649 | 0.018543 | -1500.6865 | -0.58538
[8 empty] | 13.6 | 19.075 | 26 | 0.081364 | 0.014321 | 0.001837 | 0.0038548 | 26.1014 | -7.0264 | 2.5882 | -1507.0264 | -6.925
[8 empty] | 13.62 | 27.469 | 26 | 0.0816 | 0.014347 | 0.0018398 | 0.0038604 | 26.1016 | 1.3674 | 0.068067 | -1498.6326 | 1.469
[8 empty] | 13.64 | 20.4531 | 26 | 0.081837 | 0.014372 | 0.0018427 | 0.003866 | 26.1019 | -5.6488 | 1.5601 | -1505.6488 | -5.5469
[8 empty] | 13.66 | 13.3219 | 26 | 0.082075 | 0.014398 | 0.0018456 | 0.0038716 | 26.1022 | -12.7803 | 12.2607 | -1512.7803 | -12.6781
[8 empty] | 13.68 | 28.3049 | 26 | 0.082314 | 0.014424 | 0.0018485 | 0.0038772 | 26.1025 | 2.2024 | 0.17137 | -1497.7976 | 2.3049
[8 empty] | 13.7 | 26.9657 | 26 | 0.082554 | 0.014449 | 0.0018514 | 0.0038829 | 26.1027 | 0.86297 | 0.027617 | -1499.137 | 0.96571
[8 empty] | 13.72 | 25.7308 | 26 | 0.082795 | 0.014475 | 0.0018543 | 0.0038885 | 26.103 | -0.37217 | 0.0053832 | -1500.3722 | -0.26916
[8 empty] | 13.74 | 34.4944 | 26 | 0.083037 | 0.014501 | 0.0018572 | 0.0038942 | 26.1033 | 8.3911 | 2.0412 | -1491.6089 | 8.4944
[8 empty] | 13.76 | 29.5278 | 26 | 0.08328 | 0.014527 | 0.0018602 | 0.0038999 | 26.1036 | 3.4242 | 0.39709 | -1496.5758 | 3.5278
[8 empty] | 13.78 | 35.7938 | 26 | 0.083525 | 0.014553 | 0.0018631 | 0.0039055 | 26.1038 | 9.6899 | 2.6232 | -1490.3101 | 9.7938
[8 empty] | 13.8 | 25.2054 | 26 | 0.08377 | 0.01458 | 0.001866 | 0.0039112 | 26.1041 | -0.89869 | 0.032043 | -1500.8987 | -0.79457
[8 empty] | 13.82 | 24.5471 | 26 | 0.084016 | 0.014606 | 0.001869 | 0.0039169 | 26.1044 | -1.5573 | 0.098799 | -1501.5573 | -1.4529
[8 empty] | 13.84 | 22.6433 | 26 | 0.084264 | 0.014632 | 0.0018719 | 0.0039227 | 26.1047 | -3.4614 | 0.52913 | -1503.4614 | -3.3567
[8 empty] | 13.86 | 13.6217 | 26 | 0.084513 | 0.014658 | 0.0018749 | 0.0039284 | 26.105 | -12.4833 | 11.44 | -1512.4833 | -12.3783
[8 empty] | 13.88 | 21.4296 | 26 | 0.084762 | 0.014685 | 0.0018779 | 0.0039342 | 26.1053 | -4.6757 | 1.0202 | -1504.6757 | -4.5704
[8 empty] | 13.9 | 30.2535 | 26 | 0.085013 | 0.014711 | 0.0018808 | 0.0039399 | 26.1055 | 4.148 | 0.56872 | -1495.852 | 4.2535
[8 empty] | 13.92 | 29.6788 | 26 | 0.085265 | 0.014738 | 0.0018838 | 0.0039457 | 26.1058 | 3.573 | 0.43014 | -1496.427 | 3.6788
[8 empty] | 13.94 | 25.807 | 26 | 0.085518 | 0.014765 | 0.0018868 | 0.0039515 | 26.1061 | -0.29913 | 0.0034672 | -1500.2991 | -0.19301
[8 empty] | 13.96 | 24.3888 | 26 | 0.085772 | 0.014791 | 0.0018898 | 0.0039573 | 26.1064 | -1.7176 | 0.12097 | -1501.7176 | -1.6112
[8 empty] | 13.98 | 21.7337 | 26 | 0.086028 | 0.014818 | 0.0018928 | 0.0039631 | 26.1067 | -4.373 | 0.87987 | -1504.373 | -4.2663
[8 empty] | 14 | 22.9782 | 26 | 0.086284 | 0.014845 | 0.0018958 | 0.0039689 | 26.107 | -3.1288 | 0.42603 | -1503.1288 | -3.0218
[8 empty] | 14.02 | 27.1322 | 26 | 0.086542 | 0.014872 | 0.0018988 | 0.0039748 | 26.1073 | 1.0249 | 0.038716 | -1498.9751 | 1.1322
[8 empty] | 14.04 | 27.356 | 26 | 0.0868 | 0.014899 | 0.0019018 | 0.0039806 | 26.1076 | 1.2484 | 0.056975 | -1498.7516 | 1.356
[8 empty] | 14.06 | 25.8034 | 26 | 0.08706 | 0.014926 | 0.0019049 | 0.0039865 | 26.1079 | -0.30447 | 0.0035927 | -1500.3045 | -0.1966
[8 empty] | 14.08 | 31.5608 | 26 | 0.087321 | 0.014953 | 0.0019079 | 0.0039923 | 26.1082 | 5.4527 | 0.94204 | -1494.5473 | 5.5608
[8 empty] | 14.1 | 34.3662 | 26 | 0.087584 | 0.01498 | 0.001911 | 0.0039982 | 26.1085 | 8.2577 | 1.9842 | -1491.7423 | 8.3662
[8 empty] | 14.12 | 25.0791 | 26 | 0.087847 | 0.015008 | 0.001914 | 0.0040041 | 26.1088 | -1.0296 | 0.042273 | -1501.0296 | -0.92088
[8 empty] | 14.14 | 19.9278 | 26 | 0.088112 | 0.015035 | 0.0019171 | 0.0040101 | 26.1091 | -6.1813 | 1.9174 | -1506.1813 | -6.0722
[8 empty] | 14.16 | 25.7256 | 26 | 0.088378 | 0.015063 | 0.0019201 | 0.004016 | 26.1094 | -0.38377 | 0.0057251 | -1500.3838 | -0.2744
[8 empty] | 14.18 | 34.5445 | 26 | 0.088645 | 0.01509 | 0.0019232 | 0.0040219 | 26.1097 | 8.4349 | 2.0596 | -1491.5651 | 8.5445
[8 empty] | 14.2 | 29.7959 | 26 | 0.088913 | 0.015118 | 0.0019263 | 0.0040279 | 26.11 | 3.6859 | 0.45597 | -1496.3141 | 3.7959
[8 empty] | 14.22 | 17.6824 | 26 | 0.089182 | 0.015146 | 0.0019294 | 0.0040338 | 26.1103 | -8.4279 | 4.0169 | -1508.4279 | -8.3176
[8 empty] | 14.24 | 25.879 | 26 | 0.089453 | 0.015173 | 0.0019325 | 0.0040398 | 26.1106 | -0.23163 | 0.0020731 | -1500.2316 | -0.12103
[8 empty] | 14.26 | 17.8235 | 26 | 0.089725 | 0.015201 | 0.0019356 | 0.0040458 | 26.1109 | -8.2874 | 3.8534 | -1508.2874 | -8.1765
[8 empty] | 14.28 | 28.1371 | 26 | 0.089998 | 0.015229 | 0.0019387 | 0.0040518 | 26.1112 | 2.0258 | 0.14586 | -1497.9742 | 2.1371
[8 empty] | 14.3 | 18.0527 | 26 | 0.090272 | 0.015257 | 0.0019418 | 0.0040579 | 26.1115 | -8.0588 | 3.5975 | -1508.0588 | -7.9473
[8 empty] | 14.32 | 35.7423 | 26 | 0.090548 | 0.015285 | 0.0019449 | 0.0040639 | 26.1118 | 9.6305 | 2.5948 | -1490.3695 | 9.7423
[8 empty] | 14.34 | 34.1065 | 26 | 0.090825 | 0.015313 | 0.0019481 | 0.0040699 | 26.1122 | 7.9943 | 1.8738 | -1492.0057 | 8.1065
[8 empty] | 14.36 | 28.8254 | 26 | 0.091103 | 0.015342 | 0.0019512 | 0.004076 | 26.1125 | 2.713 | 0.25533 | -1497.287 | 2.8254
[8 empty] | 14.38 | 26.4452 | 26 | 0.091383 | 0.01537 | 0.0019543 | 0.0040821 | 26.1128 | 0.33242 | 0.0041785 | -1499.6676 | 0.44521
[8 empty] | 14.4 | 24.2116 | 26 | 0.091664 | 0.015398 | 0.0019575 | 0.0040882 | 26.1131 | -1.9015 | 0.14933 | -1501.9015 | -1.7884
[8 empty] | 14.42 | 29.1435 | 26 | 0.091946 | 0.015427 | 0.0019607 | 0.0040943 | 26.1134 | 3.0301 | 0.31505 | -1496.9699 | 3.1435
[8 empty] | 14.44 | 25.138 | 26 | 0.092229 | 0.015455 | 0.0019638 | 0.0041004 | 26.1137 | -0.9757 | 0.037871 | -1500.9757 | -0.86195
[8 empty] | 14.46 | 20.2434 | 26 | 0.092514 | 0.015484 | 0.001967 | 0.0041065 | 26.1141 | -5.8707 | 1.7025 | -1505.8707 | -5.7566
[8 empty] | 14.48 | 29.3425 | 26 | 0.0928 | 0.015513 | 0.0019702 | 0.0041127 | 26.1144 | 3.2281 | 0.35515 | -1496.7719 | 3.3425
[8 empty] | 14.5 | 29.6429 | 26 | 0.093087 | 0.015541 | 0.0019734 | 0.0041188 | 26.1147 | 3.5282 | 0.41993 | -1496.4718 | 3.6429
[8 empty] | 14.52 | 26.6791 | 26 | 0.093376 | 0.01557 | 0.0019766 | 0.004125 | 26.115 | 0.56404 | 0.011925 | -1499.436 | 0.67909
[8 empty] | 14.54 | 34.5482 | 26 | 0.093666 | 0.015599 | 0.0019798 | 0.0041312 | 26.1154 | 8.4328 | 2.0584 | -1491.5672 | 8.5482
[8 empty] | 14.56 | 24.3251 | 26 | 0.093957 | 0.015628 | 0.001983 | 0.0041374 | 26.1157 | -1.7906 | 0.13181 | -1501.7906 | -1.6749
[8 empty] | 14.58 | 31.5368 | 26 | 0.09425 | 0.015657 | 0.0019863 | 0.0041436 | 26.116 | 5.4208 | 0.93177 | -1494.5792 | 5.5368
[8 empty] | 14.6 | 26.3528 | 26 | 0.094544 | 0.015687 | 0.0019895 | 0.0041498 | 26.1164 | 0.2364 | 0.0021207 | -1499.7636 | 0.35277
[8 empty] | 14.62 | 21.0532 | 26 | 0.09484 | 0.015716 | 0.0019927 | 0.0041561 | 26.1167 | -5.0635 | 1.2178 | -1505.0635 | -4.9468
[8 empty] | 14.64 | 22.678 | 26 | 0.095136 | 0.015745 | 0.001996 | 0.0041623 | 26.117 | -3.439 | 0.52151 | -1503.439 | -3.322
[8 empty] | 14.66 | 27.0711 | 26 | 0.095435 | 0.015775 | 0.0019992 | 0.0041686 | 26.1174 | 0.95371 | 0.033599 | -1499.0463 | 1.0711
[8 empty] | 14.68 | 25.2586 | 26 | 0.095734 | 0.015804 | 0.0020025 | 0.0041749 | 26.1177 | -0.8591 | 0.02922 | -1500.8591 | -0.74139
[8 empty] | 14.7 | 31.5542 | 26 | 0.096036 | 0.015834 | 0.0020058 | 0.0041812 | 26.1181 | 5.4361 | 0.93652 | -1494.5639 | 5.5542
[8 empty] | 14.72 | 22.4257 | 26 | 0.096338 | 0.015863 | 0.0020091 | 0.0041875 | 26.1184 | -3.6927 | 0.60806 | -1503.6927 | -3.5743
[8 empty] | 14.74 | 40.3396 | 26 | 0.096642 | 0.015893 | 0.0020124 | 0.0041938 | 26.1187 | 14.2209 | 5.0133 | -1485.7791 | 14.3396
[8 empty] | 14.76 | 19.7438 | 26 | 0.096947 | 0.015923 | 0.0020156 | 0.0042002 | 26.1191 | -6.3753 | 2.0586 | -1506.3753 | -6.2562
[8 empty] | 14.78 | 25.4716 | 26 | 0.097254 | 0.015953 | 0.002019 | 0.0042065 | 26.1194 | -0.64783 | 0.016476 | -1500.6478 | -0.52839
[8 empty] | 14.8 | 31.4205 | 26 | 0.097563 | 0.015983 | 0.0020223 | 0.0042129 | 26.1198 | 5.3007 | 0.89425 | -1494.6993 | 5.4205
[8 empty] | 14.82 | 30.9179 | 26 | 0.097872 | 0.016013 | 0.0020256 | 0.0042193 | 26.1201 | 4.7977 | 0.7445 | -1495.2023 | 4.9179
[8 empty] | 14.84 | 16.2597 | 26 | 0.098184 | 0.016043 | 0.0020289 | 0.0042257 | 26.1205 | -9.8608 | 5.9801 | -1509.8608 | -9.7403
[8 empty] | 14.86 | 22.4924 | 26 | 0.098496 | 0.016074 | 0.0020323 | 0.0042321 | 26.1208 | -3.6284 | 0.58532 | -1503.6284 | -3.5076
[8 empty] | 14.88 | 30.2489 | 26 | 0.09881 | 0.016104 | 0.0020356 | 0.0042385 | 26.1212 | 4.1277 | 0.56327 | -1495.8723 | 4.2489
[8 empty] | 14.9 | 33.2985 | 26 | 0.099126 | 0.016134 | 0.002039 | 0.0042449 | 26.1215 | 7.177 | 1.5469 | -1492.823 | 7.2985
[8 empty] | 14.92 | 27.2014 | 26 | 0.099443 | 0.016165 | 0.0020423 | 0.0042514 | 26.1219 | 1.0795 | 0.042843 | -1498.9205 | 1.2014
[8 empty] | 14.94 | 27.7482 | 26 | 0.099762 | 0.016196 | 0.0020457 | 0.0042579 | 26.1223 | 1.626 | 0.095279 | -1498.374 | 1.7482
[8 empty] | 14.96 | 35.095 | 26 | 0.10008 | 0.016226 | 0.0020491 | 0.0042644 | 26.1226 | 8.9724 | 2.2939 | -1491.0276 | 9.095
[8 empty] | 14.98 | 31.0394 | 26 | 0.1004 | 0.016257 | 0.0020525 | 0.0042709 | 26.123 | 4.9164 | 0.77871 | -1495.0836 | 5.0394
[8 empty] | 15 | 22.6481 | 26 | 0.10073 | 0.016288 | 0.0020559 | 0.0042774 | 26.1233 | -3.4753 | 0.53327 | -1503.4753 | -3.3519
[8 empty] | 15.02 | 27.3954 | 26 | 0.10105 | 0.016319 | 0.0020593 | 0.0042839 | 26.1237 | 1.2717 | 0.059034 | -1498.7283 | 1.3954
[8 empty] | 15.04 | 28.0291 | 26 | 0.10138 | 0.01635 | 0.0020627 | 0.0042905 | 26.1241 | 1.905 | 0.12947 | -1498.095 | 2.0291
[8 empty] | 15.06 | 22.1921 | 26 | 0.10171 | 0.016381 | 0.0020661 | 0.004297 | 26.1245 | -3.9324 | 0.69681 | -1503.9324 | -3.8079
[8 empty] | 15.08 | 31.9244 | 26 | 0.10204 | 0.016412 | 0.0020695 | 0.0043036 | 26.1248 | 5.7995 | 1.0536 | -1494.2005 | 5.9244
[8 empty] | 15.1 | 24.0687 | 26 | 0.10237 | 0.016444 | 0.002073 | 0.0043102 | 26.1252 | -2.0565 | 0.17571 | -1502.0565 | -1.9313
[8 empty] | 15.12 | 31.9964 | 26 | 0.1027 | 0.016475 | 0.0020764 | 0.0043168 | 26.1256 | 5.8708 | 1.0772 | -1494.1292 | 5.9964
[8 empty] | 15.14 | 29.3462 | 26 | 0.10304 | 0.016507 | 0.0020799 | 0.0043234 | 26.1259 | 3.2202 | 0.35337 | -1496.7798 | 3.3462
[8 empty] | 15.16 | 28.3636 | 26 | 0.10337 | 0.016538 | 0.0020833 | 0.0043301 | 26.1263 | 2.2373 | 0.17648 | -1497.7627 | 2.3636
[8 empty] | 15.18 | 25.288 | 26 | 0.10371 | 0.01657 | 0.0020868 | 0.0043367 | 26.1267 | -0.83872 | 0.027818 | -1500.8387 | -0.71202
[8 empty] | 15.2 | 31.3989 | 26 | 0.10405 | 0.016602 | 0.0020903 | 0.0043434 | 26.1271 | 5.2718 | 0.88513 | -1494.7282 | 5.3989
[8 empty] | 15.22 | 30.6303 | 26 | 0.10439 | 0.016634 | 0.0020938 | 0.0043501 | 26.1275 | 4.5028 | 0.66195 | -1495.4972 | 4.6303
[8 empty] | 15.24 | 19.9579 | 26 | 0.10473 | 0.016665 | 0.0020973 | 0.0043568 | 26.1279 | -6.17 | 1.9074 | -1506.17 | -6.0421
[8 empty] | 15.26 | 20.9499 | 26 | 0.10508 | 0.016698 | 0.0021008 | 0.0043635 | 26.1282 | -5.1783 | 1.28 | -1505.1783 | -5.0501
[8 empty] | 15.28 | 33.031 | 26 | 0.10542 | 0.01673 | 0.0021043 | 0.0043702 | 26.1286 | 6.9023 | 1.4424 | -1493.0977 | 7.031
[8 empty] | 15.3 | 30.0169 | 26 | 0.10577 | 0.016762 | 0.0021078 | 0.004377 | 26.129 | 3.8879 | 0.50357 | -1496.1121 | 4.0169
[8 empty] | 15.32 | 14.8735 | 26 | 0.10612 | 0.016794 | 0.0021114 | 0.0043837 | 26.1294 | -11.2559 | 8.5183 | -1511.2559 | -11.1265
[8 empty] | 15.34 | 21.2503 | 26 | 0.10647 | 0.016827 | 0.0021149 | 0.0043905 | 26.1298 | -4.8795 | 1.1204 | -1504.8795 | -4.7497
[8 empty] | 15.36 | 27.9479 | 26 | 0.10683 | 0.016859 | 0.0021185 | 0.0043973 | 26.1302 | 1.8177 | 0.11822 | -1498.1823 | 1.9479
[8 empty] | 15.38 | 28.168 | 26 | 0.10718 | 0.016892 | 0.002122 | 0.0044041 | 26.1306 | 2.0374 | 0.14737 | -1497.9626 | 2.168
[8 empty] | 15.4 | 26.8464 | 26 | 0.10754 | 0.016925 | 0.0021256 | 0.0044109 | 26.131 | 0.71539 | 0.019063 | -1499.2846 | 0.84639
[8 empty] | 15.42 | 22.3462 | 26 | 0.1079 | 0.016957 | 0.0021292 | 0.0044178 | 26.1314 | -3.7852 | 0.64117 | -1503.7852 | -3.6538
[8 empty] | 15.44 | 29.6918 | 26 | 0.10826 | 0.01699 | 0.0021328 | 0.0044246 | 26.1318 | 3.56 | 0.42684 | -1496.44 | 3.6918
[8 empty] | 15.46 | 26.1736 | 26 | 0.10862 | 0.017023 | 0.0021364 | 0.0044315 | 26.1322 | 0.041404 | 6.5496e-05 | -1499.9586 | 0.17361
[8 empty] | 15.48 | 17.3006 | 26 | 0.10898 | 0.017056 | 0.00214 | 0.0044384 | 26.1326 | -8.832 | 4.5088 | -1508.832 | -8.6994
[8 empty] | 15.5 | 26.4704 | 26 | 0.10935 | 0.01709 | 0.0021436 | 0.0044453 | 26.133 | 0.33739 | 0.0043004 | -1499.6626 | 0.47042
[8 empty] | 15.52 | 28.6738 | 26 | 0.10972 | 0.017123 | 0.0021472 | 0.0044522 | 26.1334 | 2.5403 | 0.22506 | -1497.4597 | 2.6738
[8 empty] | 15.54 | 24.287 | 26 | 0.11009 | 0.017156 | 0.0021509 | 0.0044591 | 26.1339 | -1.8469 | 0.14045 | -1501.8469 | -1.713
[8 empty] | 15.56 | 23.5168 | 26 | 0.11046 | 0.01719 | 0.0021545 | 0.0044661 | 26.1343 | -2.6175 | 0.29133 | -1502.6175 | -2.4832
[8 empty] | 15.58 | 34.1397 | 26 | 0.11083 | 0.017223 | 0.0021582 | 0.0044731 | 26.1347 | 8.005 | 1.877 | -1491.995 | 8.1397
[8 empty] | 15.6 | 37.6438 | 26 | 0.11121 | 0.017257 | 0.0021618 | 0.00448 | 26.1351 | 11.5087 | 3.5185 | -1488.4913 | 11.6438
[8 empty] | 15.62 | 31.0583 | 26 | 0.11158 | 0.017291 | 0.0021655 | 0.004487 | 26.1355 | 4.9228 | 0.78027 | -1495.0772 | 5.0583
[8 empty] | 15.64 | 23.1376 | 26 | 0.11196 | 0.017325 | 0.0021692 | 0.0044941 | 26.1359 | -2.9983 | 0.38854 | -1502.9983 | -2.8624
[8 empty] | 15.66 | 23.0735 | 26 | 0.11234 | 0.017359 | 0.0021729 | 0.0045011 | 26.1364 | -3.0629 | 0.40659 | -1503.0629 | -2.9265
[8 empty] | 15.68 | 35.4372 | 26 | 0.11273 | 0.017393 | 0.0021766 | 0.0045082 | 26.1368 | 9.3004 | 2.4409 | -1490.6996 | 9.4372
[8 empty] | 15.7 | 29.6738 | 26 | 0.11311 | 0.017427 | 0.0021803 | 0.0045152 | 26.1372 | 3.5365 | 0.42148 | -1496.4635 | 3.6738
[8 empty] | 15.72 | 30.517 | 26 | 0.1135 | 0.017461 | 0.002184 | 0.0045223 | 26.1377 | 4.3794 | 0.62846 | -1495.6206 | 4.517
[8 empty] | 15.74 | 28.5963 | 26 | 0.11389 | 0.017496 | 0.0021877 | 0.0045294 | 26.1381 | 2.4582 | 0.21132 | -1497.5418 | 2.5963
[8 empty] | 15.76 | 28.4837 | 26 | 0.11428 | 0.01753 | 0.0021915 | 0.0045365 | 26.1385 | 2.3452 | 0.19308 | -1497.6548 | 2.4837
[8 empty] | 15.78 | 33.7438 | 26 | 0.11467 | 0.017565 | 0.0021952 | 0.0045437 | 26.139 | 7.6049 | 1.7139 | -1492.3951 | 7.7438
[8 empty] | 15.8 | 29.3268 | 26 | 0.11506 | 0.017599 | 0.002199 | 0.0045508 | 26.1394 | 3.1874 | 0.34642 | -1496.8126 | 3.3268
[8 empty] | 15.82 | 22.1648 | 26 | 0.11546 | 0.017634 | 0.0022027 | 0.004558 | 26.1399 | -3.9751 | 0.7129 | -1503.9751 | -3.8352
[8 empty] | 15.84 | 34.8364 | 26 | 0.11586 | 0.017669 | 0.0022065 | 0.0045652 | 26.1403 | 8.6961 | 2.1708 | -1491.3039 | 8.8364
[8 empty] | 15.86 | 26.2102 | 26 | 0.11626 | 0.017704 | 0.0022103 | 0.0045724 | 26.1407 | 0.069405 | 0.00018379 | -1499.9306 | 0.21015
[8 empty] | 15.88 | 30.7656 | 26 | 0.11666 | 0.017739 | 0.0022141 | 0.0045796 | 26.1412 | 4.6244 | 0.6951 | -1495.3756 | 4.7656
[8 empty] | 15.9 | 32.3898 | 26 | 0.11707 | 0.017774 | 0.0022179 | 0.0045868 | 26.1416 | 6.2482 | 1.2053 | -1493.7518 | 6.3898
[8 empty] | 15.92 | 26.8477 | 26 | 0.11748 | 0.01781 | 0.0022217 | 0.0045941 | 26.1421 | 0.70562 | 0.018545 | -1499.2944 | 0.84772
[8 empty] | 15.94 | 27.344 | 26 | 0.11789 | 0.017845 | 0.0022255 | 0.0046013 | 26.1426 | 1.2015 | 0.052793 | -1498.7985 | 1.344
[8 empty] | 15.96 | 22.7072 | 26 | 0.1183 | 0.017881 | 0.0022294 | 0.0046086 | 26.143 | -3.4358 | 0.51988 | -1503.4358 | -3.2928
[8 empty] | 15.98 | 21.5966 | 26 | 0.11871 | 0.017916 | 0.0022332 | 0.0046159 | 26.1435 | -4.5469 | 0.9573 | -1504.5469 | -4.4034
[8 empty] | 16 | 31.8571 | 26 | 0.11913 | 0.017952 | 0.0022371 | 0.0046233 | 26.1439 | 5.7131 | 1.0246 | -1494.2869 | 5.8571
[8 empty] | 16.02 | 29.68 | 26 | 0.11955 | 0.017988 | 0.0022409 | 0.0046306 | 26.1444 | 3.5356 | 0.42116 | -1496.4644 | 3.68
[8 empty] | 16.04 | 34.4261 | 26 | 0.11997 | 0.018024 | 0.0022448 | 0.004638 | 26.1449 | 8.2812 | 1.9921 | -1491.7188 | 8.4261
[8 empty] | 16.06 | 23.4233 | 26 | 0.12039 | 0.01806 | 0.0022487 | 0.0046453 | 26.1453 | -2.7221 | 0.31634 | -1502.7221 | -2.5767
[8 empty] | 16.08 | 25.374 | 26 | 0.12081 | 0.018096 | 0.0022526 | 0.0046527 | 26.1458 | -0.77177 | 0.023474 | -1500.7718 | -0.62595
[8 empty] | 16.1 | 24.8933 | 26 | 0.12124 | 0.018132 | 0.0022565 | 0.0046601 | 26.1463 | -1.253 | 0.063072 | -1501.253 | -1.1067
[8 empty] | 16.12 | 26.5774 | 26 | 0.12167 | 0.018169 | 0.0022604 | 0.0046676 | 26.1468 | 0.43067 | 0.0069787 | -1499.5693 | 0.57744
[8 empty] | 16.14 | 25.5322 | 26 | 0.1221 | 0.018205 | 0.0022644 | 0.004675 | 26.1472 | -0.61502 | 0.014814 | -1500.615 | -0.46777
[8 empty] | 16.16 | 31.8254 | 26 | 0.12253 | 0.018242 | 0.0022683 | 0.0046825 | 26.1477 | 5.6777 | 1.0129 | -1494.3223 | 5.8254
[8 empty] | 16.18 | 25.8682 | 26 | 0.12297 | 0.018278 | 0.0022722 | 0.00469 | 26.1482 | -0.27999 | 0.0030306 | -1500.28 | -0.13178
[8 empty] | 16.2 | 29.583 | 26 | 0.12341 | 0.018315 | 0.0022762 | 0.0046975 | 26.1487 | 3.4343 | 0.39869 | -1496.5657 | 3.583
[8 empty] | 16.22 | 33.1161 | 26 | 0.12385 | 0.018352 | 0.0022802 | 0.004705 | 26.1492 | 6.9669 | 1.4657 | -1493.0331 | 7.1161
[8 empty] | 16.24 | 25.7595 | 26 | 0.12429 | 0.018389 | 0.0022841 | 0.0047125 | 26.1497 | -0.39015 | 0.0059092 | -1500.3902 | -0.24047
[8 empty] | 16.26 | 26.9357 | 26 | 0.12474 | 0.018426 | 0.0022881 | 0.0047201 | 26.1502 | 0.7855 | 0.022907 | -1499.2145 | 0.93567
[8 empty] | 16.28 | 31.6655 | 26 | 0.12519 | 0.018464 | 0.0022921 | 0.0047276 | 26.1507 | 5.5149 | 0.96047 | -1494.4851 | 5.6655
[8 empty] | 16.3 | 33.2121 | 26 | 0.12564 | 0.018501 | 0.0022961 | 0.0047352 | 26.1512 | 7.0609 | 1.5011 | -1492.9391 | 7.2121
[8 empty] | 16.32 | 26.4224 | 26 | 0.12609 | 0.018538 | 0.0023002 | 0.0047428 | 26.1517 | 0.27068 | 0.002773 | -1499.7293 | 0.42235
[8 empty] | 16.34 | 21.2868 | 26 | 0.12654 | 0.018576 | 0.0023042 | 0.0047505 | 26.1522 | -4.8654 | 1.1121 | -1504.8654 | -4.7132
[8 empty] | 16.36 | 35.1084 | 26 | 0.127 | 0.018614 | 0.0023082 | 0.0047581 | 26.1527 | 8.9557 | 2.2845 | -1491.0443 | 9.1084
[8 empty] | 16.38 | 34.2148 | 26 | 0.12746 | 0.018652 | 0.0023123 | 0.0047658 | 26.1532 | 8.0616 | 1.8995 | -1491.9384 | 8.2148
[8 empty] | 16.4 | 28.502 | 26 | 0.12793 | 0.01869 | 0.0023163 | 0.0047735 | 26.1537 | 2.3483 | 0.19348 | -1497.6517 | 2.502
[8 empty] | 16.42 | 29.7705 | 26 | 0.12839 | 0.018728 | 0.0023204 | 0.0047812 | 26.1542 | 3.6163 | 0.43927 | -1496.3837 | 3.7705
[8 empty] | 16.44 | 37.2842 | 26 | 0.12886 | 0.018766 | 0.0023245 | 0.0047889 | 26.1547 | 11.1294 | 3.3222 | -1488.8706 | 11.2842
[8 empty] | 16.46 | 32.9235 | 26 | 0.12933 | 0.018804 | 0.0023286 | 0.0047966 | 26.1553 | 6.7682 | 1.3914 | -1493.2318 | 6.9235
[8 empty] | 16.48 | 22.8479 | 26 | 0.1298 | 0.018843 | 0.0023327 | 0.0048044 | 26.1558 | -3.3078 | 0.47889 | -1503.3078 | -3.1521
[8 empty] | 16.5 | 23.165 | 26 | 0.13028 | 0.018881 | 0.0023368 | 0.0048122 | 26.1563 | -2.9913 | 0.38628 | -1502.9913 | -2.835
[8 empty] | 16.52 | 25.646 | 26 | 0.13076 | 0.01892 | 0.0023409 | 0.0048199 | 26.1568 | -0.51079 | 0.010173 | -1500.5108 | -0.35396
[8 empty] | 16.54 | 26.0832 | 26 | 0.13124 | 0.018959 | 0.0023451 | 0.0048278 | 26.1574 | -0.074196 | 0.00021106 | -1500.0742 | 0.083172
[8 empty] | 16.56 | 24.487 | 26 | 0.13172 | 0.018997 | 0.0023492 | 0.0048356 | 26.1579 | -1.6709 | 0.11401 | -1501.6709 | -1.513
[8 empty] | 16.58 | 30.2568 | 26 | 0.13221 | 0.019036 | 0.0023534 | 0.0048434 | 26.1584 | 4.0984 | 0.55514 | -1495.9016 | 4.2568
[8 empty] | 16.6 | 32.1902 | 26 | 0.13269 | 0.019076 | 0.0023576 | 0.0048513 | 26.159 | 6.0313 | 1.13 | -1493.9687 | 6.1902
[8 empty] | 16.62 | 24.6621 | 26 | 0.13319 | 0.019115 | 0.0023617 | 0.0048592 | 26.1595 | -1.4974 | 0.090914 | -1501.4974 | -1.3379
[8 empty] | 16.64 | 25.684 | 26 | 0.13368 | 0.019154 | 0.0023659 | 0.0048671 | 26.1601 | -0.4761 | 0.0088255 | -1500.4761 | -0.31603
[8 empty] | 16.66 | 20.5138 | 26 | 0.13418 | 0.019194 | 0.0023701 | 0.004875 | 26.1606 | -5.6468 | 1.5544 | -1505.6468 | -5.4862
[8 empty] | 16.68 | 21.37 | 26 | 0.13468 | 0.019233 | 0.0023743 | 0.004883 | 26.1612 | -4.7912 | 1.0742 | -1504.7912 | -4.63
[8 empty] | 16.7 | 28.1975 | 26 | 0.13518 | 0.019273 | 0.0023786 | 0.004891 | 26.1617 | 2.0357 | 0.14697 | -1497.9643 | 2.1975
[8 empty] | 16.72 | 26.3092 | 26 | 0.13569 | 0.019313 | 0.0023828 | 0.004899 | 26.1623 | 0.14687 | 0.00081993 | -1499.8531 | 0.30915
[8 empty] | 16.74 | 21.6385 | 26 | 0.13619 | 0.019353 | 0.0023871 | 0.004907 | 26.1628 | -4.5243 | 0.94598 | -1504.5243 | -4.3615
[8 empty] | 16.76 | 14.119 | 26 | 0.1367 | 0.019393 | 0.0023913 | 0.004915 | 26.1634 | -12.0444 | 10.2747 | -1512.0444 | -11.881
[8 empty] | 16.78 | 20.1555 | 26 | 0.13722 | 0.019433 | 0.0023956 | 0.004923 | 26.164 | -6.0084 | 1.7911 | -1506.0084 | -5.8445
[8 empty] | 16.8 | 21.8339 | 26 | 0.13774 | 0.019474 | 0.0023999 | 0.0049311 | 26.1645 | -4.3306 | 0.85894 | -1504.3306 | -4.1661
[8 empty] | 16.82 | 26.0546 | 26 | 0.13826 | 0.019514 | 0.0024042 | 0.0049392 | 26.1651 | -0.11054 | 0.00046899 | -1500.1105 | 0.054572
[8 empty] | 16.84 | 18.0905 | 26 | 0.13878 | 0.019555 | 0.0024085 | 0.0049473 | 26.1657 | -8.0752 | 3.6046 | -1508.0752 | -7.9095
[8 empty] | 16.86 | 21.7089 | 26 | 0.1393 | 0.019596 | 0.0024128 | 0.0049554 | 26.1663 | -4.4574 | 0.9152 | -1504.4574 | -4.2911
[8 empty] | 16.88 | 26.0522 | 26 | 0.13983 | 0.019637 | 0.0024171 | 0.0049636 | 26.1669 | -0.1146 | 0.00050412 | -1500.1146 | 0.052248
[8 empty] | 16.9 | 21.751 | 26 | 0.14036 | 0.019678 | 0.0024215 | 0.0049717 | 26.1674 | -4.4165 | 0.89675 | -1504.4165 | -4.249
[8 empty] | 16.92 | 24.8433 | 26 | 0.1409 | 0.019719 | 0.0024258 | 0.0049799 | 26.168 | -1.3247 | 0.07064 | -1501.3247 | -1.1567
[8 empty] | 16.94 | 34.9882 | 26 | 0.14144 | 0.01976 | 0.0024302 | 0.0049881 | 26.1686 | 8.8196 | 2.2232 | -1491.1804 | 8.9882
[8 empty] | 16.96 | 31.9799 | 26 | 0.14198 | 0.019801 | 0.0024346 | 0.0049963 | 26.1692 | 5.8106 | 1.0558 | -1494.1894 | 5.9799
[8 empty] | 16.98 | 26.8577 | 26 | 0.14252 | 0.019843 | 0.002439 | 0.0050046 | 26.1698 | 0.68793 | 0.017621 | -1499.3121 | 0.85774
[8 empty] | 17 | 25.2 | 26 | 0.14307 | 0.019884 | 0.0024434 | 0.0050129 | 26.1704 | -0.97041 | 0.037369 | -1500.9704 | -0.8
[8 empty] | 17.02 | 32.372 | 26 | 0.14362 | 0.019926 | 0.0024478 | 0.0050211 | 26.171 | 6.201 | 1.1878 | -1493.799 | 6.372
[8 empty] | 17.04 | 21.4793 | 26 | 0.14417 | 0.019968 | 0.0024522 | 0.0050295 | 26.1716 | -4.6923 | 1.0251 | -1504.6923 | -4.5207
[8 empty] | 17.06 | 18.1457 | 26 | 0.14473 | 0.02001 | 0.0024566 | 0.0050378 | 26.1722 | -8.0265 | 3.5504 | -1508.0265 | -7.8543
[8 empty] | 17.08 | 14.6325 | 26 | 0.14529 | 0.020052 | 0.0024611 | 0.0050461 | 26.1728 | -11.5403 | 9.1016 | -1511.5403 | -11.3675
[8 empty] | 17.1 | 30.844 | 26 | 0.14585 | 0.020095 | 0.0024655 | 0.0050545 | 26.1735 | 4.6705 | 0.70723 | -1495.3295 | 4.844
[8 empty] | 17.12 | 30.2138 | 26 | 0.14642 | 0.020137 | 0.00247 | 0.0050629 | 26.1741 | 4.0397 | 0.54012 | -1495.9603 | 4.2138
[8 empty] | 17.14 | 26.7337 | 26 | 0.14699 | 0.02018 | 0.0024745 | 0.0050713 | 26.1747 | 0.55898 | 0.011688 | -1499.441 | 0.7337
[8 empty] | 17.16 | 25.7704 | 26 | 0.14756 | 0.020222 | 0.002479 | 0.0050797 | 26.1753 | -0.40496 | 0.0063635 | -1500.405 | -0.22961
[8 empty] | 17.18 | 34.7997 | 26 | 0.14814 | 0.020265 | 0.0024835 | 0.0050882 | 26.176 | 8.6237 | 2.137 | -1491.3763 | 8.7997
[8 empty] | 17.2 | 27.4677 | 26 | 0.14872 | 0.020308 | 0.002488 | 0.0050967 | 26.1766 | 1.2911 | 0.060684 | -1498.7089 | 1.4677
[8 empty] | 17.22 | 25.8111 | 26 | 0.1493 | 0.020351 | 0.0024926 | 0.0051052 | 26.1773 | -0.36616 | 0.0051943 | -1500.3662 | -0.1889
[8 empty] | 17.24 | 18.5952 | 26 | 0.14989 | 0.020395 | 0.0024971 | 0.0051137 | 26.1779 | -7.5827 | 3.0921 | -1507.5827 | -7.4048
[8 empty] | 17.26 | 31.0185 | 26 | 0.15048 | 0.020438 | 0.0025017 | 0.0051222 | 26.1785 | 4.8399 | 0.75519 | -1495.1601 | 5.0185
[8 empty] | 17.28 | 35.2456 | 26 | 0.15107 | 0.020482 | 0.0025062 | 0.0051308 | 26.1792 | 9.0664 | 2.3322 | -1490.9336 | 9.2456
[8 empty] | 17.3 | 25.8366 | 26 | 0.15167 | 0.020525 | 0.0025108 | 0.0051394 | 26.1798 | -0.34328 | 0.004561 | -1500.3433 | -0.16343
[8 empty] | 17.32 | 14.9877 | 26 | 0.15227 | 0.020569 | 0.0025154 | 0.005148 | 26.1805 | -11.1928 | 8.3587 | -1511.1928 | -11.0123
[8 empty] | 17.34 | 25.1534 | 26 | 0.15288 | 0.020613 | 0.00252 | 0.0051566 | 26.1812 | -1.0278 | 0.041994 | -1501.0278 | -0.84659
[8 empty] | 17.36 | 20.3937 | 26 | 0.15348 | 0.020657 | 0.0025247 | 0.0051652 | 26.1818 | -5.7881 | 1.6428 | -1505.7881 | -5.6063
[8 empty] | 17.38 | 36.3484 | 26 | 0.1541 | 0.020701 | 0.0025293 | 0.0051739 | 26.1825 | 10.1659 | 2.8432 | -1489.8341 | 10.3484
[8 empty] | 17.4 | 21.0444 | 26 | 0.15471 | 0.020746 | 0.0025339 | 0.0051826 | 26.1832 | -5.1387 | 1.2548 | -1505.1387 | -4.9556
[8 empty] | 17.42 | 24.9382 | 26 | 0.15533 | 0.02079 | 0.0025386 | 0.0051913 | 26.1838 | -1.2457 | 0.062224 | -1501.2457 | -1.0618
[8 empty] | 17.44 | 25.8948 | 26 | 0.15595 | 0.020835 | 0.0025433 | 0.0052001 | 26.1845 | -0.28975 | 0.0032421 | -1500.2897 | -0.10522
[8 empty] | 17.46 | 16.7135 | 26 | 0.15658 | 0.02088 | 0.002548 | 0.0052088 | 26.1852 | -9.4718 | 5.3678 | -1509.4718 | -9.2865
[8 empty] | 17.48 | 20.4235 | 26 | 0.15721 | 0.020925 | 0.0025527 | 0.0052176 | 26.1859 | -5.7624 | 1.6258 | -1505.7624 | -5.5765
[8 empty] | 17.5 | 26.9342 | 26 | 0.15784 | 0.02097 | 0.0025574 | 0.0052264 | 26.1866 | 0.74761 | 0.020751 | -1499.2524 | 0.93421
[8 empty] | 17.52 | 16.9267 | 26 | 0.15848 | 0.021015 | 0.0025621 | 0.0052352 | 26.1873 | -9.2605 | 5.0664 | -1509.2605 | -9.0732
[8 empty] | 17.54 | 29.3734 | 26 | 0.15912 | 0.021061 | 0.0025668 | 0.0052441 | 26.188 | 3.1854 | 0.34544 | -1496.8146 | 3.3734
[8 empty] | 17.56 | 33.6625 | 26 | 0.15977 | 0.021106 | 0.0025716 | 0.0052529 | 26.1887 | 7.4738 | 1.6593 | -1492.5262 | 7.6625
[8 empty] | 17.58 | 24.6402 | 26 | 0.16042 | 0.021152 | 0.0025763 | 0.0052618 | 26.1894 | -1.5492 | 0.097404 | -1501.5492 | -1.3598
[8 empty] | 17.6 | 21.1921 | 26 | 0.16107 | 0.021198 | 0.0025811 | 0.0052707 | 26.1901 | -4.998 | 1.1787 | -1504.998 | -4.8079
[8 empty] | 17.62 | 27.1898 | 26 | 0.16173 | 0.021244 | 0.0025859 | 0.0052797 | 26.1908 | 0.99897 | 0.036703 | -1499.001 | 1.1898
[8 empty] | 17.64 | 26.4959 | 26 | 0.16239 | 0.02129 | 0.0025907 | 0.0052886 | 26.1916 | 0.30435 | 0.0034959 | -1499.6957 | 0.4959
[8 empty] | 17.66 | 22.3897 | 26 | 0.16306 | 0.021336 | 0.0025955 | 0.0052976 | 26.1923 | -3.8026 | 0.64582 | -1503.8026 | -3.6103
[8 empty] | 17.68 | 25.6908 | 26 | 0.16373 | 0.021383 | 0.0026004 | 0.0053066 | 26.193 | -0.50225 | 0.0098188 | -1500.5022 | -0.30923
[8 empty] | 17.7 | 24.28 | 26 | 0.1644 | 0.021429 | 0.0026052 | 0.0053156 | 26.1937 | -1.9137 | 0.15084 | -1501.9137 | -1.72
[8 empty] | 17.72 | 23.189 | 26 | 0.16508 | 0.021476 | 0.0026101 | 0.0053247 | 26.1945 | -3.0055 | 0.38954 | -1503.0055 | -2.811
[8 empty] | 17.74 | 21.4034 | 26 | 0.16576 | 0.021523 | 0.0026149 | 0.0053338 | 26.1952 | -4.7919 | 1.0728 | -1504.7919 | -4.5966
[8 empty] | 17.76 | 26.8225 | 26 | 0.16645 | 0.02157 | 0.0026198 | 0.0053429 | 26.196 | 0.62649 | 0.014633 | -1499.3735 | 0.82247
[8 empty] | 17.78 | 27.5545 | 26 | 0.16714 | 0.021617 | 0.0026247 | 0.005352 | 26.1967 | 1.3578 | 0.06691 | -1498.6422 | 1.5545
[8 empty] | 17.8 | 32.0173 | 26 | 0.16783 | 0.021664 | 0.0026296 | 0.0053611 | 26.1975 | 5.8199 | 1.0579 | -1494.1801 | 6.0173
[8 empty] | 17.82 | 19.0818 | 26 | 0.16853 | 0.021712 | 0.0026346 | 0.0053703 | 26.1982 | -7.1164 | 2.654 | -1507.1164 | -6.9182
[8 empty] | 17.84 | 28.3849 | 26 | 0.16924 | 0.02176 | 0.0026395 | 0.0053795 | 26.199 | 2.1858 | 0.16833 | -1497.8142 | 2.3849
[8 empty] | 17.86 | 17.2882 | 26 | 0.16994 | 0.021808 | 0.0026445 | 0.0053887 | 26.1998 | -8.9116 | 4.5937 | -1508.9116 | -8.7118
[8 empty] | 17.88 | 33.7548 | 26 | 0.17066 | 0.021856 | 0.0026494 | 0.0053979 | 26.2006 | 7.5542 | 1.6906 | -1492.4458 | 7.7548
[8 empty] | 17.9 | 25.031 | 26 | 0.17137 | 0.021904 | 0.0026544 | 0.0054072 | 26.2013 | -1.1704 | 0.054722 | -1501.1704 | -0.96902
[8 empty] | 17.92 | 32.3672 | 26 | 0.1721 | 0.021952 | 0.0026594 | 0.0054165 | 26.2021 | 6.165 | 1.1743 | -1493.835 | 6.3672
[8 empty] | 17.94 | 27.3309 | 26 | 0.17282 | 0.022 | 0.0026644 | 0.0054258 | 26.2029 | 1.128 | 0.046557 | -1498.872 | 1.3309
[8 empty] | 17.96 | 22.8941 | 26 | 0.17355 | 0.022049 | 0.0026694 | 0.0054351 | 26.2037 | -3.3096 | 0.47844 | -1503.3096 | -3.1059
[8 empty] | 17.98 | 24.575 | 26 | 0.17429 | 0.022098 | 0.0026745 | 0.0054445 | 26.2045 | -1.6295 | 0.10804 | -1501.6295 | -1.425
[8 empty] | 18 | 35.1617 | 26 | 0.17503 | 0.022147 | 0.0026795 | 0.0054539 | 26.2053 | 8.9564 | 2.2814 | -1491.0436 | 9.1617
[8 empty] | 18.02 | 19.4683 | 26 | 0.17577 | 0.022196 | 0.0026846 | 0.0054633 | 26.2061 | -6.7378 | 2.3319 | -1506.7378 | -6.5317
[8 empty] | 18.04 | 20.7098 | 26 | 0.17652 | 0.022245 | 0.0026897 | 0.0054727 | 26.2069 | -5.4971 | 1.4591 | -1505.4971 | -5.2902
[8 empty] | 18.06 | 27.4651 | 26 | 0.17728 | 0.022295 | 0.0026948 | 0.0054821 | 26.2077 | 1.2573 | 0.057559 | -1498.7427 | 1.4651
[8 empty] | 18.08 | 23.5056 | 26 | 0.17804 | 0.022344 | 0.0026999 | 0.0054916 | 26.2086 | -2.703 | 0.31083 | -1502.703 | -2.4944
[8 empty] | 18.1 | 32.1061 | 26 | 0.1788 | 0.022394 | 0.002705 | 0.0055011 | 26.2094 | 5.8967 | 1.083 | -1494.1033 | 6.1061
[8 empty] | 18.12 | 27.2927 | 26 | 0.17957 | 0.022444 | 0.0027102 | 0.0055107 | 26.2102 | 1.0825 | 0.042931 | -1498.9175 | 1.2927
[8 empty] | 18.14 | 28.9126 | 26 | 0.18034 | 0.022494 | 0.0027153 | 0.0055202 | 26.2111 | 2.7015 | 0.25242 | -1497.2985 | 2.9126
[8 empty] | 18.16 | 13.8997 | 26 | 0.18112 | 0.022544 | 0.0027205 | 0.0055298 | 26.2119 | -12.3122 | 10.9061 | -1512.3122 | -12.1003
[8 empty] | 18.18 | 18.1594 | 26 | 0.18191 | 0.022595 | 0.0027257 | 0.0055394 | 26.2128 | -8.0534 | 3.5716 | -1508.0534 | -7.8406
[8 empty] | 18.2 | 24.1456 | 26 | 0.1827 | 0.022645 | 0.0027309 | 0.005549 | 26.2136 | -2.068 | 0.17712 | -1502.068 | -1.8544
[8 empty] | 18.22 | 23.5664 | 26 | 0.18349 | 0.022696 | 0.0027361 | 0.0055587 | 26.2145 | -2.6481 | 0.29755 | -1502.6481 | -2.4336
[8 empty] | 18.24 | 29.9867 | 26 | 0.18429 | 0.022747 | 0.0027413 | 0.0055684 | 26.2153 | 3.7713 | 0.47431 | -1496.2287 | 3.9867
[8 empty] | 18.26 | 35.6153 | 26 | 0.1851 | 0.022798 | 0.0027466 | 0.0055781 | 26.2162 | 9.399 | 2.4805 | -1490.601 | 9.6153
[8 empty] | 18.28 | 23.3485 | 26 | 0.18591 | 0.02285 | 0.0027518 | 0.0055878 | 26.2171 | -2.8686 | 0.35242 | -1502.8686 | -2.6515
[8 empty] | 18.3 | 22.077 | 26 | 0.18672 | 0.022901 | 0.0027571 | 0.0055975 | 26.218 | -4.141 | 0.77673 | -1504.141 | -3.923
[8 empty] | 18.32 | 23.2031 | 26 | 0.18754 | 0.022953 | 0.0027624 | 0.0056073 | 26.2189 | -3.0158 | 0.39198 | -1503.0158 | -2.7969
[8 empty] | 18.34 | 19.3908 | 26 | 0.18837 | 0.023005 | 0.0027677 | 0.0056171 | 26.2198 | -6.8289 | 2.405 | -1506.8289 | -6.6092
[8 empty] | 18.36 | 20.5981 | 26 | 0.1892 | 0.023057 | 0.002773 | 0.005627 | 26.2207 | -5.6226 | 1.5348 | -1505.6226 | -5.4019
[8 empty] | 18.38 | 29.6122 | 26 | 0.19004 | 0.023109 | 0.0027783 | 0.0056368 | 26.2216 | 3.3906 | 0.38823 | -1496.6094 | 3.6122
[8 empty] | 18.4 | 29.9452 | 26 | 0.19088 | 0.023161 | 0.0027837 | 0.0056467 | 26.2225 | 3.7228 | 0.46281 | -1496.2772 | 3.9452
[8 empty] | 18.42 | 24.4939 | 26 | 0.19173 | 0.023214 | 0.0027891 | 0.0056566 | 26.2234 | -1.7295 | 0.12211 | -1501.7295 | -1.5061
[8 empty] | 18.44 | 22.2913 | 26 | 0.19258 | 0.023266 | 0.0027944 | 0.0056665 | 26.2243 | -3.933 | 0.69391 | -1503.933 | -3.7087
[8 empty] | 18.46 | 18.6134 | 26 | 0.19344 | 0.023319 | 0.0027998 | 0.0056765 | 26.2252 | -7.6119 | 3.1128 | -1507.6119 | -7.3866
[8 empty] | 18.48 | 26.0318 | 26 | 0.19431 | 0.023372 | 0.0028053 | 0.0056865 | 26.2262 | -0.19437 | 0.0014512 | -1500.1944 | 0.031808
[8 empty] | 18.5 | 26.4182 | 26 | 0.19518 | 0.023426 | 0.0028107 | 0.0056965 | 26.2271 | 0.19113 | 0.0013827 | -1499.8089 | 0.41824
[8 empty] | 18.52 | 22.428 | 26 | 0.19606 | 0.023479 | 0.0028161 | 0.0057065 | 26.2281 | -3.8 | 0.64385 | -1503.8 | -3.572
[8 empty] | 18.54 | 26.6874 | 26 | 0.19694 | 0.023533 | 0.0028216 | 0.0057166 | 26.229 | 0.45839 | 0.0078735 | -1499.5416 | 0.6874
[8 empty] | 18.56 | 30.3795 | 26 | 0.19783 | 0.023586 | 0.0028271 | 0.0057267 | 26.23 | 4.1496 | 0.56679 | -1495.8504 | 4.3795
[8 empty] | 18.58 | 26.5869 | 26 | 0.19873 | 0.02364 | 0.0028326 | 0.0057368 | 26.2309 | 0.35596 | 0.0047657 | -1499.644 | 0.58689
[8 empty] | 18.6 | 25.0777 | 26 | 0.19963 | 0.023695 | 0.0028381 | 0.005747 | 26.2319 | -1.1542 | 0.053122 | -1501.1542 | -0.92229
[8 empty] | 18.62 | 33.5942 | 26 | 0.20054 | 0.023749 | 0.0028436 | 0.0057572 | 26.2329 | 7.3613 | 1.613 | -1492.6387 | 7.5942
[8 empty] | 18.64 | 23.2907 | 26 | 0.20145 | 0.023804 | 0.0028491 | 0.0057674 | 26.2339 | -2.9432 | 0.37192 | -1502.9432 | -2.7093
[8 empty] | 18.66 | 33.559 | 26 | 0.20237 | 0.023858 | 0.0028547 | 0.0057776 | 26.2349 | 7.3242 | 1.5985 | -1492.6758 | 7.559
[8 empty] | 18.68 | 20.7831 | 26 | 0.2033 | 0.023913 | 0.0028603 | 0.0057878 | 26.2359 | -5.4528 | 1.4306 | -1505.4528 | -5.2169
[8 empty] | 18.7 | 36.7907 | 26 | 0.20423 | 0.023968 | 0.0028659 | 0.0057981 | 26.2369 | 10.5538 | 3.0275 | -1489.4462 | 10.7907
[8 empty] | 18.72 | 22.6292 | 26 | 0.20517 | 0.024024 | 0.0028715 | 0.0058084 | 26.2379 | -3.6087 | 0.57548 | -1503.6087 | -3.3708
[8 empty] | 18.74 | 26.4551 | 26 | 0.20611 | 0.024079 | 0.0028771 | 0.0058188 | 26.2389 | 0.21623 | 0.0017674 | -1499.7838 | 0.45512
[8 empty] | 18.76 | 14.7636 | 26 | 0.20707 | 0.024135 | 0.0028827 | 0.0058291 | 26.2399 | -11.4763 | 8.9209 | -1511.4763 | -11.2364
[8 empty] | 18.78 | 11.1669 | 26 | 0.20802 | 0.024191 | 0.0028884 | 0.0058395 | 26.2409 | -15.074 | 20.3481 | -1515.074 | -14.8331
[8 empty] | 18.8 | 24.5922 | 26 | 0.20899 | 0.024247 | 0.0028941 | 0.00585 | 26.242 | -1.6498 | 0.11067 | -1501.6498 | -1.4078
[8 empty] | 18.82 | 29.2693 | 26 | 0.20996 | 0.024303 | 0.0028997 | 0.0058604 | 26.243 | 3.0262 | 0.31289 | -1496.9738 | 3.2693
[8 empty] | 18.84 | 19.0604 | 26 | 0.21094 | 0.02436 | 0.0029054 | 0.0058709 | 26.2441 | -7.1837 | 2.7075 | -1507.1837 | -6.9396
[8 empty] | 18.86 | 33.3492 | 26 | 0.21193 | 0.024416 | 0.0029112 | 0.0058814 | 26.2451 | 7.1041 | 1.5133 | -1492.8959 | 7.3492
[8 empty] | 18.88 | 26.5446 | 26 | 0.21292 | 0.024473 | 0.0029169 | 0.0058919 | 26.2462 | 0.29843 | 0.003355 | -1499.7016 | 0.54463
[8 empty] | 18.9 | 30.2906 | 26 | 0.21392 | 0.02453 | 0.0029227 | 0.0059025 | 26.2473 | 4.0433 | 0.53972 | -1495.9567 | 4.2906
[8 empty] | 18.92 | 24.5879 | 26 | 0.21493 | 0.024587 | 0.0029284 | 0.0059131 | 26.2484 | -1.6604 | 0.11213 | -1501.6604 | -1.4121
[8 empty] | 18.94 | 30.8286 | 26 | 0.21594 | 0.024645 | 0.0029342 | 0.0059237 | 26.2494 | 4.5792 | 0.68018 | -1495.4208 | 4.8286
[8 empty] | 18.96 | 28.6146 | 26 | 0.21696 | 0.024703 | 0.00294 | 0.0059343 | 26.2505 | 2.3641 | 0.19532 | -1497.6359 | 2.6146
[8 empty] | 18.98 | 27.5624 | 26 | 0.21799 | 0.02476 | 0.0029459 | 0.005945 | 26.2516 | 1.3108 | 0.062335 | -1498.6892 | 1.5624
[8 empty] | 19 | 24.7459 | 26 | 0.21903 | 0.024818 | 0.0029517 | 0.0059557 | 26.2528 | -1.5069 | 0.091763 | -1501.5069 | -1.2541
[8 empty] | 19.02 | 26.2736 | 26 | 0.22007 | 0.024877 | 0.0029576 | 0.0059665 | 26.2539 | 0.019748 | 1.4844e-05 | -1499.9803 | 0.27362
[8 empty] | 19.04 | 28.402 | 26 | 0.22112 | 0.024935 | 0.0029634 | 0.0059772 | 26.255 | 2.147 | 0.1623 | -1497.853 | 2.402
[8 empty] | 19.06 | 16.7903 | 26 | 0.22218 | 0.024994 | 0.0029693 | 0.005988 | 26.2561 | -9.4658 | 5.3365 | -1509.4658 | -9.2097
[8 empty] | 19.08 | 30.1768 | 26 | 0.22324 | 0.025053 | 0.0029752 | 0.0059988 | 26.2573 | 3.9196 | 0.5091 | -1496.0804 | 4.1768
[8 empty] | 19.1 | 29.7477 | 26 | 0.22432 | 0.025112 | 0.0029812 | 0.0060097 | 26.2584 | 3.4893 | 0.40929 | -1496.5107 | 3.7477
[8 empty] | 19.12 | 18.5437 | 26 | 0.2254 | 0.025171 | 0.0029871 | 0.0060206 | 26.2596 | -7.7159 | 3.2105 | -1507.7159 | -7.4563
[8 empty] | 19.14 | 31.7161 | 26 | 0.22649 | 0.025231 | 0.0029931 | 0.0060315 | 26.2607 | 5.4554 | 0.93835 | -1494.5446 | 5.7161
[8 empty] | 19.16 | 30.2414 | 26 | 0.22759 | 0.02529 | 0.0029991 | 0.0060424 | 26.2619 | 3.9795 | 0.52367 | -1496.0205 | 4.2414
[8 empty] | 19.18 | 31.7487 | 26 | 0.22869 | 0.02535 | 0.0030051 | 0.0060534 | 26.2631 | 5.4856 | 0.94782 | -1494.5144 | 5.7487
[8 empty] | 19.2 | 17.2678 | 26 | 0.2298 | 0.025411 | 0.0030111 | 0.0060644 | 26.2643 | -8.9964 | 4.6871 | -1508.9964 | -8.7322
[8 empty] | 19.22 | 28.038 | 26 | 0.23092 | 0.025471 | 0.0030171 | 0.0060754 | 26.2655 | 1.7726 | 0.11206 | -1498.2274 | 2.038
[8 empty] | 19.24 | 31.9736 | 26 | 0.23205 | 0.025532 | 0.0030232 | 0.0060865 | 26.2667 | 5.7069 | 1.0186 | -1494.2931 | 5.9736
[8 empty] | 19.26 | 15.5612 | 26 | 0.23319 | 0.025592 | 0.0030293 | 0.0060976 | 26.2679 | -10.7067 | 7.3666 | -1510.7067 | -10.4388
[8 empty] | 19.28 | 19.1793 | 26 | 0.23434 | 0.025653 | 0.0030354 | 0.0061087 | 26.2691 | -7.0898 | 2.6208 | -1507.0898 | -6.8207
[8 empty] | 19.3 | 22.9832 | 26 | 0.23549 | 0.025715 | 0.0030415 | 0.0061198 | 26.2704 | -3.2872 | 0.47016 | -1503.2872 | -3.0168
[8 empty] | 19.32 | 31.2846 | 26 | 0.23666 | 0.025776 | 0.0030476 | 0.006131 | 26.2716 | 5.013 | 0.80327 | -1494.987 | 5.2846
[8 empty] | 19.34 | 26.8661 | 26 | 0.23783 | 0.025838 | 0.0030537 | 0.0061422 | 26.2729 | 0.59327 | 0.013101 | -1499.4067 | 0.86613
[8 empty] | 19.36 | 29.943 | 26 | 0.23901 | 0.0259 | 0.0030599 | 0.0061535 | 26.2741 | 3.6689 | 0.44954 | -1496.3311 | 3.943
[8 empty] | 19.38 | 28.5385 | 26 | 0.2402 | 0.025962 | 0.0030661 | 0.0061647 | 26.2754 | 2.2632 | 0.17947 | -1497.7368 | 2.5385
[8 empty] | 19.4 | 19.7893 | 26 | 0.2414 | 0.026024 | 0.0030723 | 0.006176 | 26.2767 | -6.4873 | 2.1267 | -1506.4873 | -6.2107
[8 empty] | 19.42 | 26.0836 | 26 | 0.2426 | 0.026087 | 0.0030785 | 0.0061874 | 26.278 | -0.19439 | 0.0014486 | -1500.1944 | 0.08357
[8 empty] | 19.44 | 28.9654 | 26 | 0.24382 | 0.02615 | 0.0030848 | 0.0061987 | 26.2793 | 2.6862 | 0.24911 | -1497.3138 | 2.9654
[8 empty] | 19.46 | 25.0213 | 26 | 0.24504 | 0.026213 | 0.003091 | 0.0062101 | 26.2806 | -1.2592 | 0.063373 | -1501.2592 | -0.97868
[8 empty] | 19.48 | 26.1948 | 26 | 0.24628 | 0.026276 | 0.0030973 | 0.0062216 | 26.2819 | -0.087066 | 0.00028939 | -1500.0871 | 0.19481
[8 empty] | 19.5 | 21.0562 | 26 | 0.24752 | 0.026339 | 0.0031036 | 0.006233 | 26.2832 | -5.227 | 1.2975 | -1505.227 | -4.9438
[8 empty] | 19.52 | 28.5775 | 26 | 0.24878 | 0.026403 | 0.0031099 | 0.0062445 | 26.2845 | 2.2929 | 0.18397 | -1497.7071 | 2.5775
[8 empty] | 19.54 | 20.3804 | 26 | 0.25004 | 0.026467 | 0.0031163 | 0.006256 | 26.2859 | -5.9055 | 1.7112 | -1505.9055 | -5.6196
[8 empty] | 19.56 | 20.9131 | 26 | 0.25131 | 0.026531 | 0.0031226 | 0.0062676 | 26.2872 | -5.3742 | 1.381 | -1505.3742 | -5.0869
[8 empty] | 19.58 | 19.0343 | 26 | 0.2526 | 0.026596 | 0.003129 | 0.0062792 | 26.2886 | -7.2543 | 2.7648 | -1507.2543 | -6.9657
[8 empty] | 19.6 | 28.4721 | 26 | 0.25389 | 0.02666 | 0.0031354 | 0.0062908 | 26.29 | 2.1822 | 0.16724 | -1497.8178 | 2.4721
[8 empty] | 19.62 | 26.1227 | 26 | 0.25519 | 0.026725 | 0.0031418 | 0.0063025 | 26.2914 | -0.16864 | 0.0010886 | -1500.1686 | 0.12272
[8 empty] | 19.64 | 29.1607 | 26 | 0.2565 | 0.02679 | 0.0031482 | 0.0063142 | 26.2928 | 2.8679 | 0.28206 | -1497.1321 | 3.1607
[8 empty] | 19.66 | 31.2796 | 26 | 0.25782 | 0.026856 | 0.0031547 | 0.0063259 | 26.2942 | 4.9855 | 0.7946 | -1495.0145 | 5.2796
[8 empty] | 19.68 | 20.5957 | 26 | 0.25916 | 0.026921 | 0.0031612 | 0.0063376 | 26.2956 | -5.6999 | 1.5775 | -1505.6999 | -5.4043
[8 empty] | 19.7 | 10.5405 | 26 | 0.2605 | 0.026987 | 0.0031677 | 0.0063494 | 26.297 | -15.7565 | 23.5537 | -1515.7565 | -15.4595
[8 empty] | 19.72 | 22.3604 | 26 | 0.26185 | 0.027053 | 0.0031742 | 0.0063612 | 26.2984 | -3.938 | 0.69355 | -1503.938 | -3.6396
[8 empty] | 19.74 | 22.0109 | 26 | 0.26322 | 0.027119 | 0.0031807 | 0.0063731 | 26.2999 | -4.289 | 0.83574 | -1504.289 | -3.9891
[8 empty] | 19.76 | 33.1032 | 26 | 0.26459 | 0.027186 | 0.0031873 | 0.006385 | 26.3014 | 6.8019 | 1.3976 | -1493.1981 | 7.1032
[8 empty] | 19.78 | 24.8664 | 26 | 0.26598 | 0.027253 | 0.0031938 | 0.0063969 | 26.3028 | -1.4364 | 0.082974 | -1501.4364 | -1.1336
[8 empty] | 19.8 | 31.0769 | 26 | 0.26738 | 0.02732 | 0.0032004 | 0.0064088 | 26.3043 | 4.7725 | 0.73293 | -1495.2275 | 5.0769
[8 empty] | 19.82 | 18.5433 | 26 | 0.26878 | 0.027387 | 0.0032071 | 0.0064208 | 26.3058 | -7.7625 | 3.2495 | -1507.7625 | -7.4567
[8 empty] | 19.84 | 33.5228 | 26 | 0.2702 | 0.027455 | 0.0032137 | 0.0064328 | 26.3073 | 7.2155 | 1.5531 | -1492.7845 | 7.5228
[8 empty] | 19.86 | 31.674 | 26 | 0.27163 | 0.027523 | 0.0032204 | 0.0064449 | 26.3088 | 5.3652 | 0.9088 | -1494.6348 | 5.674
[8 empty] | 19.88 | 23.756 | 26 | 0.27307 | 0.027591 | 0.003227 | 0.006457 | 26.3103 | -2.5543 | 0.27465 | -1502.5543 | -2.244
[8 empty] | 19.9 | 25.3076 | 26 | 0.27453 | 0.027659 | 0.0032337 | 0.0064691 | 26.3119 | -1.0042 | 0.03985 | -1501.0042 | -0.69236
[8 empty] | 19.92 | 27.6639 | 26 | 0.27599 | 0.027728 | 0.0032404 | 0.0064812 | 26.3134 | 1.3505 | 0.065929 | -1498.6495 | 1.6639
[8 empty] | 19.94 | 32.5258 | 26 | 0.27747 | 0.027796 | 0.0032472 | 0.0064934 | 26.315 | 6.2108 | 1.186 | -1493.7892 | 6.5258
[8 empty] | 19.96 | 29.2197 | 26 | 0.27895 | 0.027865 | 0.003254 | 0.0065056 | 26.3166 | 2.9031 | 0.28844 | -1497.0969 | 3.2197
[8 empty] | 19.98 | 40.6478 | 26 | 0.28045 | 0.027935 | 0.0032607 | 0.0065179 | 26.3182 | 14.3296 | 5.0516 | -1485.6704 | 14.6478
[8 empty] | 20 | 16.9793 | 26 | 0.28197 | 0.028004 | 0.0032675 | 0.0065302 | 26.3198 | -9.3405 | 5.1383 | -1509.3405 | -9.0207
[8 empty] | 20.02 | 31.9072 | 26 | 0.28349 | 0.028074 | 0.0032744 | 0.0065425 | 26.3214 | 5.5859 | 0.97789 | -1494.4141 | 5.9072
[8 empty] | 20.04 | 28.0191 | 26 | 0.28503 | 0.028144 | 0.0032812 | 0.0065549 | 26.323 | 1.6961 | 0.10267 | -1498.3039 | 2.0191
[8 empty] | 20.06 | 35.8035 | 26 | 0.28658 | 0.028215 | 0.0032881 | 0.0065673 | 26.3246 | 9.4789 | 2.5095 | -1490.5211 | 9.8035
[8 empty] | 20.08 | 35.7355 | 26 | 0.28814 | 0.028285 | 0.003295 | 0.0065797 | 26.3263 | 9.4092 | 2.4774 | -1490.5908 | 9.7355
[8 empty] | 20.1 | 23.2442 | 26 | 0.28971 | 0.028356 | 0.0033019 | 0.0065921 | 26.328 | -3.0837 | 0.40911 | -1503.0837 | -2.7558
[8 empty] | 20.12 | 20.4979 | 26 | 0.2913 | 0.028427 | 0.0033088 | 0.0066047 | 26.3296 | -5.8317 | 1.6591 | -1505.8317 | -5.5021
[8 empty] | 20.14 | 24.278 | 26 | 0.2929 | 0.028499 | 0.0033158 | 0.0066172 | 26.3313 | -2.0533 | 0.17366 | -1502.0533 | -1.722
[8 empty] | 20.16 | 18.0095 | 26 | 0.29452 | 0.028571 | 0.0033227 | 0.0066298 | 26.333 | -8.3235 | 3.8469 | -1508.3235 | -7.9905
[8 empty] | 20.18 | 35.1077 | 26 | 0.29615 | 0.028643 | 0.0033297 | 0.0066424 | 26.3348 | 8.7729 | 2.1922 | -1491.2271 | 9.1077
[8 empty] | 20.2 | 18.3672 | 26 | 0.29779 | 0.028715 | 0.0033368 | 0.006655 | 26.3365 | -7.9693 | 3.4577 | -1507.9693 | -7.6328
[8 empty] | 20.22 | 28.1929 | 26 | 0.29944 | 0.028787 | 0.0033438 | 0.0066677 | 26.3382 | 1.8547 | 0.12201 | -1498.1453 | 2.1929
[8 empty] | 20.24 | 27.2181 | 26 | 0.30111 | 0.02886 | 0.0033509 | 0.0066804 | 26.34 | 0.87814 | 0.028332 | -1499.1219 | 1.2181
[8 empty] | 20.26 | 28.3812 | 26 | 0.30279 | 0.028933 | 0.003358 | 0.0066932 | 26.3418 | 2.0394 | 0.14655 | -1497.9606 | 2.3812
[8 empty] | 20.28 | 25.8843 | 26 | 0.30449 | 0.029007 | 0.0033651 | 0.0067059 | 26.3436 | -0.45926 | 0.0081485 | -1500.4593 | -0.11569
[8 empty] | 20.3 | 25.0809 | 26 | 0.3062 | 0.02908 | 0.0033722 | 0.0067188 | 26.3454 | -1.2644 | 0.063747 | -1501.2644 | -0.91908
[8 empty] | 20.32 | 24.507 | 26 | 0.30793 | 0.029154 | 0.0033794 | 0.0067316 | 26.3472 | -1.8402 | 0.13818 | -1501.8402 | -1.493
[8 empty] | 20.34 | 27.9254 | 26 | 0.30967 | 0.029228 | 0.0033865 | 0.0067445 | 26.349 | 1.5764 | 0.088989 | -1498.4236 | 1.9254
[8 empty] | 20.36 | 29.4958 | 26 | 0.31142 | 0.029303 | 0.0033937 | 0.0067575 | 26.3509 | 3.1449 | 0.33531 | -1496.8551 | 3.4958
[8 empty] | 20.38 | 23.1486 | 26 | 0.31319 | 0.029378 | 0.003401 | 0.0067704 | 26.3527 | -3.2042 | 0.44351 | -1503.2042 | -2.8514
[8 empty] | 20.4 | 26.5215 | 26 | 0.31498 | 0.029453 | 0.0034082 | 0.0067835 | 26.3546 | 0.16685 | 0.0010497 | -1499.8332 | 0.52147
[8 empty] | 20.42 | 24.5721 | 26 | 0.31678 | 0.029528 | 0.0034155 | 0.0067965 | 26.3565 | -1.7844 | 0.12958 | -1501.7844 | -1.4279
[8 empty] | 20.44 | 22.1589 | 26 | 0.31859 | 0.029604 | 0.0034228 | 0.0068096 | 26.3584 | -4.1995 | 0.7959 | -1504.1995 | -3.8411
[8 empty] | 20.46 | 35.5374 | 26 | 0.32042 | 0.02968 | 0.0034301 | 0.0068227 | 26.3604 | 9.177 | 2.3698 | -1490.823 | 9.5374
[8 empty] | 20.48 | 18.1049 | 26 | 0.32227 | 0.029756 | 0.0034374 | 0.0068359 | 26.3623 | -8.2574 | 3.7661 | -1508.2574 | -7.8951
[8 empty] | 20.5 | 32.7087 | 26 | 0.32413 | 0.029832 | 0.0034448 | 0.0068491 | 26.3643 | 6.3445 | 1.2306 | -1493.6555 | 6.7087
[8 empty] | 20.52 | 35.3596 | 26 | 0.32601 | 0.029909 | 0.0034522 | 0.0068623 | 26.3662 | 8.9933 | 2.2874 | -1491.0067 | 9.3596
[8 empty] | 20.54 | 27.2773 | 26 | 0.32791 | 0.029986 | 0.0034596 | 0.0068756 | 26.3682 | 0.90906 | 0.030296 | -1499.0909 | 1.2773
[8 empty] | 20.56 | 33.8022 | 26 | 0.32982 | 0.030064 | 0.003467 | 0.0068889 | 26.3702 | 7.4319 | 1.634 | -1492.5681 | 7.8022
[8 empty] | 20.58 | 29.5169 | 26 | 0.33175 | 0.030141 | 0.0034745 | 0.0069023 | 26.3723 | 3.1446 | 0.33501 | -1496.8554 | 3.5169
[8 empty] | 20.6 | 27.8594 | 26 | 0.3337 | 0.030219 | 0.003482 | 0.0069157 | 26.3743 | 1.4851 | 0.079164 | -1498.5149 | 1.8594
[8 empty] | 20.62 | 22.8801 | 26 | 0.33566 | 0.030298 | 0.0034895 | 0.0069291 | 26.3764 | -3.4962 | 0.53425 | -1503.4962 | -3.1199
[8 empty] | 20.64 | 25.0552 | 26 | 0.33764 | 0.030376 | 0.003497 | 0.0069426 | 26.3785 | -1.3232 | 0.069881 | -1501.3232 | -0.94476
[8 empty] | 20.66 | 25.8526 | 26 | 0.33964 | 0.030455 | 0.0035046 | 0.0069561 | 26.3806 | -0.52795 | 0.010782 | -1500.528 | -0.1474
[8 empty] | 20.68 | 23.6042 | 26 | 0.34166 | 0.030535 | 0.0035122 | 0.0069696 | 26.3827 | -2.7784 | 0.32705 | -1502.7784 | -2.3958
[8 empty] | 20.7 | 35.1693 | 26 | 0.34369 | 0.030614 | 0.0035198 | 0.0069832 | 26.3848 | 8.7845 | 2.1942 | -1491.2155 | 9.1693
[8 empty] | 20.72 | 31.2873 | 26 | 0.34574 | 0.030694 | 0.0035274 | 0.0069969 | 26.387 | 4.9004 | 0.76752 | -1495.0996 | 5.2873
[8 empty] | 20.74 | 21.5861 | 26 | 0.34781 | 0.030774 | 0.0035351 | 0.0070105 | 26.3891 | -4.803 | 1.0687 | -1504.803 | -4.4139
[8 empty] | 20.76 | 29.9326 | 26 | 0.3499 | 0.030855 | 0.0035428 | 0.0070242 | 26.3913 | 3.5413 | 0.41896 | -1496.4587 | 3.9326
[8 empty] | 20.78 | 29.0241 | 26 | 0.35201 | 0.030935 | 0.0035505 | 0.007038 | 26.3935 | 2.6306 | 0.23843 | -1497.3694 | 3.0241
[8 empty] | 20.8 | 32.23 | 26 | 0.35414 | 0.031017 | 0.0035582 | 0.0070518 | 26.3958 | 5.8343 | 1.0561 | -1494.1657 | 6.23
[8 empty] | 20.82 | 25.0954 | 26 | 0.35629 | 0.031098 | 0.0035659 | 0.0070656 | 26.398 | -1.3026 | 0.067611 | -1501.3026 | -0.90457
[8 empty] | 20.84 | 32.0887 | 26 | 0.35845 | 0.03118 | 0.0035737 | 0.0070795 | 26.4003 | 5.6884 | 1.0084 | -1494.3116 | 6.0887
[8 empty] | 20.86 | 32.4459 | 26 | 0.36064 | 0.031262 | 0.0035815 | 0.0070934 | 26.4026 | 6.0434 | 1.1256 | -1493.9566 | 6.4459
[8 empty] | 20.88 | 25.2542 | 26 | 0.36284 | 0.031344 | 0.0035894 | 0.0071073 | 26.4049 | -1.1507 | 0.05243 | -1501.1507 | -0.7458
[8 empty] | 20.9 | 31.7588 | 26 | 0.36507 | 0.031427 | 0.0035972 | 0.0071213 | 26.4072 | 5.3516 | 0.90178 | -1494.6484 | 5.7588
[8 empty] | 20.92 | 31.8351 | 26 | 0.36732 | 0.03151 | 0.0036051 | 0.0071354 | 26.4096 | 5.4255 | 0.92466 | -1494.5745 | 5.8351
[8 empty] | 20.94 | 25.6156 | 26 | 0.36959 | 0.031593 | 0.003613 | 0.0071495 | 26.4119 | -0.79638 | 0.024759 | -1500.7964 | -0.38444
[8 empty] | 20.96 | 31.4067 | 26 | 0.37188 | 0.031677 | 0.003621 | 0.0071636 | 26.4143 | 4.9923 | 0.79357 | -1495.0077 | 5.4067
[8 empty] | 20.98 | 31.905 | 26 | 0.37419 | 0.031761 | 0.0036289 | 0.0071777 | 26.4168 | 5.4882 | 0.94408 | -1494.5118 | 5.905
[8 empty] | 21 | 29.2046 | 26 | 0.37652 | 0.031846 | 0.0036369 | 0.0071919 | 26.4192 | 2.7854 | 0.26565 | -1497.2146 | 3.2046
[8 empty] | 21.02 | 27.4632 | 26 | 0.37887 | 0.03193 | 0.0036449 | 0.0072062 | 26.4217 | 1.0416 | 0.039502 | -1498.9584 | 1.4632
[8 empty] | 21.04 | 28.9651 | 26 | 0.38125 | 0.032015 | 0.003653 | 0.0072205 | 26.4241 | 2.541 | 0.22291 | -1497.459 | 2.9651
[8 empty] | 21.06 | 19.9714 | 26 | 0.38365 | 0.032101 | 0.003661 | 0.0072348 | 26.4266 | -6.4553 | 2.0865 | -1506.4553 | -6.0286
[8 empty] | 21.08 | 26.4328 | 26 | 0.38607 | 0.032186 | 0.0036691 | 0.0072492 | 26.4292 | 0.0036741 | 5.1069e-07 | -1499.9963 | 0.43285
[8 empty] | 21.1 | 29.2223 | 26 | 0.38851 | 0.032273 | 0.0036773 | 0.0072636 | 26.4317 | 2.7906 | 0.26648 | -1497.2094 | 3.2223
[8 empty] | 21.12 | 34.0993 | 26 | 0.39098 | 0.032359 | 0.0036854 | 0.0072781 | 26.4343 | 7.665 | 1.723 | -1492.335 | 8.0993
[8 empty] | 21.14 | 25.24 | 26 | 0.39347 | 0.032446 | 0.0036936 | 0.0072926 | 26.4369 | -1.1969 | 0.056762 | -1501.1969 | -0.76004
[8 empty] | 21.16 | 29.0545 | 26 | 0.39598 | 0.032533 | 0.0037018 | 0.0073071 | 26.4395 | 2.615 | 0.23536 | -1497.385 | 3.0545
[8 empty] | 21.18 | 27.7788 | 26 | 0.39852 | 0.03262 | 0.00371 | 0.0073217 | 26.4422 | 1.3366 | 0.064313 | -1498.6634 | 1.7788
[8 empty] | 21.2 | 29.5257 | 26 | 0.40109 | 0.032708 | 0.0037183 | 0.0073363 | 26.4449 | 3.0809 | 0.32147 | -1496.9191 | 3.5257
[8 empty] | 21.22 | 27.1124 | 26 | 0.40368 | 0.032796 | 0.0037266 | 0.007351 | 26.4475 | 0.66483 | 0.016303 | -1499.3352 | 1.1124
[8 empty] | 21.24 | 30.2849 | 26 | 0.40629 | 0.032885 | 0.0037349 | 0.0073657 | 26.4503 | 3.8347 | 0.48555 | -1496.1653 | 4.2849
[8 empty] | 21.26 | 24.9915 | 26 | 0.40893 | 0.032974 | 0.0037432 | 0.0073805 | 26.453 | -1.4615 | 0.085468 | -1501.4615 | -1.0085
[8 empty] | 21.28 | 25.124 | 26 | 0.41159 | 0.033063 | 0.0037516 | 0.0073953 | 26.4558 | -1.3318 | 0.0706 | -1501.3318 | -0.87602
[8 empty] | 21.3 | 35.6517 | 26 | 0.41428 | 0.033153 | 0.00376 | 0.0074102 | 26.4586 | 9.1931 | 2.3705 | -1490.8069 | 9.6517
[8 empty] | 21.32 | 25.1691 | 26 | 0.417 | 0.033243 | 0.0037684 | 0.0074251 | 26.4614 | -1.2923 | 0.066357 | -1501.2923 | -0.8309
[8 empty] | 21.34 | 29.2627 | 26 | 0.41975 | 0.033333 | 0.0037769 | 0.00744 | 26.4643 | 2.7984 | 0.26762 | -1497.2016 | 3.2627
[8 empty] | 21.36 | 26.4006 | 26 | 0.42252 | 0.033424 | 0.0037854 | 0.007455 | 26.4672 | -0.06657 | 0.00016786 | -1500.0666 | 0.40061
[8 empty] | 21.38 | 26.1477 | 26 | 0.42532 | 0.033515 | 0.0037939 | 0.00747 | 26.4701 | -0.32243 | 0.0039758 | -1500.3224 | 0.14767
[8 empty] | 21.4 | 31.8542 | 26 | 0.42814 | 0.033606 | 0.0038024 | 0.0074851 | 26.473 | 5.3811 | 0.90904 | -1494.6189 | 5.8542
[8 empty] | 21.42 | 26.3627 | 26 | 0.431 | 0.033698 | 0.003811 | 0.0075002 | 26.476 | -0.11334 | 0.0004873 | -1500.1133 | 0.36267
[8 empty] | 21.44 | 26.4535 | 26 | 0.43388 | 0.033791 | 0.0038196 | 0.0075154 | 26.479 | -0.02555 | 2.4677e-05 | -1500.0255 | 0.45346
[8 empty] | 21.46 | 27.7268 | 26 | 0.43679 | 0.033883 | 0.0038282 | 0.0075306 | 26.482 | 1.2448 | 0.055882 | -1498.7552 | 1.7268
[8 empty] | 21.48 | 27.2856 | 26 | 0.43974 | 0.033976 | 0.0038369 | 0.0075459 | 26.4851 | 0.80053 | 0.023487 | -1499.1995 | 1.2856
[8 empty] | 21.5 | 40.0015 | 26 | 0.44271 | 0.034069 | 0.0038455 | 0.0075612 | 26.4882 | 13.5133 | 4.5651 | -1486.4867 | 14.0015
[8 empty] | 21.52 | 24.4851 | 26 | 0.44571 | 0.034163 | 0.0038543 | 0.0075766 | 26.4913 | -2.0062 | 0.16438 | -1502.0062 | -1.5149
[8 empty] | 21.54 | 30.7445 | 26 | 0.44874 | 0.034257 | 0.003863 | 0.007592 | 26.4945 | 4.25 | 0.58751 | -1495.75 | 4.7445
[8 empty] | 21.56 | 34.0806 | 26 | 0.45181 | 0.034352 | 0.0038718 | 0.0076074 | 26.4976 | 7.5829 | 1.6872 | -1492.4171 | 8.0806
[8 empty] | 21.58 | 34.9732 | 26 | 0.4549 | 0.034447 | 0.0038806 | 0.0076229 | 26.5009 | 8.4724 | 2.0525 | -1491.5276 | 8.9732
[8 empty] | 21.6 | 25.2683 | 26 | 0.45803 | 0.034542 | 0.0038894 | 0.0076385 | 26.5041 | -1.2358 | 0.060438 | -1501.2358 | -0.73169
[8 empty] | 21.62 | 30.7424 | 26 | 0.46119 | 0.034638 | 0.0038983 | 0.007654 | 26.5074 | 4.235 | 0.5834 | -1495.765 | 4.7424
[8 empty] | 21.64 | 21.8299 | 26 | 0.46438 | 0.034734 | 0.0039072 | 0.0076697 | 26.5107 | -4.6808 | 1.0036 | -1504.6808 | -4.1701
[8 empty] | 21.66 | 29.6355 | 26 | 0.46761 | 0.034831 | 0.0039161 | 0.0076854 | 26.514 | 3.1215 | 0.32878 | -1496.8785 | 3.6355
[8 empty] | 21.68 | 20.6534 | 26 | 0.47087 | 0.034927 | 0.0039251 | 0.0077011 | 26.5174 | -5.864 | 1.6649 | -1505.864 | -5.3466
[8 empty] | 21.7 | 33.8157 | 26 | 0.47416 | 0.035025 | 0.0039341 | 0.0077169 | 26.5208 | 7.2949 | 1.5737 | -1492.7051 | 7.8157
[8 empty] | 21.72 | 25.3649 | 26 | 0.47749 | 0.035122 | 0.0039431 | 0.0077327 | 26.5243 | -1.1594 | 0.052994 | -1501.1594 | -0.6351
[8 empty] | 21.74 | 24.8304 | 26 | 0.48085 | 0.035221 | 0.0039521 | 0.0077486 | 26.5278 | -1.6974 | 0.11603 | -1501.6974 | -1.1696
[8 empty] | 21.76 | 22.2436 | 26 | 0.48425 | 0.035319 | 0.0039612 | 0.0077646 | 26.5313 | -4.2877 | 0.82649 | -1504.2877 | -3.7564
[8 empty] | 21.78 | 23.6828 | 26 | 0.48769 | 0.035418 | 0.0039703 | 0.0077805 | 26.5349 | -2.8521 | 0.34348 | -1502.8521 | -2.3172
[8 empty] | 21.8 | 27.837 | 26 | 0.49116 | 0.035518 | 0.0039795 | 0.0077966 | 26.5385 | 1.2986 | 0.060578 | -1498.7014 | 1.837
[8 empty] | 21.82 | 29.3866 | 26 | 0.49467 | 0.035617 | 0.0039886 | 0.0078126 | 26.5421 | 2.8446 | 0.27535 | -1497.1554 | 3.3866
[8 empty] | 21.84 | 23.8364 | 26 | 0.49822 | 0.035718 | 0.0039978 | 0.0078288 | 26.5458 | -2.7093 | 0.30795 | -1502.7093 | -2.1636
[8 empty] | 21.86 | 27.0979 | 26 | 0.5018 | 0.035818 | 0.0040071 | 0.007845 | 26.5495 | 0.54842 | 0.011099 | -1499.4516 | 1.0979
[8 empty] | 21.88 | 36.9681 | 26 | 0.50543 | 0.035919 | 0.0040163 | 0.0078612 | 26.5532 | 10.4149 | 2.9341 | -1489.5851 | 10.9681
[8 empty] | 21.9 | 28.727 | 26 | 0.50909 | 0.036021 | 0.0040257 | 0.0078775 | 26.557 | 2.17 | 0.16391 | -1497.83 | 2.727
[8 empty] | 21.92 | 21.0484 | 26 | 0.51279 | 0.036123 | 0.004035 | 0.0078938 | 26.5608 | -5.5124 | 1.4437 | -1505.5124 | -4.9516
[8 empty] | 21.94 | 19.4141 | 26 | 0.51654 | 0.036225 | 0.0040444 | 0.0079102 | 26.5647 | -7.1506 | 2.6337 | -1507.1506 | -6.5859
[8 empty] | 21.96 | 23.5288 | 26 | 0.52032 | 0.036328 | 0.0040538 | 0.0079266 | 26.5686 | -3.0399 | 0.39275 | -1503.0399 | -2.4712
[8 empty] | 21.98 | 28.8353 | 26 | 0.52415 | 0.036431 | 0.0040632 | 0.0079431 | 26.5726 | 2.2627 | 0.17756 | -1497.7373 | 2.8353
[8 empty] | 22 | 28.9269 | 26 | 0.52802 | 0.036535 | 0.0040727 | 0.0079596 | 26.5766 | 2.3503 | 0.19097 | -1497.6497 | 2.9269
[8 empty] | 22.02 | 28.2282 | 26 | 0.53193 | 0.036639 | 0.0040822 | 0.0079762 | 26.5806 | 1.6476 | 0.096165 | -1498.3524 | 2.2282
[8 empty] | 22.04 | 33.0502 | 26 | 0.53589 | 0.036743 | 0.0040917 | 0.0079929 | 26.5847 | 6.4655 | 1.2648 | -1493.5345 | 7.0502
[8 empty] | 22.06 | 24.7204 | 26 | 0.53989 | 0.036849 | 0.0041013 | 0.0080096 | 26.5888 | -1.8684 | 0.14122 | -1501.8684 | -1.2796
[8 empty] | 22.08 | 21.3681 | 26 | 0.54393 | 0.036954 | 0.0041109 | 0.0080263 | 26.593 | -5.2249 | 1.2776 | -1505.2249 | -4.6319
[8 empty] | 22.1 | 37.2908 | 26 | 0.54803 | 0.03706 | 0.0041205 | 0.0080431 | 26.5972 | 10.6936 | 3.0665 | -1489.3064 | 11.2908
[8 empty] | 22.12 | 34.8689 | 26 | 0.55216 | 0.037166 | 0.0041302 | 0.00806 | 26.6015 | 8.2673 | 1.9602 | -1491.7327 | 8.8689
[8 empty] | 22.14 | 25.2102 | 26 | 0.55635 | 0.037273 | 0.0041399 | 0.0080769 | 26.6058 | -1.3957 | 0.077267 | -1501.3957 | -0.78984
[8 empty] | 22.16 | 29.6757 | 26 | 0.56058 | 0.03738 | 0.0041496 | 0.0080938 | 26.6102 | 3.0655 | 0.31667 | -1496.9345 | 3.6757
[8 empty] | 22.18 | 18.3258 | 26 | 0.56486 | 0.037488 | 0.0041594 | 0.0081108 | 26.6146 | -8.2888 | 3.749 | -1508.2888 | -7.6742
[8 empty] | 22.2 | 24.5794 | 26 | 0.56919 | 0.037596 | 0.0041692 | 0.0081279 | 26.6191 | -2.0396 | 0.16925 | -1502.0396 | -1.4206
[8 empty] | 22.22 | 23.5919 | 26 | 0.57357 | 0.037705 | 0.004179 | 0.008145 | 26.6236 | -3.0317 | 0.3896 | -1503.0317 | -2.4081
[8 empty] | 22.24 | 17.3109 | 26 | 0.578 | 0.037814 | 0.0041889 | 0.0081622 | 26.6282 | -9.3172 | 5.0148 | -1509.3172 | -8.6891
[8 empty] | 22.26 | 32.9083 | 26 | 0.58248 | 0.037924 | 0.0041988 | 0.0081794 | 26.6328 | 6.2755 | 1.1967 | -1493.7245 | 6.9083
[8 empty] | 22.28 | 30.2237 | 26 | 0.58702 | 0.038034 | 0.0042087 | 0.0081967 | 26.6375 | 3.5862 | 0.42552 | -1496.4138 | 4.2237
[8 empty] | 22.3 | 34.4124 | 26 | 0.5916 | 0.038145 | 0.0042187 | 0.008214 | 26.6422 | 7.7702 | 1.7545 | -1492.2298 | 8.4124
[8 empty] | 22.32 | 28.4891 | 26 | 0.59625 | 0.038256 | 0.0042287 | 0.0082314 | 26.647 | 1.8422 | 0.11912 | -1498.1578 | 2.4891
[8 empty] | 22.34 | 32.9897 | 26 | 0.60094 | 0.038367 | 0.0042388 | 0.0082488 | 26.6518 | 6.3379 | 1.2176 | -1493.6621 | 6.9897
[8 empty] | 22.36 | 27.9491 | 26 | 0.60569 | 0.038479 | 0.0042489 | 0.0082663 | 26.6567 | 1.2924 | 0.059764 | -1498.7076 | 1.9491
[8 empty] | 22.38 | 35.3253 | 26 | 0.6105 | 0.038592 | 0.004259 | 0.0082839 | 26.6616 | 8.6637 | 2.1248 | -1491.3363 | 9.3253
[8 empty] | 22.4 | 24.5508 | 26 | 0.61537 | 0.038705 | 0.0042692 | 0.0083015 | 26.6666 | -2.1159 | 0.18235 | -1502.1159 | -1.4492
[8 empty] | 22.42 | 19.3199 | 26 | 0.62029 | 0.038819 | 0.0042793 | 0.0083192 | 26.6717 | -7.3518 | 2.7976 | -1507.3518 | -6.6801
[8 empty] | 22.44 | 23.1676 | 26 | 0.62528 | 0.038933 | 0.0042896 | 0.0083369 | 26.6768 | -3.5092 | 0.53153 | -1503.5092 | -2.8324
[8 empty] | 22.46 | 19.8396 | 26 | 0.63032 | 0.039047 | 0.0042998 | 0.0083547 | 26.682 | -6.8424 | 2.3599 | -1506.8424 | -6.1604
[8 empty] | 22.48 | 23.3487 | 26 | 0.63543 | 0.039162 | 0.0043102 | 0.0083725 | 26.6873 | -3.3385 | 0.47737 | -1503.3385 | -2.6513
[8 empty] | 22.5 | 36.585 | 26 | 0.6406 | 0.039278 | 0.0043205 | 0.0083904 | 26.6926 | 9.8924 | 2.6749 | -1490.1076 | 10.585
[8 empty] | 22.52 | 26.7364 | 26 | 0.64583 | 0.039394 | 0.0043309 | 0.0084084 | 26.698 | 0.0384 | 5.5152e-05 | -1499.9616 | 0.73636
[8 empty] | 22.54 | 23.3237 | 26 | 0.65112 | 0.03951 | 0.0043413 | 0.0084264 | 26.7034 | -3.3797 | 0.48973 | -1503.3797 | -2.6763
[8 empty] | 22.56 | 20.9645 | 26 | 0.65648 | 0.039628 | 0.0043518 | 0.0084445 | 26.7089 | -5.7444 | 1.574 | -1505.7444 | -5.0355
[8 empty] | 22.58 | 29.4837 | 26 | 0.66191 | 0.039745 | 0.0043622 | 0.0084626 | 26.7145 | 2.7693 | 0.2601 | -1497.2307 | 3.4837
[8 empty] | 22.6 | 34.105 | 26 | 0.66741 | 0.039863 | 0.0043728 | 0.0084808 | 26.7201 | 7.3849 | 1.5991 | -1492.6151 | 8.105
[8 empty] | 22.62 | 27.1881 | 26 | 0.67297 | 0.039982 | 0.0043833 | 0.008499 | 26.7258 | 0.46227 | 0.0078597 | -1499.5377 | 1.1881
[8 empty] | 22.64 | 29.2811 | 26 | 0.6786 | 0.040101 | 0.004394 | 0.0085173 | 26.7316 | 2.5495 | 0.22199 | -1497.4505 | 3.2811
[8 empty] | 22.66 | 31.0524 | 26 | 0.68431 | 0.040221 | 0.0044046 | 0.0085357 | 26.7375 | 4.315 | 0.59959 | -1495.685 | 5.0524
[8 empty] | 22.68 | 27.9784 | 26 | 0.69008 | 0.040341 | 0.0044153 | 0.0085541 | 26.7434 | 1.235 | 0.054511 | -1498.765 | 1.9784
[8 empty] | 22.7 | 31.71 | 26 | 0.69593 | 0.040462 | 0.004426 | 0.0085726 | 26.7494 | 4.9606 | 0.77602 | -1495.0394 | 5.71
[8 empty] | 22.72 | 27.6169 | 26 | 0.70186 | 0.040583 | 0.0044368 | 0.0085911 | 26.7555 | 0.86147 | 0.026872 | -1499.1385 | 1.6169
[8 empty] | 22.74 | 25.6374 | 26 | 0.70786 | 0.040705 | 0.0044476 | 0.0086097 | 26.7616 | -1.1242 | 0.049301 | -1501.1242 | -0.36263
[8 empty] | 22.76 | 30.4862 | 26 | 0.71394 | 0.040828 | 0.0044584 | 0.0086284 | 26.7679 | 3.7184 | 0.45353 | -1496.2816 | 4.4862
[8 empty] | 22.78 | 19.7119 | 26 | 0.7201 | 0.040951 | 0.0044693 | 0.0086471 | 26.7742 | -7.0622 | 2.5302 | -1507.0622 | -6.2881
[8 empty] | 22.8 | 22.1589 | 26 | 0.72633 | 0.041074 | 0.0044802 | 0.0086659 | 26.7806 | -4.6217 | 0.96394 | -1504.6217 | -3.8411
[8 empty] | 22.82 | 24.5391 | 26 | 0.73265 | 0.041199 | 0.0044912 | 0.0086847 | 26.787 | -2.2479 | 0.20592 | -1502.2479 | -1.4609
[8 empty] | 22.84 | 27.7905 | 26 | 0.73905 | 0.041323 | 0.0045022 | 0.0087037 | 26.7936 | 0.99691 | 0.035762 | -1499.0031 | 1.7905
[8 empty] | 22.86 | 22.9923 | 26 | 0.74554 | 0.041449 | 0.0045132 | 0.0087226 | 26.8002 | -3.808 | 0.63067 | -1503.808 | -3.0077
[8 empty] | 22.88 | 30.7101 | 26 | 0.75211 | 0.041574 | 0.0045243 | 0.0087417 | 26.8069 | 3.9032 | 0.49609 | -1496.0968 | 4.7101
[8 empty] | 22.9 | 22.4115 | 26 | 0.75877 | 0.041701 | 0.0045354 | 0.0087607 | 26.8138 | -4.4022 | 0.86471 | -1504.4022 | -3.5885
[8 empty] | 22.92 | 31.2665 | 26 | 0.76551 | 0.041828 | 0.0045466 | 0.0087799 | 26.8207 | 4.4459 | 0.63217 | -1495.5541 | 5.2665
[8 empty] | 22.94 | 23.4096 | 26 | 0.77235 | 0.041955 | 0.0045578 | 0.0087991 | 26.8277 | -3.418 | 0.49906 | -1503.418 | -2.5904
[8 empty] | 22.96 | 37.5811 | 26 | 0.77928 | 0.042083 | 0.0045691 | 0.0088184 | 26.8348 | 10.7464 | 3.0729 | -1489.2536 | 11.5811
[8 empty] | 22.98 | 15.0445 | 26 | 0.7863 | 0.042212 | 0.0045803 | 0.0088378 | 26.8419 | -11.7975 | 9.2512 | -1511.7975 | -10.9555
[8 empty] | 23 | 22.6564 | 26 | 0.79342 | 0.042342 | 0.0045917 | 0.0088572 | 26.8492 | -4.1928 | 0.77593 | -1504.1928 | -3.3436
[8 empty] | 23.02 | 34.6356 | 26 | 0.80064 | 0.042471 | 0.004603 | 0.0088766 | 26.8566 | 7.779 | 1.7471 | -1492.221 | 8.6356
[8 empty] | 23.04 | 28.8287 | 26 | 0.80795 | 0.042602 | 0.0046145 | 0.0088962 | 26.8641 | 1.9647 | 0.13389 | -1498.0353 | 2.8287
[8 empty] | 23.06 | 27.5074 | 26 | 0.81537 | 0.042733 | 0.0046259 | 0.0089158 | 26.8716 | 0.6358 | 0.014696 | -1499.3642 | 1.5074
[8 empty] | 23.08 | 22.8496 | 26 | 0.82288 | 0.042865 | 0.0046374 | 0.0089354 | 26.8793 | -4.0297 | 0.71067 | -1504.0297 | -3.1504
[8 empty] | 23.1 | 17.572 | 26 | 0.83051 | 0.042997 | 0.004649 | 0.0089552 | 26.8871 | -9.3151 | 4.9381 | -1509.3151 | -8.428
[8 empty] | 23.12 | 18.797 | 26 | 0.83823 | 0.04313 | 0.0046606 | 0.008975 | 26.895 | -8.098 | 3.4887 | -1508.098 | -7.203
[8 empty] | 23.14 | 31.4681 | 26 | 0.84607 | 0.043264 | 0.0046722 | 0.0089948 | 26.903 | 4.5651 | 0.66226 | -1495.4349 | 5.4681
[8 empty] | 23.16 | 26.9638 | 26 | 0.85402 | 0.043398 | 0.0046839 | 0.0090148 | 26.9111 | 0.052651 | 0.00010281 | -1499.9473 | 0.96377
[8 empty] | 23.18 | 17.4485 | 26 | 0.86208 | 0.043533 | 0.0046956 | 0.0090348 | 26.9193 | -9.4709 | 5.1407 | -1509.4709 | -8.5515
[8 empty] | 23.2 | 23.5513 | 26 | 0.87025 | 0.043668 | 0.0047073 | 0.0090548 | 26.9277 | -3.3763 | 0.48404 | -1503.3763 | -2.4487
[8 empty] | 23.22 | 26.9118 | 26 | 0.87855 | 0.043804 | 0.0047191 | 0.0090749 | 26.9361 | -0.024359 | 2.2049e-05 | -1500.0244 | 0.91178
[8 empty] | 23.24 | 25.1005 | 26 | 0.88696 | 0.043941 | 0.004731 | 0.0090951 | 26.9447 | -1.8442 | 0.1355 | -1501.8442 | -0.8995
[8 empty] | 23.26 | 32.5809 | 26 | 0.89549 | 0.044078 | 0.0047429 | 0.0091154 | 26.9534 | 5.6275 | 0.972 | -1494.3725 | 6.5809
[8 empty] | 23.28 | 28.3346 | 26 | 0.90414 | 0.044216 | 0.0047548 | 0.0091357 | 26.9622 | 1.3724 | 0.066472 | -1498.6276 | 2.3346
[8 empty] | 23.3 | 26.3872 | 26 | 0.91292 | 0.044355 | 0.0047668 | 0.0091561 | 26.9712 | -0.58401 | 0.012925 | -1500.584 | 0.38719
[8 empty] | 23.32 | 29.2784 | 26 | 0.92183 | 0.044494 | 0.0047788 | 0.0091766 | 26.9803 | 2.2981 | 0.18039 | -1497.7019 | 3.2784
[8 empty] | 23.34 | 27.4896 | 26 | 0.93088 | 0.044634 | 0.0047909 | 0.0091971 | 26.9895 | 0.50007 | 0.0090969 | -1499.4999 | 1.4896
[8 empty] | 23.36 | 26.4852 | 26 | 0.94005 | 0.044775 | 0.004803 | 0.0092177 | 26.9988 | -0.51362 | 0.0099606 | -1500.5136 | 0.48522
[8 empty] | 23.38 | 22.4471 | 26 | 0.94936 | 0.044916 | 0.0048152 | 0.0092384 | 27.0083 | -4.5612 | 0.92682 | -1504.5612 | -3.5529
[8 empty] | 23.4 | 30.7067 | 26 | 0.95881 | 0.045058 | 0.0048274 | 0.0092592 | 27.018 | 3.6887 | 0.44312 | -1496.3113 | 4.7067
[8 empty] | 23.42 | 17.8819 | 26 | 0.9684 | 0.045201 | 0.0048397 | 0.00928 | 27.0277 | -9.1458 | 4.6776 | -1509.1458 | -8.1181
[8 empty] | 23.44 | 18.9487 | 26 | 0.97814 | 0.045344 | 0.004852 | 0.0093009 | 27.0376 | -8.089 | 3.4531 | -1508.089 | -7.0513
[8 empty] | 23.46 | 14.0317 | 26 | 0.98802 | 0.045488 | 0.0048643 | 0.0093218 | 27.0477 | -13.016 | 12.0737 | -1513.016 | -11.9683
[8 empty] | 23.48 | 26.9007 | 26 | 0.99806 | 0.045633 | 0.0048768 | 0.0093428 | 27.0579 | -0.15723 | 0.00091893 | -1500.1572 | 0.90069
[8 empty] | 23.5 | 29.1251 | 26 | 1.0082 | 0.045778 | 0.0048892 | 0.0093639 | 27.0683 | 2.0569 | 0.14526 | -1497.9431 | 3.1251
[8 empty] | 23.52 | 25.5018 | 26 | 1.0186 | 0.045924 | 0.0049017 | 0.0093851 | 27.0788 | -1.577 | 0.097525 | -1501.577 | -0.49824
[8 empty] | 23.54 | 26.2751 | 26 | 1.0291 | 0.046071 | 0.0049142 | 0.0094064 | 27.0895 | -0.81439 | 0.025242 | -1500.8144 | 0.2751
[8 empty] | 23.56 | 27.91 | 26 | 1.0398 | 0.046219 | 0.0049268 | 0.0094277 | 27.1003 | 0.80968 | 0.023489 | -1499.1903 | 1.91
[8 empty] | 23.58 | 26.1017 | 26 | 1.0506 | 0.046367 | 0.0049395 | 0.0094491 | 27.1114 | -1.0097 | 0.039059 | -1501.0097 | 0.10165
[8 empty] | 23.6 | 23.1995 | 26 | 1.0616 | 0.046516 | 0.0049522 | 0.0094705 | 27.1225 | -3.9231 | 0.66339 | -1503.9231 | -2.8005
[8 empty] | 23.62 | 26.559 | 26 | 1.0728 | 0.046665 | 0.0049649 | 0.009492 | 27.1339 | -0.57487 | 0.012443 | -1500.5749 | 0.55904
[8 empty] | 23.64 | 28.3165 | 26 | 1.0841 | 0.046816 | 0.0049777 | 0.0095137 | 27.1455 | 1.171 | 0.048426 | -1498.829 | 2.3165
[8 empty] | 23.66 | 26.8534 | 26 | 1.0957 | 0.046967 | 0.0049905 | 0.0095353 | 27.1572 | -0.30376 | 0.003436 | -1500.3038 | 0.85342
[8 empty] | 23.68 | 30.7758 | 26 | 1.1074 | 0.047119 | 0.0050034 | 0.0095571 | 27.1691 | 3.6067 | 0.42267 | -1496.3933 | 4.7758
[8 empty] | 23.7 | 36.251 | 26 | 1.1193 | 0.047271 | 0.0050164 | 0.0095789 | 27.1812 | 9.0698 | 2.2692 | -1490.9302 | 10.251
[8 empty] | 23.72 | 24.349 | 26 | 1.1314 | 0.047425 | 0.0050294 | 0.0096008 | 27.1935 | -2.8445 | 0.33229 | -1502.8445 | -1.651
[8 empty] | 23.74 | 35.0526 | 26 | 1.1437 | 0.047579 | 0.0050424 | 0.0096228 | 27.206 | 7.8467 | 1.7565 | -1492.1533 | 9.0526
[8 empty] | 23.76 | 23.6501 | 26 | 1.1562 | 0.047733 | 0.0050555 | 0.0096448 | 27.2187 | -3.5685 | 0.53845 | -1503.5685 | -2.3499
[8 empty] | 23.78 | 24.2612 | 26 | 1.1689 | 0.047889 | 0.0050686 | 0.009667 | 27.2316 | -2.9703 | 0.36366 | -1502.9703 | -1.7388
[8 empty] | 23.8 | 22.8376 | 26 | 1.1819 | 0.048045 | 0.0050818 | 0.0096892 | 27.2447 | -4.4071 | 0.85047 | -1504.4071 | -3.1624
[8 empty] | 23.82 | 40.4842 | 26 | 1.195 | 0.048202 | 0.0050951 | 0.0097115 | 27.258 | 13.2262 | 4.321 | -1486.7738 | 14.4842
[8 empty] | 23.84 | 26.2103 | 26 | 1.2084 | 0.04836 | 0.0051084 | 0.0097338 | 27.2716 | -1.0613 | 0.04297 | -1501.0613 | 0.21031
[8 empty] | 23.86 | 26.1313 | 26 | 1.2219 | 0.048519 | 0.0051217 | 0.0097563 | 27.2853 | -1.154 | 0.050966 | -1501.154 | 0.13131
[8 empty] | 23.88 | 28.2351 | 26 | 1.2358 | 0.048678 | 0.0051351 | 0.0097788 | 27.2994 | 0.93578 | 0.031014 | -1499.0642 | 2.2351
[8 empty] | 23.9 | 30.8339 | 26 | 1.2498 | 0.048838 | 0.0051486 | 0.0098014 | 27.3136 | 3.5203 | 0.40191 | -1496.4797 | 4.8339
[8 empty] | 23.92 | 27.7039 | 26 | 1.2641 | 0.048999 | 0.0051621 | 0.009824 | 27.3281 | 0.37583 | 0.0050986 | -1499.6242 | 1.7039
[8 empty] | 23.94 | 21.3789 | 26 | 1.2786 | 0.049161 | 0.0051756 | 0.0098468 | 27.3428 | -5.964 | 1.6637 | -1505.964 | -4.6211
[8 empty] | 23.96 | 27.6661 | 26 | 1.2934 | 0.049324 | 0.0051892 | 0.0098696 | 27.3578 | 0.30828 | 0.0034352 | -1499.6917 | 1.6661
[8 empty] | 23.98 | 29.9214 | 26 | 1.3085 | 0.049487 | 0.0052029 | 0.0098925 | 27.3731 | 2.5484 | 0.21704 | -1497.4516 | 3.9214
[8 empty] | 24 | 25.389 | 26 | 1.3238 | 0.049651 | 0.0052166 | 0.0099155 | 27.3886 | -1.9995 | 0.15748 | -1501.9995 | -0.61097
[8 empty] | 24.02 | 21.8028 | 26 | 1.3394 | 0.049816 | 0.0052304 | 0.0099386 | 27.4043 | -5.6016 | 1.4391 | -1505.6016 | -4.1972
[8 empty] | 24.04 | 30.7861 | 26 | 1.3552 | 0.049982 | 0.0052442 | 0.0099617 | 27.4204 | 3.3657 | 0.36795 | -1496.6343 | 4.7861
[8 empty] | 24.06 | 24.3207 | 26 | 1.3714 | 0.050149 | 0.0052581 | 0.009985 | 27.4368 | -3.1161 | 0.39924 | -1503.1161 | -1.6793
[8 empty] | 24.08 | 34.484 | 26 | 1.3878 | 0.050316 | 0.005272 | 0.010008 | 27.4534 | 7.0306 | 1.4334 | -1492.9694 | 8.484
[8 empty] | 24.1 | 27.4772 | 26 | 1.4045 | 0.050485 | 0.005286 | 0.010032 | 27.4703 | 0.0068862 | 1.7258e-06 | -1499.9931 | 1.4772
[8 empty] | 24.12 | 26.6633 | 26 | 1.4216 | 0.050654 | 0.0053001 | 0.010055 | 27.4876 | -0.82424 | 0.02548 | -1500.8242 | 0.66332
[8 empty] | 24.14 | 24.5595 | 26 | 1.4389 | 0.050824 | 0.0053142 | 0.010079 | 27.5051 | -2.9456 | 0.35329 | -1502.9456 | -1.4405
[8 empty] | 24.16 | 20.189 | 26 | 1.4566 | 0.050995 | 0.0053284 | 0.010102 | 27.523 | -7.334 | 2.6642 | -1507.334 | -5.811
[8 empty] | 24.18 | 28.9238 | 26 | 1.4746 | 0.051167 | 0.0053426 | 0.010126 | 27.5412 | 1.3827 | 0.066095 | -1498.6173 | 2.9238
[8 empty] | 24.2 | 31.0298 | 26 | 1.4929 | 0.051339 | 0.0053568 | 0.01015 | 27.5597 | 3.4701 | 0.38806 | -1496.5299 | 5.0298
[8 empty] | 24.22 | 26.6028 | 26 | 1.5115 | 0.051513 | 0.0053712 | 0.010174 | 27.5786 | -0.97585 | 0.035796 | -1500.9758 | 0.60276
[8 empty] | 24.24 | 27.8496 | 26 | 1.5306 | 0.051687 | 0.0053856 | 0.010198 | 27.5978 | 0.25179 | 0.0022764 | -1499.7482 | 1.8496
[8 empty] | 24.26 | 24.9594 | 26 | 1.55 | 0.051862 | 0.0054 | 0.010222 | 27.6174 | -2.658 | 0.28306 | -1502.658 | -1.0406
[8 empty] | 24.28 | 27.8742 | 26 | 1.5697 | 0.052039 | 0.0054145 | 0.010246 | 27.6374 | 0.23683 | 0.0020122 | -1499.7632 | 1.8742
[8 empty] | 24.3 | 30.0182 | 26 | 1.5898 | 0.052216 | 0.0054291 | 0.01027 | 27.6578 | 2.3604 | 0.18561 | -1497.6396 | 4.0182
[8 empty] | 24.32 | 23.4242 | 26 | 1.6104 | 0.052394 | 0.0054437 | 0.010294 | 27.6785 | -4.2543 | 0.77268 | -1504.2543 | -2.5758
[8 empty] | 24.34 | 26.7951 | 26 | 1.6313 | 0.052573 | 0.0054584 | 0.010319 | 27.6996 | -0.90457 | 0.030537 | -1500.9046 | 0.79507
[8 empty] | 24.36 | 33.5218 | 26 | 1.6526 | 0.052752 | 0.0054731 | 0.010343 | 27.7212 | 5.8006 | 1.0037 | -1494.1994 | 7.5218
[8 empty] | 24.38 | 37.8303 | 26 | 1.6744 | 0.052933 | 0.005488 | 0.010368 | 27.7432 | 10.0872 | 2.6897 | -1489.9128 | 11.8303
[8 empty] | 24.4 | 19.6503 | 26 | 1.6966 | 0.053115 | 0.0055028 | 0.010393 | 27.7656 | -8.1153 | 3.3515 | -1508.1153 | -6.3497
[8 empty] | 24.42 | 26.2916 | 26 | 1.7192 | 0.053297 | 0.0055177 | 0.010417 | 27.7884 | -1.4969 | 0.085223 | -1501.4969 | 0.29155
[8 empty] | 24.44 | 31.0182 | 26 | 1.7423 | 0.053481 | 0.0055327 | 0.010442 | 27.8117 | 3.2065 | 0.33147 | -1496.7935 | 5.0182
[8 empty] | 24.46 | 25.0007 | 26 | 1.7658 | 0.053665 | 0.0055478 | 0.010467 | 27.8355 | -2.8348 | 0.32144 | -1502.8348 | -0.99931
[8 empty] | 24.48 | 33.3795 | 26 | 1.7899 | 0.053851 | 0.0055629 | 0.010492 | 27.8598 | 5.5197 | 0.91274 | -1494.4803 | 7.3795
[8 empty] | 24.5 | 24.1113 | 26 | 1.8144 | 0.054037 | 0.005578 | 0.010517 | 27.8845 | -3.7733 | 0.5905 | -1503.7733 | -1.8887
[8 empty] | 24.52 | 26.9846 | 26 | 1.8395 | 0.054225 | 0.0055933 | 0.010542 | 27.9098 | -0.92523 | 0.031724 | -1500.9252 | 0.98458
[8 empty] | 24.54 | 28.3463 | 26 | 1.865 | 0.054413 | 0.0056086 | 0.010568 | 27.9356 | 0.41074 | 0.0059516 | -1499.5893 | 2.3463
[8 empty] | 24.56 | 23.6496 | 26 | 1.8911 | 0.054602 | 0.0056239 | 0.010593 | 27.9619 | -4.3124 | 0.78633 | -1504.3124 | -2.3504
[8 empty] | 24.58 | 21.3086 | 26 | 1.9178 | 0.054793 | 0.0056394 | 0.010619 | 27.9888 | -6.6802 | 2.0942 | -1506.6802 | -4.6914
[8 empty] | 24.6 | 22.0368 | 26 | 1.945 | 0.054984 | 0.0056548 | 0.010644 | 28.0163 | -5.9795 | 1.6225 | -1505.9795 | -3.9632
[8 empty] | 24.62 | 23.1653 | 26 | 1.9728 | 0.055176 | 0.0056704 | 0.01067 | 28.0443 | -4.879 | 1.0276 | -1504.879 | -2.8347
[8 empty] | 24.64 | 21.5041 | 26 | 2.0012 | 0.05537 | 0.005686 | 0.010696 | 28.0729 | -6.5688 | 2.0066 | -1506.5688 | -4.4959
[8 empty] | 24.66 | 25.9306 | 26 | 2.0302 | 0.055564 | 0.0057017 | 0.010721 | 28.1022 | -2.1716 | 0.18187 | -1502.1716 | -0.069439
[8 empty] | 24.68 | 29.376 | 26 | 2.0599 | 0.055759 | 0.0057174 | 0.010747 | 28.1321 | 1.2439 | 0.05267 | -1498.7561 | 3.376
[8 empty] | 24.7 | 23.2456 | 26 | 2.0902 | 0.055956 | 0.0057332 | 0.010773 | 28.1626 | -4.917 | 1.0401 | -1504.917 | -2.7544
[8 empty] | 24.72 | 38.5755 | 26 | 2.1211 | 0.056153 | 0.0057491 | 0.0108 | 28.1938 | 10.3817 | 2.794 | -1489.6183 | 12.5755
[8 empty] | 24.74 | 24.6172 | 26 | 2.1528 | 0.056352 | 0.005765 | 0.010826 | 28.2258 | -3.6086 | 0.52897 | -1503.6086 | -1.3828
[8 empty] | 24.76 | 33.0453 | 26 | 2.1852 | 0.056551 | 0.005781 | 0.010852 | 28.2584 | 4.7869 | 0.69343 | -1495.2131 | 7.0453
[8 empty] | 24.78 | 15.9406 | 26 | 2.2183 | 0.056752 | 0.0057971 | 0.010878 | 28.2918 | -12.3511 | 9.5699 | -1512.3511 | -10.0594
[8 empty] | 24.8 | 26.9538 | 26 | 2.2522 | 0.056954 | 0.0058132 | 0.010905 | 28.3259 | -1.3721 | 0.069849 | -1501.3721 | 0.95378
[8 empty] | 24.82 | 30.9822 | 26 | 2.2869 | 0.057156 | 0.0058294 | 0.010932 | 28.3608 | 2.6214 | 0.2218 | -1497.3786 | 4.9822
[8 empty] | 24.84 | 29.7865 | 26 | 2.3224 | 0.05736 | 0.0058457 | 0.010958 | 28.3965 | 1.3899 | 0.064858 | -1498.6101 | 3.7865
[8 empty] | 24.86 | 23.9308 | 26 | 2.3587 | 0.057565 | 0.0058621 | 0.010985 | 28.4331 | -4.5023 | 0.84704 | -1504.5023 | -2.0692
[8 empty] | 24.88 | 31.785 | 26 | 2.3958 | 0.057771 | 0.0058785 | 0.011012 | 28.4705 | 3.3145 | 0.34563 | -1496.6855 | 5.785
[8 empty] | 24.9 | 24.532 | 26 | 2.4339 | 0.057978 | 0.0058949 | 0.011039 | 28.5088 | -3.9768 | 0.64466 | -1503.9768 | -1.468
[8 empty] | 24.92 | 22.4422 | 26 | 2.4729 | 0.058187 | 0.0059115 | 0.011066 | 28.548 | -6.1058 | 1.6612 | -1506.1058 | -3.5578
[8 empty] | 24.94 | 32.1929 | 26 | 2.5128 | 0.058396 | 0.0059281 | 0.011093 | 28.5882 | 3.6047 | 0.40363 | -1496.3953 | 6.1929
[8 empty] | 24.96 | 26.4002 | 26 | 2.5536 | 0.058607 | 0.0059448 | 0.011121 | 28.6293 | -2.2291 | 0.18822 | -1502.2291 | 0.40019
[8 empty] | 24.98 | 30.9946 | 26 | 2.5955 | 0.058818 | 0.0059616 | 0.011148 | 28.6715 | 2.3231 | 0.17413 | -1497.6769 | 4.9946
[8 empty] | 25 | 19.4957 | 26 | 2.6385 | 0.059031 | 0.0059784 | 0.011176 | 28.7146 | -9.2189 | 4.3593 | -1509.2189 | -6.5043
[8 empty] | 25.02 | 26.894 | 26 | 2.6825 | 0.059245 | 0.0059953 | 0.011203 | 28.7589 | -1.8649 | 0.12932 | -1501.8649 | 0.89398
[8 empty] | 25.04 | 21.4929 | 26 | 2.7276 | 0.05946 | 0.0060123 | 0.011231 | 28.8043 | -7.3113 | 2.4871 | -1507.3113 | -4.5071
[8 empty] | 25.06 | 20.2487 | 26 | 2.7738 | 0.059677 | 0.0060293 | 0.011259 | 28.8508 | -8.6021 | 3.6544 | -1508.6021 | -5.7513
[8 empty] | 25.08 | 23.0163 | 26 | 2.8213 | 0.059894 | 0.0060464 | 0.011287 | 28.8985 | -5.8822 | 1.5033 | -1505.8822 | -2.9837
[8 empty] | 25.1 | 23.9161 | 26 | 2.8699 | 0.060113 | 0.0060636 | 0.011315 | 28.9474 | -5.0314 | 1.0585 | -1505.0314 | -2.0839
[8 empty] | 25.12 | 26.1363 | 26 | 2.9199 | 0.060333 | 0.0060809 | 0.011343 | 28.9976 | -2.8614 | 0.31326 | -1502.8614 | 0.13626
[8 empty] | 25.14 | 30.8753 | 26 | 2.9711 | 0.060554 | 0.0060982 | 0.011371 | 29.0492 | 1.8262 | 0.10801 | -1498.1738 | 4.8753
[8 empty] | 25.16 | 33.1097 | 26 | 3.0238 | 0.060776 | 0.0061156 | 0.011399 | 29.1021 | 4.0076 | 0.48509 | -1495.9924 | 7.1097
[8 empty] | 25.18 | 20.415 | 26 | 3.0778 | 0.061 | 0.0061331 | 0.011428 | 29.1564 | -8.7413 | 3.7429 | -1508.7413 | -5.585
[8 empty] | 25.2 | 30.0372 | 26 | 3.1333 | 0.061224 | 0.0061507 | 0.011456 | 29.2121 | 0.82507 | 0.022664 | -1499.1749 | 4.0372
[8 empty] | 25.22 | 27.6189 | 26 | 3.1903 | 0.06145 | 0.0061683 | 0.011485 | 29.2694 | -1.6505 | 0.098631 | -1501.6505 | 1.6189
[8 empty] | 25.24 | 28.536 | 26 | 3.2489 | 0.061678 | 0.006186 | 0.011514 | 29.3282 | -0.79229 | 0.021998 | -1500.7923 | 2.536
[8 empty] | 25.26 | 20.7793 | 26 | 3.3091 | 0.061906 | 0.0062038 | 0.011543 | 29.3887 | -8.6095 | 3.5672 | -1508.6095 | -5.2207
[8 empty] | 25.28 | 23.3389 | 26 | 3.371 | 0.062136 | 0.0062217 | 0.011572 | 29.4509 | -6.112 | 1.6006 | -1506.112 | -2.6611
[8 empty] | 25.3 | 26.0454 | 26 | 3.4346 | 0.062367 | 0.0062396 | 0.011601 | 29.5148 | -3.4694 | 0.46214 | -1503.4694 | 0.045418
[8 empty] | 25.32 | 24.2788 | 26 | 3.5001 | 0.0626 | 0.0062577 | 0.01163 | 29.5806 | -5.3018 | 1.1577 | -1505.3018 | -1.7212
[8 empty] | 25.34 | 25.5445 | 26 | 3.5674 | 0.062833 | 0.0062758 | 0.011659 | 29.6482 | -4.1037 | 0.65924 | -1504.1037 | -0.45548
[8 empty] | 25.36 | 29.119 | 26 | 3.6367 | 0.063068 | 0.0062939 | 0.011689 | 29.7178 | -0.59875 | 0.012312 | -1500.5987 | 3.119
[8 empty] | 25.38 | 13.4619 | 26 | 3.7081 | 0.063305 | 0.0063122 | 0.011718 | 29.7894 | -16.3276 | 19.8033 | -1516.3276 | -12.5381
[8 empty] | 25.4 | 29.7828 | 26 | 3.7816 | 0.063542 | 0.0063305 | 0.011748 | 29.8632 | -0.080423 | 0.00021717 | -1500.0804 | 3.7828
[8 empty] | 25.42 | 17.8532 | 26 | 3.8572 | 0.063781 | 0.006349 | 0.011777 | 29.9392 | -12.0859 | 8.1817 | -1512.0859 | -8.1468
[8 empty] | 25.44 | 23.638 | 26 | 3.9352 | 0.064022 | 0.0063675 | 0.011807 | 30.0174 | -6.3795 | 1.7217 | -1506.3795 | -2.362
[8 empty] | 25.46 | 26.6614 | 26 | 4.0156 | 0.064263 | 0.006386 | 0.011837 | 30.0981 | -3.4367 | 0.44299 | -1503.4367 | 0.66141
[8 empty] | 25.48 | 36.3811 | 26 | 4.0984 | 0.064506 | 0.0064047 | 0.011867 | 30.1812 | 6.1999 | 1.0565 | -1493.8001 | 10.3811
[8 empty] | 25.5 | 31.3379 | 26 | 4.1839 | 0.064751 | 0.0064234 | 0.011898 | 30.267 | 1.0709 | 0.036598 | -1498.9291 | 5.3379
[8 empty] | 25.52 | 20.9232 | 26 | 4.272 | 0.064997 | 0.0064423 | 0.011928 | 30.3554 | -9.4322 | 4.252 | -1509.4322 | -5.0768
[8 empty] | 25.54 | 31.0622 | 26 | 4.363 | 0.065244 | 0.0064612 | 0.011958 | 30.4466 | 0.61553 | 0.012197 | -1499.3845 | 5.0622
[8 empty] | 25.56 | 18.338 | 26 | 4.4569 | 0.065492 | 0.0064802 | 0.011989 | 30.5408 | -12.2028 | 8.1202 | -1512.2028 | -7.662
[8 empty] | 25.58 | 32.6193 | 26 | 4.5538 | 0.065743 | 0.0064992 | 0.01202 | 30.6381 | 1.9812 | 0.12033 | -1498.0188 | 6.6193
[8 empty] | 25.6 | 23.1299 | 26 | 4.654 | 0.065994 | 0.0065184 | 0.01205 | 30.7385 | -7.6087 | 2.5029 | -1507.6087 | -2.8701
[8 empty] | 25.62 | 26.8101 | 26 | 4.7575 | 0.066247 | 0.0065376 | 0.012081 | 30.8423 | -4.0322 | 0.60644 | -1504.0322 | 0.81014
[8 empty] | 25.64 | 22.9682 | 26 | 4.8645 | 0.066501 | 0.006557 | 0.012112 | 30.9496 | -7.9814 | 2.7736 | -1507.9814 | -3.0318
[8 empty] | 25.66 | 23.1879 | 26 | 4.9751 | 0.066757 | 0.0065764 | 0.012143 | 31.0606 | -7.8727 | 2.6729 | -1507.8727 | -2.8121
[8 empty] | 25.68 | 23.63 | 26 | 5.0896 | 0.067015 | 0.0065959 | 0.012175 | 31.1753 | -7.5454 | 2.4093 | -1507.5454 | -2.37
[8 empty] | 25.7 | 30.9341 | 26 | 5.208 | 0.067274 | 0.0066155 | 0.012206 | 31.2941 | -0.35999 | 0.0041894 | -1500.36 | 4.9341
[8 empty] | 25.72 | 13.9868 | 26 | 5.3306 | 0.067534 | 0.0066351 | 0.012238 | 31.417 | -17.4302 | 21.7213 | -1517.4302 | -12.0132
[8 empty] | 25.74 | 25.5072 | 26 | 5.4576 | 0.067796 | 0.0066549 | 0.012269 | 31.5444 | -6.0371 | 1.4289 | -1506.0371 | -0.49278
[8 empty] | 25.76 | 30.5783 | 26 | 5.5892 | 0.068059 | 0.0066748 | 0.012301 | 31.6763 | -1.098 | 0.039425 | -1501.098 | 4.5783
[8 empty] | 25.78 | 19.2673 | 26 | 5.7257 | 0.068324 | 0.0066947 | 0.012333 | 31.813 | -12.5457 | 8.169 | -1512.5457 | -6.7327
[8 empty] | 25.8 | 25.9394 | 26 | 5.8671 | 0.068591 | 0.0067147 | 0.012365 | 31.9548 | -6.0154 | 1.395 | -1506.0154 | -0.060615
[8 empty] | 25.82 | 31.3108 | 26 | 6.0139 | 0.068859 | 0.0067349 | 0.012397 | 32.1019 | -0.79114 | 0.01999 | -1500.7911 | 5.3108
[8 empty] | 25.84 | 29.1118 | 26 | 6.1663 | 0.069128 | 0.0067551 | 0.012429 | 32.2546 | -3.1428 | 0.33928 | -1503.1428 | 3.1118
[8 empty] | 25.86 | 30.6001 | 26 | 6.3245 | 0.0694 | 0.0067754 | 0.012462 | 32.4132 | -1.8131 | 0.10743 | -1501.8131 | 4.6001
[8 empty] | 25.88 | 24.0088 | 26 | 6.4889 | 0.069672 | 0.0067958 | 0.012494 | 32.5779 | -8.5691 | 3.0584 | -1508.5691 | -1.9912
[8 empty] | 25.9 | 27.4731 | 26 | 6.6598 | 0.069947 | 0.0068163 | 0.012527 | 32.7491 | -5.276 | 1.0132 | -1505.276 | 1.4731
[8 empty] | 25.92 | 18.9537 | 26 | 6.8375 | 0.070223 | 0.0068368 | 0.01256 | 32.9272 | -13.9735 | 10.3019 | -1513.9735 | -7.0463
[8 empty] | 25.94 | 28.5557 | 26 | 7.0225 | 0.070501 | 0.0068575 | 0.012592 | 33.1124 | -4.5568 | 0.72714 | -1504.5568 | 2.5557
[8 empty] | 25.96 | 30.2589 | 26 | 7.215 | 0.07078 | 0.0068783 | 0.012626 | 33.3053 | -3.0464 | 0.30671 | -1503.0464 | 4.2589
[8 empty] | 25.98 | 26.6548 | 26 | 7.4156 | 0.071061 | 0.0068991 | 0.012659 | 33.5062 | -6.8514 | 1.7611 | -1506.8514 | 0.65482
[8 empty] | 26 | 24.6405 | 26 | 7.6246 | 0.071344 | 0.0069201 | 0.012692 | 33.7156 | -9.0751 | 3.3423 | -1509.0751 | -1.3595
[8 empty] | 26.02 | 19.1506 | 26 | 7.8427 | 0.071628 | 0.0069411 | 0.012725 | 33.934 | -14.7833 | 11.4119 | -1514.7833 | -6.8494
[8 empty] | 26.04 | 23.0379 | 26 | 8.0702 | 0.071914 | 0.0069623 | 0.012759 | 34.1618 | -11.1239 | 5.3712 | -1511.1239 | -2.9621
[8 empty] | 26.06 | 29.3161 | 26 | 8.3077 | 0.072202 | 0.0069835 | 0.012793 | 34.3997 | -5.0836 | 0.88152 | -1505.0836 | 3.3161
[8 empty] | 26.08 | 33.8353 | 26 | 8.5559 | 0.072491 | 0.0070049 | 0.012826 | 34.6482 | -0.81289 | 0.01953 | -1500.8129 | 7.8353
[8 empty] | 26.1 | 32.9057 | 26 | 8.8154 | 0.072783 | 0.0070263 | 0.01286 | 34.908 | -2.0023 | 0.12184 | -1502.0023 | 6.9057
[8 empty] | 26.12 | 18.2933 | 26 | 9.0868 | 0.073076 | 0.0070479 | 0.012894 | 35.1798 | -16.8866 | 15.5881 | -1516.8866 | -7.7067
[8 empty] | 26.14 | 28.9522 | 26 | 9.371 | 0.073371 | 0.0070695 | 0.012929 | 35.4644 | -6.5121 | 1.4648 | -1506.5121 | 2.9522
[8 empty] | 26.16 | 27.5485 | 26 | 9.6687 | 0.073667 | 0.0070912 | 0.012963 | 35.7625 | -8.214 | 2.4491 | -1508.214 | 1.5485
[8 empty] | 26.18 | 29.3461 | 26 | 9.9809 | 0.073966 | 0.0071131 | 0.012997 | 36.075 | -6.7288 | 1.5429 | -1506.7288 | 3.3461
[8 empty] | 26.2 | 29.9428 | 26 | 10.3084 | 0.074266 | 0.007135 | 0.013032 | 36.4028 | -6.4601 | 1.3937 | -1506.4601 | 3.9428
[8 empty] | 26.22 | 34.0938 | 26 | 10.6523 | 0.074568 | 0.007157 | 0.013067 | 36.7471 | -2.6532 | 0.20648 | -1502.6532 | 8.0938
[8 empty] | 26.24 | 40.5222 | 26 | 11.0136 | 0.074872 | 0.0071792 | 0.013102 | 37.1088 | 3.4134 | 0.28752 | -1496.5866 | 14.5222
[8 empty] | 26.26 | 32.1713 | 26 | 11.3937 | 0.075177 | 0.0072014 | 0.013137 | 37.4892 | -5.318 | 0.87907 | -1505.318 | 6.1713
[8 empty] | 26.28 | 37.7322 | 26 | 11.7938 | 0.075485 | 0.0072238 | 0.013172 | 37.8897 | -0.15754 | 0.00065779 | -1500.1575 | 11.7322
[8 empty] | 26.3 | 34.4154 | 26 | 12.2154 | 0.075795 | 0.0072462 | 0.013207 | 38.3116 | -3.8962 | 0.4411 | -1503.8962 | 8.4154
[8 empty] | 26.32 | 32.686 | 26 | 12.6599 | 0.076106 | 0.0072688 | 0.013243 | 38.7565 | -6.0705 | 1.1274 | -1506.0705 | 6.686
[8 empty] | 26.34 | 34.7503 | 26 | 13.1292 | 0.076419 | 0.0072915 | 0.013278 | 39.2261 | -4.4758 | 0.57649 | -1504.4758 | 8.7503
[8 empty] | 26.36 | 34.4053 | 26 | 13.625 | 0.076735 | 0.0073142 | 0.013314 | 39.7223 | -5.3171 | 0.82171 | -1505.3171 | 8.4053
[8 empty] | 26.38 | 34.4028 | 26 | 14.1494 | 0.077052 | 0.0073371 | 0.01335 | 40.2472 | -5.8444 | 0.99285 | -1505.8444 | 8.4028
[8 empty] | 26.4 | 32.0053 | 26 | 14.7047 | 0.077371 | 0.0073601 | 0.013386 | 40.8028 | -8.7975 | 2.4182 | -1508.7975 | 6.0053
[8 empty] | 26.42 | 38.5011 | 26 | 15.2934 | 0.077692 | 0.0073832 | 0.013422 | 41.3919 | -2.8908 | 0.21705 | -1502.8908 | 12.5011
[8 empty] | 26.44 | 31.2119 | 26 | 15.9181 | 0.078016 | 0.0074064 | 0.013459 | 42.0169 | -10.805 | 3.7405 | -1510.805 | 5.2119
[8 empty] | 26.46 | 47.9561 | 26 | 16.5818 | 0.078341 | 0.0074297 | 0.013495 | 42.6811 | 5.2751 | 0.58024 | -1494.7249 | 21.9561
[8 empty] | 26.48 | 46.7514 | 26 | 17.2879 | 0.078668 | 0.0074531 | 0.013532 | 43.3876 | 3.3638 | 0.24203 | -1496.6362 | 20.7514
[8 empty] | 26.5 | 38.4788 | 26 | 18.0401 | 0.078997 | 0.0074766 | 0.013569 | 44.1402 | -5.6613 | 0.83294 | -1505.6613 | 12.4788
[8 empty] | 26.52 | 35.0033 | 26 | 18.8425 | 0.079329 | 0.0075003 | 0.013606 | 44.9429 | -9.9396 | 2.8225 | -1509.9396 | 9.0033
[8 empty] | 26.54 | 36.9774 | 26 | 19.6995 | 0.079662 | 0.007524 | 0.013643 | 45.8004 | -8.8229 | 2.1052 | -1508.8229 | 10.9774
[8 empty] | 26.56 | 32.1631 | 26 | 20.6164 | 0.079998 | 0.0075479 | 0.01368 | 46.7176 | -14.5545 | 6.5862 | -1514.5545 | 6.1631
[8 empty] | 26.58 | 45.3706 | 26 | 21.5988 | 0.080336 | 0.0075719 | 0.013717 | 47.7004 | -2.3298 | 0.11964 | -1502.3298 | 19.3706
[8 empty] | 26.6 | 36.4934 | 26 | 22.653 | 0.080675 | 0.007596 | 0.013755 | 48.7551 | -12.2617 | 4.1199 | -1512.2617 | 10.4934
[8 empty] | 26.62 | 36.2644 | 26 | 23.7864 | 0.081017 | 0.0076202 | 0.013792 | 49.8888 | -13.6244 | 5.1186 | -1513.6244 | 10.2644
[8 empty] | 26.64 | 53.3291 | 26 | 25.0069 | 0.081362 | 0.0076445 | 0.01383 | 51.1097 | 2.2194 | 0.092363 | -1497.7806 | 27.3291
[8 empty] | 26.66 | 42.3638 | 26 | 26.3238 | 0.081708 | 0.007669 | 0.013868 | 52.427 | -10.0632 | 2.3904 | -1510.0632 | 16.3638
[8 empty] | 26.68 | 43.8957 | 26 | 27.7474 | 0.082057 | 0.0076935 | 0.013907 | 53.851 | -9.9553 | 2.2578 | -1509.9553 | 17.8957
[8 empty] | 26.7 | 49.0794 | 26 | 29.2896 | 0.082407 | 0.0077182 | 0.013945 | 55.3937 | -6.3142 | 0.81235 | -1506.3142 | 23.0794
[8 empty] | 26.72 | 49.5981 | 26 | 30.964 | 0.082761 | 0.007743 | 0.013983 | 57.0685 | -7.4703 | 1.1252 | -1507.4703 | 23.5981
[8 empty] | 26.74 | 37.535 | 26 | 32.786 | 0.083116 | 0.0077679 | 0.014022 | 58.8909 | -21.356 | 12.1507 | -1521.356 | 11.535
[8 empty] | 26.76 | 62.7517 | 26 | 34.7736 | 0.083474 | 0.007793 | 0.014061 | 60.879 | 1.8727 | 0.05589 | -1498.1273 | 36.7517
[8 empty] | 26.78 | 41.2398 | 26 | 36.9474 | 0.083834 | 0.0078181 | 0.0141 | 63.0532 | -21.8133 | 11.5379 | -1521.8133 | 15.2398
[8 empty] | 26.8 | 33.7239 | 26 | 39.3315 | 0.084196 | 0.0078434 | 0.014139 | 65.4376 | -31.7138 | 29.8235 | -1531.7138 | 7.7239
[8 empty] | 26.82 | 49.1739 | 26 | 41.9537 | 0.084561 | 0.0078688 | 0.014178 | 68.0603 | -18.8864 | 7.2537 | -1518.8864 | 23.1739
[8 empty] | 26.84 | 50.7094 | 26 | 44.8468 | 0.084928 | 0.0078944 | 0.014218 | 70.9539 | -20.2445 | 8.0821 | -1520.2445 | 24.7094
[8 empty] | 26.86 | 46.4758 | 26 | 48.0495 | 0.085297 | 0.00792 | 0.014257 | 74.157 | -27.6812 | 16.4871 | -1527.6812 | 20.4758
[8 empty] | 26.88 | 61.4386 | 26 | 51.6076 | 0.085669 | 0.0079458 | 0.014297 | 77.7155 | -16.2769 | 4.3122 | -1516.2769 | 35.4386
[8 empty] | 26.9 | 60.8041 | 26 | 55.5754 | 0.086043 | 0.0079717 | 0.014337 | 81.6838 | -20.8797 | 7.1699 | -1520.8797 | 34.8041
[8 empty] | 26.92 | 53.0208 | 26 | 60.0185 | 0.08642 | 0.0079977 | 0.014377 | 86.1272 | -33.1064 | 20.6718 | -1533.1064 | 27.0208
[8 empty] | 26.94 | 57.5595 | 26 | 65.0155 | 0.086799 | 0.0080239 | 0.014417 | 91.1248 | -33.5653 | 19.5733 | -1533.5653 | 31.5595
[8 empty] | 26.96 | 66.49 | 26 | 70.6626 | 0.087181 | 0.0080502 | 0.014458 | 96.7722 | -30.2822 | 13.7917 | -1530.2822 | 40.49
[8 empty] | 26.98 | 56.0769 | 26 | 77.0772 | 0.087565 | 0.0080766 | 0.014498 | 103.1873 | -47.1104 | 39.5776 | -1547.1104 | 30.0769
[8 empty] | 27 | 75.0596 | 26 | 84.4048 | 0.087952 | 0.0081032 | 0.014539 | 110.5154 | -35.4558 | 16.7482 | -1535.4558 | 49.0596
[8 empty] | 27.02 | 71.2689 | 26 | 92.8268 | 0.088341 | 0.0081298 | 0.01458 | 118.9379 | -47.669 | 31.884 | -1547.669 | 45.2689
[8 empty] | 27.04 | 87.0911 | 26 | 102.572 | 0.088733 | 0.0081566 | 0.014621 | 128.6835 | -41.5924 | 19.8634 | -1541.5924 | 61.0911
[8 empty] | 27.06 | 69.6952 | 26 | 113.932 | 0.089128 | 0.0081836 | 0.014663 | 140.0439 | -70.3488 | 71.0086 | -1570.3488 | 43.6952
[8 empty] | 27.08 | 93.5474 | 26 | 127.283 | 0.089525 | 0.0082107 | 0.014704 | 153.3955 | -59.8481 | 38.2885 | -1559.8481 | 67.5474
[8 empty] | 27.1 | 95.8411 | 26 | 143.1175 | 0.089925 | 0.0082379 | 0.014746 | 169.2304 | -73.3893 | 56.1972 | -1573.3893 | 69.8411
[8 empty] | 27.12 | 104.8331 | 26 | 162.0892 | 0.090328 | 0.0082652 | 0.014788 | 188.2026 | -83.3694 | 66.3002 | -1583.3694 | 78.8331
[8 empty] | 27.14 | 118.4159 | 26 | 185.081 | 0.090733 | 0.0082927 | 0.01483 | 211.1948 | -92.7789 | 72.6923 | -1592.7789 | 92.4159
[8 empty] | 27.16 | 110.5801 | 26 | 213.3079 | 0.091141 | 0.0083203 | 0.014872 | 239.4223 | -128.8422 | 150.1202 | -1628.8422 | 84.5801
[8 empty] | 27.18 | 121.2255 | 26 | 248.4784 | 0.091552 | 0.0083481 | 0.014914 | 274.5932 | -153.3677 | 194.0323 | -1653.3677 | 95.2255
[8 empty] | 27.2 | 147.9331 | 26 | 293.0531 | 0.091965 | 0.008376 | 0.014957 | 319.1684 | -171.2353 | 198.2082 | -1671.2353 | 121.9331
[8 empty] | 27.22 | 165.1945 | 26 | 350.677 | 0.092382 | 0.008404 | 0.015 | 376.7928 | -211.5983 | 271.0372 | -1711.5983 | 139.1945
[8 empty] | 27.24 | 199.1251 | 26 | 426.9267 | 0.092801 | 0.0084322 | 0.015043 | 453.043 | -253.9179 | 323.7881 | -1753.9179 | 173.1251
[8 empty] | 27.26 | 216.7636 | 26 | 530.6624 | 0.093223 | 0.0084605 | 0.015086 | 556.7792 | -340.0156 | 533.3488 | -1840.0156 | 190.7636
[8 empty] | 27.28 | 244.0509 | 26 | 676.6029 | 0.093648 | 0.008489 | 0.015129 | 702.7202 | -458.6693 | 862.0231 | -1958.6693 | 218.0509
[8 empty] | 27.3 | 266.975 | 26 | 890.5308 | 0.094076 | 0.0085176 | 0.015173 | 916.6485 | -649.6735 | 1580.9558 | -2149.6735 | 240.975
[8 empty] | 27.32 | 342.569 | 26 | 1220.5549 | 0.094506 | 0.0085464 | 0.015216 | 1246.6732 | -904.1042 | 2386.1012 | -2404.1042 | 316.569
[8 empty] | 27.34 | 407.7123 | 26 | 1763.3803 | 0.09494 | 0.0085753 | 0.01526 | 1789.4991 | -1381.7868 | 4683.0449 | -2881.7868 | 381.7123
[8 empty] | 27.36 | 583.0367 | 26 | 2729.9627 | 0.095377 | 0.0086043 | 0.015304 | 2756.082 | -2173.0453 | 8099.1908 | -3673.0453 | 557.0367
[8 empty] | 27.38 | 786.802 | 26 | 4609.6196 | 0.095817 | 0.0086335 | 0.015348 | 4635.7393 | -3848.9374 | 18828.5223 | -5348.9374 | 760.802
[8 empty] | 27.4 | 1362.9227 | 26 | 8404.1048 | 0.09626 | 0.0086629 | 0.015393 | 8430.2251 | -7067.3024 | 36646.8038 | -8567.3024 | 1336.9227
[8 empty] | 27.42 | 2492.2741 | 26 | 13800.5547 | 0.096705 | 0.0086923 | 0.015438 | 13826.6755 | -11334.4014 | 51546.7599 | -12834.4014 | 2466.2741
[8 empty] | 27.44 | 4622.3816 | 26 | 12927.949 | 0.097154 | 0.008722 | 0.015482 | 12954.0704 | -8331.6887 | 15017.5911 | -9831.6887 | 4596.3816
[8 empty] | 27.46 | 7664.5408 | 26 | 7481.5424 | 0.097607 | 0.0087518 | 0.015527 | 7507.6643 | 156.8765 | 3.2109 | -1343.1235 | 7638.5408
[8 empty] | 27.48 | 10468.5043 | 26 | 4142.6339 | 0.098062 | 0.0087817 | 0.015573 | 4168.7563 | 6299.748 | 3791.0692 | 4799.748 | 10442.5043
[8 empty] | 27.5 | 11586.7587 | 26 | 2496.6177 | 0.09852 | 0.0088118 | 0.015618 | 2522.7406 | 9064.0181 | 7090.5441 | 7564.0181 | 11560.7587
[8 empty] | 27.52 | 9699.4446 | 26 | 1636.3638 | 0.098982 | 0.0088421 | 0.015664 | 1662.4873 | 8036.9573 | 6659.4208 | 6536.9573 | 9673.4446
[8 empty] | 27.54 | 6362.2504 | 26 | 1145.3445 | 0.099447 | 0.0088725 | 0.015709 | 1171.4685 | 5190.7818 | 4235.0135 | 3690.7818 | 6336.2504
[8 empty] | 27.56 | 3510.4826 | 26 | 842.8093 | 0.099915 | 0.0089031 | 0.015755 | 868.9339 | 2641.5487 | 1987.6981 | 1141.5487 | 3484.4826
[8 empty] | 27.58 | 1790.7337 | 26 | 644.6058 | 0.10039 | 0.0089338 | 0.015802 | 670.7309 | 1120.0028 | 700.4985 | -379.9972 | 1764.7337
[8 empty] | 27.6 | 1064.5763 | 26 | 508.2377 | 0.10086 | 0.0089647 | 0.015848 | 534.3634 | 530.2129 | 264.0729 | -969.7871 | 1038.5763
[8 empty] | 27.62 | 687.1729 | 26 | 410.6354 | 0.10134 | 0.0089958 | 0.015895 | 436.7617 | 250.4112 | 91.2518 | -1249.5888 | 661.1729
[8 empty] | 27.64 | 505.4597 | 26 | 338.4855 | 0.10182 | 0.009027 | 0.015942 | 364.6123 | 140.8475 | 39.2475 | -1359.1525 | 479.4597
[8 empty] | 27.66 | 414.1462 | 26 | 283.7006 | 0.10231 | 0.0090583 | 0.015989 | 309.828 | 104.3182 | 26.2765 | -1395.6818 | 388.1462
[8 empty] | 27.68 | 290.7954 | 26 | 241.1517 | 0.1028 | 0.0090899 | 0.016036 | 267.2796 | 23.5159 | 1.9017 | -1476.4841 | 264.7954
[8 empty] | 27.7 | 260.4251 | 26 | 207.464 | 0.10329 | 0.0091216 | 0.016083 | 233.5925 | 26.8326 | 2.7647 | -1473.1674 | 234.4251
[8 empty] | 27.72 | 216.6833 | 26 | 180.3466 | 0.10378 | 0.0091534 | 0.016131 | 206.4757 | 10.2076 | 0.48086 | -1489.7924 | 190.6833
[8 empty] | 27.74 | 173.192 | 26 | 158.2013 | 0.10428 | 0.0091855 | 0.016179 | 184.3309 | -11.1389 | 0.71641 | -1511.1389 | 147.192
[8 empty] | 27.76 | 166.4012 | 26 | 139.8862 | 0.10479 | 0.0092177 | 0.016227 | 166.0165 | 0.38475 | 0.00088959 | -1499.6153 | 140.4012
[8 empty] | 27.78 | 163.9063 | 26 | 124.5688 | 0.10529 | 0.0092501 | 0.016275 | 150.6997 | 13.2066 | 1.0641 | -1486.7934 | 137.9063
[8 empty] | 27.8 | 150.0377 | 26 | 111.6304 | 0.1058 | 0.0092826 | 0.016324 | 137.7618 | 12.2758 | 1.0044 | -1487.7242 | 124.0377
[8 empty] | 27.82 | 133.4165 | 26 | 100.6037 | 0.10632 | 0.0093153 | 0.016373 | 126.7357 | 6.6808 | 0.33454 | -1493.3192 | 107.4165
[8 empty] | 27.84 | 121.3573 | 26 | 91.1305 | 0.10683 | 0.0093482 | 0.016422 | 117.2631 | 4.0942 | 0.13813 | -1495.9058 | 95.3573
[8 empty] | 27.86 | 107.911 | 26 | 82.9326 | 0.10736 | 0.0093813 | 0.016471 | 109.0659 | -1.1549 | 0.01236 | -1501.1549 | 81.911
[8 empty] | 27.88 | 80.5985 | 26 | 75.7915 | 0.10788 | 0.0094145 | 0.01652 | 101.9253 | -21.3268 | 5.6432 | -1521.3268 | 54.5985
[8 empty] | 27.9 | 86.1812 | 26 | 69.5331 | 0.10841 | 0.0094479 | 0.01657 | 95.6675 | -9.4863 | 1.0442 | -1509.4863 | 60.1812
[8 empty] | 27.92 | 81.7823 | 26 | 64.018 | 0.10894 | 0.0094815 | 0.01662 | 90.1531 | -8.3708 | 0.85679 | -1508.3708 | 55.7823
[8 empty] | 27.94 | 85.0867 | 26 | 59.1332 | 0.10948 | 0.0095153 | 0.01667 | 85.2688 | -0.18213 | 0.00038985 | -1500.1821 | 59.0867
[8 empty] | 27.96 | 77.0814 | 26 | 54.7862 | 0.11002 | 0.0095493 | 0.01672 | 80.9225 | -3.8411 | 0.19141 | -1503.8411 | 51.0814
[8 empty] | 27.98 | 71.9291 | 26 | 50.901 | 0.11057 | 0.0095834 | 0.016771 | 77.0379 | -5.1088 | 0.36286 | -1505.1088 | 45.9291
[8 empty] | 28 | 72.0798 | 26 | 47.4144 | 0.11111 | 0.0096177 | 0.016821 | 73.552 | -1.4721 | 0.030067 | -1501.4721 | 46.0798
[8 empty] | 28.02 | 65.4699 | 26 | 44.2739 | 0.11167 | 0.0096522 | 0.016872 | 70.412 | -4.9422 | 0.37308 | -1504.9422 | 39.4699
[8 empty] | 28.04 | 58.0157 | 26 | 41.435 | 0.11222 | 0.0096869 | 0.016924 | 67.5739 | -9.5581 | 1.5747 | -1509.5581 | 32.0157
[8 empty] | 28.06 | 60.27 | 26 | 38.8605 | 0.11279 | 0.0097218 | 0.016975 | 65 | -4.73 | 0.37121 | -1504.73 | 34.27
[8 empty] | 28.08 | 49.7687 | 26 | 36.5185 | 0.11335 | 0.0097569 | 0.017027 | 62.6586 | -12.8899 | 3.3384 | -1512.8899 | 23.7687
[8 empty] | 28.1 | 63.8853 | 26 | 34.3818 | 0.11392 | 0.0097921 | 0.017079 | 60.5226 | 3.3627 | 0.177 | -1496.6373 | 37.8853
[8 empty] | 28.12 | 51.8959 | 26 | 32.4272 | 0.1145 | 0.0098276 | 0.017131 | 58.5687 | -6.6728 | 0.858 | -1506.6728 | 25.8959
[8 empty] | 28.14 | 60.6848 | 26 | 30.6346 | 0.11507 | 0.0098632 | 0.017183 | 56.7767 | 3.9081 | 0.25169 | -1496.0919 | 34.6848
[8 empty] | 28.16 | 51.1934 | 26 | 28.9865 | 0.11566 | 0.0098991 | 0.017236 | 55.1293 | -3.9358 | 0.30259 | -1503.9358 | 25.1934
[8 empty] | 28.18 | 47.4647 | 26 | 27.4678 | 0.11625 | 0.0099351 | 0.017289 | 53.6113 | -6.1466 | 0.79597 | -1506.1466 | 21.4647
[8 empty] | 28.2 | 51.3339 | 26 | 26.0654 | 0.11684 | 0.0099713 | 0.017342 | 52.2095 | -0.87558 | 0.014934 | -1500.8756 | 25.3339
[8 empty] | 28.22 | 46.2803 | 26 | 24.7676 | 0.11743 | 0.010008 | 0.017395 | 50.9124 | -4.6322 | 0.46363 | -1504.6322 | 20.2803
[8 empty] | 28.24 | 45.376 | 26 | 23.5643 | 0.11803 | 0.010044 | 0.017449 | 49.7099 | -4.3338 | 0.41392 | -1504.3338 | 19.376
[8 empty] | 28.26 | 50.3187 | 26 | 22.4466 | 0.11864 | 0.010081 | 0.017503 | 48.5929 | 1.7259 | 0.059195 | -1498.2741 | 24.3187
[8 empty] | 28.28 | 44.7858 | 26 | 21.4066 | 0.11925 | 0.010118 | 0.017557 | 47.5535 | -2.7677 | 0.17104 | -1502.7677 | 18.7858
[8 empty] | 28.3 | 42.2591 | 26 | 20.4371 | 0.11987 | 0.010155 | 0.017611 | 46.5848 | -4.3256 | 0.44277 | -1504.3256 | 16.2591
[8 empty] | 28.32 | 57.9095 | 26 | 19.532 | 0.12049 | 0.010193 | 0.017666 | 45.6804 | 12.2291 | 2.5825 | -1487.7709 | 31.9095
[8 empty] | 28.34 | 32.5407 | 26 | 18.6858 | 0.12111 | 0.010231 | 0.017721 | 44.8348 | -12.2942 | 4.6448 | -1512.2942 | 6.5407
[8 empty] | 28.36 | 42.6733 | 26 | 17.8933 | 0.12174 | 0.010268 | 0.017776 | 44.0431 | -1.3698 | 0.043967 | -1501.3698 | 16.6733
[8 empty] | 28.38 | 41.5626 | 26 | 17.1502 | 0.12237 | 0.010307 | 0.017832 | 43.3007 | -1.738 | 0.07268 | -1501.738 | 15.5626
[8 empty] | 28.4 | 44.8536 | 26 | 16.4524 | 0.12301 | 0.010345 | 0.017887 | 42.6036 | 2.25 | 0.11286 | -1497.75 | 18.8536
[8 empty] | 28.42 | 35.5615 | 26 | 15.7963 | 0.12366 | 0.010383 | 0.017943 | 41.9483 | -6.3868 | 1.1471 | -1506.3868 | 9.5615
[8 empty] | 28.44 | 42.4772 | 26 | 15.1787 | 0.12431 | 0.010422 | 0.017999 | 41.3314 | 1.1458 | 0.030906 | -1498.8542 | 16.4772
[8 empty] | 28.46 | 27.6754 | 26 | 14.5966 | 0.12496 | 0.010461 | 0.018056 | 40.7501 | -13.0746 | 6.1768 | -1513.0746 | 1.6754
[8 empty] | 28.48 | 43.405 | 26 | 14.0473 | 0.12562 | 0.0105 | 0.018112 | 40.2016 | 3.2034 | 0.23642 | -1496.7966 | 17.405
[8 empty] | 28.5 | 33.2333 | 26 | 13.5285 | 0.12629 | 0.010539 | 0.018169 | 39.6835 | -6.4503 | 1.2519 | -1506.4503 | 7.2333
[8 empty] | 28.52 | 20.1901 | 26 | 13.0379 | 0.12696 | 0.010579 | 0.018227 | 39.1937 | -19.0035 | 17.8867 | -1519.0035 | -5.8099
[8 empty] | 28.54 | 46.0441 | 26 | 12.5735 | 0.12763 | 0.010619 | 0.018284 | 38.73 | 7.3141 | 1.1619 | -1492.6859 | 20.0441
[8 empty] | 28.56 | 34.1074 | 26 | 12.1334 | 0.12831 | 0.010659 | 0.018342 | 38.2908 | -4.1834 | 0.51311 | -1504.1834 | 8.1074
[8 empty] | 28.58 | 41.9443 | 26 | 11.7161 | 0.129 | 0.010699 | 0.0184 | 37.8742 | 4.0701 | 0.39495 | -1495.9299 | 15.9443
[8 empty] | 28.6 | 30.8075 | 26 | 11.3199 | 0.12969 | 0.01074 | 0.018458 | 37.4788 | -6.6713 | 1.4447 | -1506.6713 | 4.8075
[8 empty] | 28.62 | 34.1134 | 26 | 10.9435 | 0.13039 | 0.01078 | 0.018517 | 37.1032 | -2.9898 | 0.26203 | -1502.9898 | 8.1134
[8 empty] | 28.64 | 32.1776 | 26 | 10.5855 | 0.13109 | 0.010821 | 0.018576 | 36.746 | -4.5684 | 0.64861 | -1504.5684 | 6.1776
[8 empty] | 28.66 | 37.2827 | 26 | 10.2448 | 0.1318 | 0.010863 | 0.018635 | 36.4061 | 0.8766 | 0.020611 | -1499.1234 | 11.2827
[8 empty] | 28.68 | 31.0235 | 26 | 9.9203 | 0.13252 | 0.010904 | 0.018695 | 36.0825 | -5.059 | 0.82496 | -1505.059 | 5.0235
[8 empty] | 28.7 | 40.7144 | 26 | 9.611 | 0.13324 | 0.010946 | 0.018754 | 35.774 | 4.9404 | 0.59949 | -1495.0596 | 14.7144
[8 empty] | 28.72 | 44.2523 | 26 | 9.3159 | 0.13397 | 0.010987 | 0.018814 | 35.4797 | 8.7726 | 1.7391 | -1491.2274 | 18.2523
[8 empty] | 28.74 | 34.9387 | 26 | 9.0342 | 0.1347 | 0.01103 | 0.018875 | 35.1988 | -0.26008 | 0.0019361 | -1500.2601 | 8.9387
[8 empty] | 28.76 | 33.6552 | 26 | 8.7651 | 0.13544 | 0.011072 | 0.018935 | 34.9305 | -1.2754 | 0.048331 | -1501.2754 | 7.6552
[8 empty] | 28.78 | 43.0013 | 26 | 8.5078 | 0.13618 | 0.011115 | 0.018996 | 34.6741 | 8.3272 | 1.6125 | -1491.6728 | 17.0013
[8 empty] | 28.8 | 39.9487 | 26 | 8.2617 | 0.13693 | 0.011158 | 0.019058 | 34.4289 | 5.5198 | 0.76269 | -1494.4802 | 13.9487
[8 empty] | 28.82 | 30.7627 | 26 | 8.0261 | 0.13769 | 0.011201 | 0.019119 | 34.1941 | -3.4314 | 0.38276 | -1503.4314 | 4.7627
[8 empty] | 28.84 | 26.5337 | 26 | 7.8005 | 0.13845 | 0.011244 | 0.019181 | 33.9694 | -7.4356 | 2.0837 | -1507.4356 | 0.53373
[8 empty] | 28.86 | 27.2365 | 26 | 7.5842 | 0.13922 | 0.011288 | 0.019243 | 33.754 | -6.5175 | 1.5596 | -1506.5175 | 1.2365
[8 empty] | 28.88 | 26.3841 | 26 | 7.3768 | 0.14 | 0.011332 | 0.019305 | 33.5474 | -7.1633 | 1.9448 | -1507.1633 | 0.38413
[8 empty] | 28.9 | 25.1364 | 26 | 7.1778 | 0.14078 | 0.011376 | 0.019368 | 33.3493 | -8.2129 | 2.6834 | -1508.2129 | -0.86358
[8 empty] | 28.92 | 30.7754 | 26 | 6.9867 | 0.14157 | 0.01142 | 0.019431 | 33.1591 | -2.3838 | 0.18464 | -1502.3838 | 4.7754
[8 empty] | 28.94 | 27.6114 | 26 | 6.8032 | 0.14237 | 0.011465 | 0.019494 | 32.9765 | -5.3651 | 1.0425 | -1505.3651 | 1.6114
[8 empty] | 28.96 | 32.2907 | 26 | 6.6268 | 0.14317 | 0.01151 | 0.019558 | 32.801 | -0.51033 | 0.0080653 | -1500.5103 | 6.2907
[8 empty] | 28.98 | 32.4709 | 26 | 6.4572 | 0.14398 | 0.011555 | 0.019622 | 32.6323 | -0.16142 | 0.00080244 | -1500.1614 | 6.4709
[8 empty] | 29 | 36.2191 | 26 | 6.294 | 0.14479 | 0.0116 | 0.019686 | 32.47 | 3.749 | 0.38806 | -1496.251 | 10.2191
[8 empty] | 29.02 | 31.7358 | 26 | 6.1369 | 0.14562 | 0.011646 | 0.019751 | 32.3139 | -0.57804 | 0.010529 | -1500.578 | 5.7358
[8 empty] | 29.04 | 31.826 | 26 | 5.9856 | 0.14645 | 0.011692 | 0.019816 | 32.1635 | -0.33759 | 0.0035809 | -1500.3376 | 5.826
[8 empty] | 29.06 | 34.7498 | 26 | 5.8398 | 0.14729 | 0.011738 | 0.019881 | 32.0187 | 2.7311 | 0.21465 | -1497.2689 | 8.7498
[8 empty] | 29.08 | 27.5661 | 26 | 5.6993 | 0.14813 | 0.011785 | 0.019947 | 31.8792 | -4.3131 | 0.67483 | -1504.3131 | 1.5661
[8 empty] | 29.1 | 28.669 | 26 | 5.5638 | 0.14898 | 0.011832 | 0.020012 | 31.7447 | -3.0757 | 0.32997 | -1503.0757 | 2.669
[8 empty] | 29.12 | 20.7337 | 26 | 5.4331 | 0.14984 | 0.011879 | 0.020079 | 31.6149 | -10.8812 | 5.7105 | -1510.8812 | -5.2663
[8 empty] | 29.14 | 25.4045 | 26 | 5.307 | 0.15071 | 0.011926 | 0.020145 | 31.4897 | -6.0852 | 1.4576 | -1506.0852 | -0.59546
[8 empty] | 29.16 | 23.291 | 26 | 5.1851 | 0.15158 | 0.011974 | 0.020212 | 31.3689 | -8.0779 | 2.8016 | -1508.0779 | -2.709
[8 empty] | 29.18 | 24.9511 | 26 | 5.0675 | 0.15246 | 0.012022 | 0.020279 | 31.2522 | -6.3011 | 1.5913 | -1506.3011 | -1.0489
[8 empty] | 29.2 | 28.6177 | 26 | 4.9538 | 0.15335 | 0.01207 | 0.020347 | 31.1395 | -2.5218 | 0.22223 | -1502.5218 | 2.6177
[8 empty] | 29.22 | 39.0856 | 26 | 4.8438 | 0.15425 | 0.012118 | 0.020415 | 31.0306 | 8.0549 | 1.66 | -1491.9451 | 13.0856
[8 empty] | 29.24 | 24.8111 | 26 | 4.7375 | 0.15516 | 0.012167 | 0.020483 | 30.9253 | -6.1142 | 1.5067 | -1506.1142 | -1.1889
[8 empty] | 29.26 | 30.5587 | 26 | 4.6347 | 0.15607 | 0.012216 | 0.020551 | 30.8235 | -0.26481 | 0.0022947 | -1500.2648 | 4.5587
[8 empty] | 29.28 | 27.3867 | 26 | 4.5351 | 0.15699 | 0.012266 | 0.02062 | 30.725 | -3.3383 | 0.40692 | -1503.3383 | 1.3867
[8 empty] | 29.3 | 26.0159 | 26 | 4.4388 | 0.15792 | 0.012316 | 0.020689 | 30.6297 | -4.6138 | 0.81823 | -1504.6138 | 0.015935
[8 empty] | 29.32 | 33.4046 | 26 | 4.3455 | 0.15886 | 0.012366 | 0.020759 | 30.5374 | 2.8671 | 0.24609 | -1497.1329 | 7.4046
[8 empty] | 29.34 | 20.4038 | 26 | 4.255 | 0.15981 | 0.012416 | 0.020829 | 30.4481 | -10.0443 | 4.9445 | -1510.0443 | -5.5962
[8 empty] | 29.36 | 32.2898 | 26 | 4.1674 | 0.16076 | 0.012467 | 0.020899 | 30.3616 | 1.9282 | 0.11514 | -1498.0718 | 6.2898
[8 empty] | 29.38 | 36.0559 | 26 | 4.0825 | 0.16172 | 0.012517 | 0.02097 | 30.2777 | 5.7782 | 0.92599 | -1494.2218 | 10.0559
[8 empty] | 29.4 | 29.6416 | 26 | 4.0001 | 0.1627 | 0.012569 | 0.021041 | 30.1964 | -0.55478 | 0.010383 | -1500.5548 | 3.6416
[8 empty] | 29.42 | 24.3411 | 26 | 3.9202 | 0.16368 | 0.01262 | 0.021112 | 30.1176 | -5.7765 | 1.3708 | -1505.7765 | -1.6589
[8 empty] | 29.44 | 35.6539 | 26 | 3.8427 | 0.16467 | 0.012672 | 0.021184 | 30.0412 | 5.6127 | 0.88357 | -1494.3873 | 9.6539
[8 empty] | 29.46 | 31.3331 | 26 | 3.7674 | 0.16566 | 0.012724 | 0.021256 | 29.9671 | 1.366 | 0.059553 | -1498.634 | 5.3331
[8 empty] | 29.48 | 34.4312 | 26 | 3.6944 | 0.16667 | 0.012777 | 0.021328 | 29.8951 | 4.5361 | 0.5976 | -1495.4639 | 8.4312
[8 empty] | 29.5 | 17.3384 | 26 | 3.6234 | 0.16769 | 0.01283 | 0.021401 | 29.8253 | -12.4869 | 8.9929 | -1512.4869 | -8.6616
[8 empty] | 29.52 | 18.7245 | 26 | 3.5545 | 0.16872 | 0.012883 | 0.021474 | 29.7575 | -11.033 | 6.501 | -1511.033 | -7.2755
[8 empty] | 29.54 | 19.2843 | 26 | 3.4875 | 0.16975 | 0.012936 | 0.021548 | 29.6917 | -10.4075 | 5.6168 | -1510.4075 | -6.7157
[8 empty] | 29.56 | 31.0518 | 26 | 3.4224 | 0.1708 | 0.01299 | 0.021622 | 29.6278 | 1.424 | 0.065306 | -1498.576 | 5.0518
[8 empty] | 29.58 | 34.4477 | 26 | 3.3591 | 0.17185 | 0.013045 | 0.021696 | 29.5656 | 4.8821 | 0.69191 | -1495.1179 | 8.4477
[8 empty] | 29.6 | 24.6477 | 26 | 3.2975 | 0.17292 | 0.013099 | 0.021771 | 29.5053 | -4.8576 | 0.95734 | -1504.8576 | -1.3523
[8 empty] | 29.62 | 23.5878 | 26 | 3.2376 | 0.17399 | 0.013154 | 0.021846 | 29.4466 | -5.8588 | 1.4552 | -1505.8588 | -2.4122
[8 empty] | 29.64 | 21.06 | 26 | 3.1793 | 0.17508 | 0.013209 | 0.021922 | 29.3895 | -8.3296 | 3.2945 | -1508.3296 | -4.94
[8 empty] | 29.66 | 23.1959 | 26 | 3.1226 | 0.17617 | 0.013265 | 0.021998 | 29.3341 | -6.1382 | 1.6243 | -1506.1382 | -2.8041
[8 empty] | 29.68 | 31.4734 | 26 | 3.0674 | 0.17728 | 0.013321 | 0.022074 | 29.2801 | 2.1933 | 0.15285 | -1497.8067 | 5.4734
[8 empty] | 29.7 | 25.786 | 26 | 3.0137 | 0.17839 | 0.013377 | 0.022151 | 29.2276 | -3.4415 | 0.45932 | -1503.4415 | -0.21396
[8 empty] | 29.72 | 24.7172 | 26 | 2.9613 | 0.17952 | 0.013434 | 0.022228 | 29.1765 | -4.4592 | 0.80449 | -1504.4592 | -1.2828
[8 empty] | 29.74 | 27.7022 | 26 | 2.9103 | 0.18066 | 0.013491 | 0.022305 | 29.1267 | -1.4246 | 0.073259 | -1501.4246 | 1.7022
[8 empty] | 29.76 | 23.6848 | 26 | 2.8606 | 0.1818 | 0.013548 | 0.022383 | 29.0783 | -5.3936 | 1.2282 | -1505.3936 | -2.3152
[8 empty] | 29.78 | 25.7857 | 26 | 2.8122 | 0.18296 | 0.013606 | 0.022461 | 29.0312 | -3.2455 | 0.4085 | -1503.2455 | -0.21435
[8 empty] | 29.8 | 21.3831 | 26 | 2.7649 | 0.18413 | 0.013664 | 0.02254 | 28.9853 | -7.6022 | 2.7028 | -1507.6022 | -4.6169
[8 empty] | 29.82 | 23.4137 | 26 | 2.7189 | 0.18531 | 0.013722 | 0.022619 | 28.9406 | -5.5269 | 1.3046 | -1505.5269 | -2.5863
[8 empty] | 29.84 | 27.9313 | 26 | 2.674 | 0.18651 | 0.013781 | 0.022699 | 28.897 | -0.96573 | 0.033391 | -1500.9657 | 1.9313
[8 empty] | 29.86 | 22.2255 | 26 | 2.6302 | 0.18771 | 0.01384 | 0.022779 | 28.8545 | -6.629 | 1.9772 | -1506.629 | -3.7745
[8 empty] | 29.88 | 19.9271 | 26 | 2.5875 | 0.18893 | 0.0139 | 0.022859 | 28.8132 | -8.886 | 3.9625 | -1508.886 | -6.0729
[8 empty] | 29.9 | 17.8586 | 26 | 2.5458 | 0.19015 | 0.01396 | 0.02294 | 28.7729 | -10.9142 | 6.6702 | -1510.9142 | -8.1414
[8 empty] | 29.92 | 25.6443 | 26 | 2.5051 | 0.19139 | 0.01402 | 0.023021 | 28.7335 | -3.0893 | 0.37216 | -1503.0893 | -0.35575
[8 empty] | 29.94 | 36.5308 | 26 | 2.4654 | 0.19265 | 0.014081 | 0.023103 | 28.6952 | 7.8356 | 1.6807 | -1492.1644 | 10.5308
[8 empty] | 29.96 | 34.8477 | 26 | 2.4266 | 0.19391 | 0.014142 | 0.023185 | 28.6578 | 6.1899 | 1.0995 | -1493.8101 | 8.8477
[8 empty] | 29.98 | 38.7833 | 26 | 2.3887 | 0.19519 | 0.014204 | 0.023268 | 28.6214 | 10.162 | 2.6626 | -1489.838 | 12.7833
[8 empty] | 30 | 17.9336 | 26 | 2.3517 | 0.19648 | 0.014266 | 0.023351 | 28.5858 | -10.6522 | 6.3271 | -1510.6522 | -8.0664
[8 empty] | 30.02 | 31.05 | 26 | 2.3156 | 0.19778 | 0.014328 | 0.023434 | 28.5511 | 2.4989 | 0.20111 | -1497.5011 | 5.05
[8 empty] | 30.04 | 22.7161 | 26 | 2.2802 | 0.19909 | 0.014391 | 0.023518 | 28.5172 | -5.8011 | 1.4814 | -1505.8011 | -3.2839
[8 empty] | 30.06 | 27.7323 | 26 | 2.2457 | 0.20042 | 0.014454 | 0.023602 | 28.4842 | -0.75188 | 0.020385 | -1500.7519 | 1.7323
[8 empty] | 30.08 | 31.4056 | 26 | 2.212 | 0.20176 | 0.014518 | 0.023687 | 28.4519 | 2.9536 | 0.27778 | -1497.0464 | 5.4056
[8 empty] | 30.1 | 27.0319 | 26 | 2.179 | 0.20312 | 0.014582 | 0.023772 | 28.4205 | -1.3886 | 0.07133 | -1501.3886 | 1.0319
[8 empty] | 30.12 | 33.5544 | 26 | 2.1467 | 0.20449 | 0.014646 | 0.023858 | 28.3897 | 5.1646 | 0.79493 | -1494.8354 | 7.5544
[8 empty] | 30.14 | 25.8124 | 26 | 2.1152 | 0.20587 | 0.014711 | 0.023944 | 28.3597 | -2.5474 | 0.25139 | -1502.5474 | -0.18764
[8 empty] | 30.16 | 22.8074 | 26 | 2.0843 | 0.20727 | 0.014776 | 0.024031 | 28.3304 | -5.523 | 1.3374 | -1505.523 | -3.1926
[8 empty] | 30.18 | 27.3538 | 26 | 2.0542 | 0.20868 | 0.014842 | 0.024118 | 28.3018 | -0.94799 | 0.032854 | -1500.948 | 1.3538
[8 empty] | 30.2 | 26.1502 | 26 | 2.0246 | 0.2101 | 0.014908 | 0.024206 | 28.2738 | -2.1236 | 0.17246 | -1502.1236 | 0.15022
[8 empty] | 30.22 | 29.8957 | 26 | 1.9957 | 0.21154 | 0.014975 | 0.024294 | 28.2465 | 1.6492 | 0.090974 | -1498.3508 | 3.8957
[8 empty] | 30.24 | 28.4524 | 26 | 1.9674 | 0.213 | 0.015042 | 0.024382 | 28.2199 | 0.23253 | 0.0019004 | -1499.7675 | 2.4524
[8 empty] | 30.26 | 31.52 | 26 | 1.9398 | 0.21447 | 0.015109 | 0.024471 | 28.1938 | 3.3262 | 0.351 | -1496.6738 | 5.52
[8 empty] | 30.28 | 22.5827 | 26 | 1.9127 | 0.21596 | 0.015177 | 0.024561 | 28.1683 | -5.5856 | 1.3816 | -1505.5856 | -3.4173
[8 empty] | 30.3 | 24.4597 | 26 | 1.8861 | 0.21746 | 0.015246 | 0.024651 | 28.1435 | -3.6838 | 0.5548 | -1503.6838 | -1.5403
[8 empty] | 30.32 | 30.783 | 26 | 1.8601 | 0.21897 | 0.015315 | 0.024741 | 28.1191 | 2.6638 | 0.23052 | -1497.3362 | 4.783
[8 empty] | 30.34 | 23.4943 | 26 | 1.8347 | 0.22051 | 0.015384 | 0.024832 | 28.0954 | -4.6011 | 0.90106 | -1504.6011 | -2.5057
[8 empty] | 30.36 | 18.5779 | 26 | 1.8097 | 0.22205 | 0.015454 | 0.024924 | 28.0721 | -9.4943 | 4.8521 | -1509.4943 | -7.4221
[8 empty] | 30.38 | 15.5267 | 26 | 1.7853 | 0.22362 | 0.015524 | 0.025016 | 28.0494 | -12.5227 | 10.0999 | -1512.5227 | -10.4733
[8 empty] | 30.4 | 21.7952 | 26 | 1.7613 | 0.2252 | 0.015595 | 0.025108 | 28.0272 | -6.2321 | 1.782 | -1506.2321 | -4.2048
[8 empty] | 30.42 | 20.0067 | 26 | 1.7379 | 0.2268 | 0.015667 | 0.025201 | 28.0055 | -7.9989 | 3.198 | -1507.9989 | -5.9933
[8 empty] | 30.44 | 27.0896 | 26 | 1.7149 | 0.22842 | 0.015738 | 0.025295 | 27.9843 | -0.89475 | 0.029553 | -1500.8948 | 1.0896
[8 empty] | 30.46 | 31.9593 | 26 | 1.6923 | 0.23005 | 0.015811 | 0.025389 | 27.9636 | 3.9958 | 0.49957 | -1496.0042 | 5.9593
[8 empty] | 30.48 | 21.5232 | 26 | 1.6702 | 0.2317 | 0.015883 | 0.025484 | 27.9433 | -6.4201 | 1.915 | -1506.4201 | -4.4768
[8 empty] | 30.5 | 23.3935 | 26 | 1.6485 | 0.23337 | 0.015957 | 0.025579 | 27.9234 | -4.5299 | 0.87716 | -1504.5299 | -2.6065
[8 empty] | 30.52 | 28.5511 | 26 | 1.6273 | 0.23505 | 0.01603 | 0.025674 | 27.904 | 0.64704 | 0.014664 | -1499.353 | 2.5511
[8 empty] | 30.54 | 32.2248 | 26 | 1.6064 | 0.23676 | 0.016105 | 0.025771 | 27.8851 | 4.3398 | 0.58444 | -1495.6602 | 6.2248
[8 empty] | 30.56 | 28.5132 | 26 | 1.586 | 0.23848 | 0.01618 | 0.025867 | 27.8665 | 0.64667 | 0.014666 | -1499.3533 | 2.5132
[8 empty] | 30.58 | 28.4355 | 26 | 1.5659 | 0.24022 | 0.016255 | 0.025965 | 27.8484 | 0.58712 | 0.012123 | -1499.4129 | 2.4355
[8 empty] | 30.6 | 28.9725 | 26 | 1.5462 | 0.24199 | 0.016331 | 0.026063 | 27.8306 | 1.1418 | 0.045002 | -1498.8582 | 2.9725
[8 empty] | 30.62 | 36.5519 | 26 | 1.5269 | 0.24377 | 0.016407 | 0.026161 | 27.8133 | 8.7386 | 2.0892 | -1491.2614 | 10.5519
[8 empty] | 30.64 | 38.6991 | 26 | 1.508 | 0.24557 | 0.016484 | 0.02626 | 27.7963 | 10.9028 | 3.0717 | -1489.0972 | 12.6991
[8 empty] | 30.66 | 30.5031 | 26 | 1.4894 | 0.24739 | 0.016562 | 0.02636 | 27.7797 | 2.7234 | 0.24315 | -1497.2766 | 4.5031
[8 empty] | 30.68 | 28.6505 | 26 | 1.4711 | 0.24923 | 0.01664 | 0.02646 | 27.7634 | 0.88708 | 0.027466 | -1499.1129 | 2.6505
[8 empty] | 30.7 | 19.4763 | 26 | 1.4532 | 0.25109 | 0.016718 | 0.02656 | 27.7475 | -8.2713 | 3.5127 | -1508.2713 | -6.5237
[8 empty] | 30.72 | 30.87 | 26 | 1.4356 | 0.25297 | 0.016797 | 0.026662 | 27.732 | 3.138 | 0.31897 | -1496.862 | 4.87
[8 empty] | 30.74 | 26.9048 | 26 | 1.4183 | 0.25488 | 0.016877 | 0.026763 | 27.7168 | -0.81204 | 0.024509 | -1500.812 | 0.90476
[8 empty] | 30.76 | 39.7503 | 26 | 1.4013 | 0.2568 | 0.016957 | 0.026866 | 27.7019 | 12.0483 | 3.6519 | -1487.9517 | 13.7503
[8 empty] | 30.78 | 31.409 | 26 | 1.3846 | 0.25875 | 0.017038 | 0.026969 | 27.6874 | 3.7216 | 0.44096 | -1496.2784 | 5.409
[8 empty] | 30.8 | 25.3363 | 26 | 1.3683 | 0.26072 | 0.01712 | 0.027072 | 27.6732 | -2.3368 | 0.21553 | -1502.3368 | -0.66367
[8 empty] | 30.82 | 28.9149 | 26 | 1.3522 | 0.26271 | 0.017202 | 0.027177 | 27.6593 | 1.2556 | 0.054526 | -1498.7444 | 2.9149
[8 empty] | 30.84 | 24.0325 | 26 | 1.3364 | 0.26472 | 0.017284 | 0.027281 | 27.6457 | -3.6132 | 0.54322 | -1503.6132 | -1.9675
[8 empty] | 30.86 | 26.6962 | 26 | 1.3208 | 0.26676 | 0.017368 | 0.027387 | 27.6324 | -0.93613 | 0.032826 | -1500.9361 | 0.69624
[8 empty] | 30.88 | 24.6061 | 26 | 1.3056 | 0.26882 | 0.017451 | 0.027493 | 27.6194 | -3.0133 | 0.36902 | -1503.0133 | -1.3939
[8 empty] | 30.9 | 18.2067 | 26 | 1.2906 | 0.27091 | 0.017536 | 0.027599 | 27.6066 | -9.3999 | 4.8531 | -1509.3999 | -7.7933
[8 empty] | 30.92 | 20.9966 | 26 | 1.2759 | 0.27302 | 0.017621 | 0.027707 | 27.5942 | -6.5976 | 2.0731 | -1506.5976 | -5.0034
[8 empty] | 30.94 | 28.0896 | 26 | 1.2614 | 0.27516 | 0.017707 | 0.027814 | 27.582 | 0.5076 | 0.0091726 | -1499.4924 | 2.0896
[8 empty] | 30.96 | 29.0989 | 26 | 1.2471 | 0.27732 | 0.017793 | 0.027923 | 27.5701 | 1.5288 | 0.080316 | -1498.4712 | 3.0989
[8 empty] | 30.98 | 22.7973 | 26 | 1.2331 | 0.2795 | 0.01788 | 0.028032 | 27.5585 | -4.7612 | 0.99439 | -1504.7612 | -3.2027
[8 empty] | 31 | 28.622 | 26 | 1.2193 | 0.28171 | 0.017967 | 0.028142 | 27.5472 | 1.0748 | 0.040363 | -1498.9252 | 2.622
[8 empty] | 31.02 | 29.875 | 26 | 1.2058 | 0.28395 | 0.018055 | 0.028252 | 27.5361 | 2.3389 | 0.18311 | -1497.6611 | 3.875
[8 empty] | 31.04 | 23.7084 | 26 | 1.1925 | 0.28622 | 0.018144 | 0.028363 | 27.5252 | -3.8168 | 0.61447 | -1503.8168 | -2.2916
[8 empty] | 31.06 | 26.6747 | 26 | 1.1794 | 0.28851 | 0.018234 | 0.028475 | 27.5146 | -0.83989 | 0.026445 | -1500.8399 | 0.67472
[8 empty] | 31.08 | 26.6673 | 26 | 1.1665 | 0.29083 | 0.018324 | 0.028588 | 27.5042 | -0.83696 | 0.026268 | -1500.837 | 0.66729
[8 empty] | 31.1 | 32.3528 | 26 | 1.1538 | 0.29317 | 0.018415 | 0.028701 | 27.4941 | 4.8587 | 0.72967 | -1495.1413 | 6.3528
[8 empty] | 31.12 | 30.5147 | 26 | 1.1414 | 0.29555 | 0.018506 | 0.028814 | 27.4842 | 3.0305 | 0.30097 | -1496.9695 | 4.5147
[8 empty] | 31.14 | 25.2482 | 26 | 1.1291 | 0.29796 | 0.018599 | 0.028929 | 27.4746 | -2.2264 | 0.19632 | -1502.2264 | -0.75179
[8 empty] | 31.16 | 35.2374 | 26 | 1.117 | 0.30039 | 0.018691 | 0.029044 | 27.4652 | 7.7722 | 1.7143 | -1492.2278 | 9.2374
[8 empty] | 31.18 | 25.5211 | 26 | 1.1052 | 0.30286 | 0.018785 | 0.02916 | 27.456 | -1.9348 | 0.14668 | -1501.9348 | -0.47885
[8 empty] | 31.2 | 21.545 | 26 | 1.0935 | 0.30535 | 0.018879 | 0.029276 | 27.447 | -5.902 | 1.6168 | -1505.902 | -4.455
[8 empty] | 31.22 | 30.9277 | 26 | 1.082 | 0.30788 | 0.018974 | 0.029393 | 27.4382 | 3.4894 | 0.3937 | -1496.5106 | 4.9277
[8 empty] | 31.24 | 35.9136 | 26 | 1.0706 | 0.31043 | 0.01907 | 0.029511 | 27.4297 | 8.484 | 2.0042 | -1491.516 | 9.9136
[8 empty] | 31.26 | 28.8628 | 26 | 1.0595 | 0.31302 | 0.019166 | 0.02963 | 27.4213 | 1.4415 | 0.071994 | -1498.5585 | 2.8628
[8 empty] | 31.28 | 28.671 | 26 | 1.0485 | 0.31565 | 0.019264 | 0.029749 | 27.4132 | 1.2578 | 0.055181 | -1498.7422 | 2.671
[8 empty] | 31.3 | 27.2251 | 26 | 1.0377 | 0.3183 | 0.019362 | 0.029869 | 27.4053 | -0.1802 | 0.0011927 | -1500.1802 | 1.2251
[8 empty] | 31.32 | 27.2855 | 26 | 1.0271 | 0.32099 | 0.01946 | 0.02999 | 27.3975 | -0.11198 | 0.00045959 | -1500.112 | 1.2855
[8 empty] | 31.34 | 31.0284 | 26 | 1.0166 | 0.32371 | 0.01956 | 0.030111 | 27.39 | 3.6384 | 0.42664 | -1496.3616 | 5.0284
[8 empty] | 31.36 | 32.7896 | 26 | 1.0063 | 0.32647 | 0.01966 | 0.030234 | 27.3827 | 5.4069 | 0.89159 | -1494.5931 | 6.7896
[8 empty] | 31.38 | 30.8616 | 26 | 0.99614 | 0.32926 | 0.019761 | 0.030357 | 27.3755 | 3.4861 | 0.39378 | -1496.5139 | 4.8616
[8 empty] | 31.4 | 34.9017 | 26 | 0.98613 | 0.33209 | 0.019863 | 0.03048 | 27.3686 | 7.5331 | 1.6259 | -1492.4669 | 8.9017
[8 empty] | 31.42 | 26.48 | 26 | 0.97628 | 0.33496 | 0.019965 | 0.030605 | 27.3618 | -0.88176 | 0.029362 | -1500.8818 | 0.48004
[8 empty] | 31.44 | 29.7048 | 26 | 0.96657 | 0.33786 | 0.020068 | 0.03073 | 27.3552 | 2.3496 | 0.18585 | -1497.6504 | 3.7048
[8 empty] | 31.46 | 11.2634 | 26 | 0.957 | 0.3408 | 0.020173 | 0.030856 | 27.3488 | -16.0855 | 22.972 | -1516.0855 | -14.7366
[8 empty] | 31.48 | 29.8883 | 26 | 0.94758 | 0.34378 | 0.020277 | 0.030983 | 27.3426 | 2.5457 | 0.21682 | -1497.4543 | 3.8883
[8 empty] | 31.5 | 24.1577 | 26 | 0.93829 | 0.3468 | 0.020383 | 0.03111 | 27.3366 | -3.1789 | 0.4183 | -1503.1789 | -1.8423
[8 empty] | 31.52 | 32.479 | 26 | 0.92915 | 0.34986 | 0.02049 | 0.031239 | 27.3307 | 5.1483 | 0.81606 | -1494.8517 | 6.479
[8 empty] | 31.54 | 18.7305 | 26 | 0.92013 | 0.35296 | 0.020597 | 0.031368 | 27.3251 | -8.5945 | 3.9436 | -1508.5945 | -7.2695
[8 empty] | 31.56 | 29.8716 | 26 | 0.91124 | 0.3561 | 0.020706 | 0.031498 | 27.3195 | 2.5521 | 0.21804 | -1497.4479 | 3.8716
[8 empty] | 31.58 | 23.3705 | 26 | 0.90249 | 0.35928 | 0.020815 | 0.031629 | 27.3142 | -3.9437 | 0.66548 | -1503.9437 | -2.6295
[8 empty] | 31.6 | 21.7923 | 26 | 0.89385 | 0.36251 | 0.020925 | 0.03176 | 27.309 | -5.5167 | 1.3966 | -1505.5167 | -4.2077
[8 empty] | 31.62 | 31.6126 | 26 | 0.88535 | 0.36578 | 0.021036 | 0.031893 | 27.3041 | 4.3085 | 0.58721 | -1495.6915 | 5.6126
[8 empty] | 31.64 | 23.4534 | 26 | 0.87696 | 0.36909 | 0.021147 | 0.032026 | 27.2992 | -3.8459 | 0.63064 | -1503.8459 | -2.5466
[8 empty] | 31.66 | 29.5595 | 26 | 0.86869 | 0.37245 | 0.02126 | 0.03216 | 27.2946 | 2.2649 | 0.17354 | -1497.7351 | 3.5595
[8 empty] | 31.68 | 30.226 | 26 | 0.86054 | 0.37585 | 0.021374 | 0.032295 | 27.2901 | 2.9359 | 0.28517 | -1497.0641 | 4.226
[8 empty] | 31.7 | 31.1958 | 26 | 0.8525 | 0.37931 | 0.021488 | 0.032431 | 27.2857 | 3.91 | 0.49008 | -1496.09 | 5.1958
[8 empty] | 31.72 | 27.7177 | 26 | 0.84457 | 0.38281 | 0.021603 | 0.032568 | 27.2815 | 0.43616 | 0.0068632 | -1499.5638 | 1.7177
[8 empty] | 31.74 | 35.9634 | 26 | 0.83676 | 0.38635 | 0.02172 | 0.032705 | 27.2775 | 8.6859 | 2.0978 | -1491.3141 | 9.9634
[8 empty] | 31.76 | 25.5896 | 26 | 0.82905 | 0.38995 | 0.021837 | 0.032843 | 27.2737 | -1.684 | 0.11083 | -1501.684 | -0.41036
[8 empty] | 31.78 | 28.4175 | 26 | 0.82145 | 0.3936 | 0.021955 | 0.032983 | 27.27 | 1.1475 | 0.046338 | -1498.8525 | 2.4175
[8 empty] | 31.8 | 37.2215 | 26 | 0.81395 | 0.3973 | 0.022074 | 0.033123 | 27.2664 | 9.955 | 2.6625 | -1490.045 | 11.2215
[8 empty] | 31.82 | 23.0427 | 26 | 0.80655 | 0.40105 | 0.022195 | 0.033264 | 27.2631 | -4.2203 | 0.77297 | -1504.2203 | -2.9573
[8 empty] | 31.84 | 30.2293 | 26 | 0.79926 | 0.40486 | 0.022316 | 0.033406 | 27.2598 | 2.9694 | 0.29169 | -1497.0306 | 4.2293
[8 empty] | 31.86 | 18.5131 | 26 | 0.79206 | 0.40872 | 0.022438 | 0.033549 | 27.2568 | -8.7437 | 4.1296 | -1508.7437 | -7.4869
[8 empty] | 31.88 | 28.6075 | 26 | 0.78496 | 0.41263 | 0.022561 | 0.033692 | 27.2538 | 1.3536 | 0.064051 | -1498.6464 | 2.6075
[8 empty] | 31.9 | 25.5414 | 26 | 0.77795 | 0.41661 | 0.022685 | 0.033837 | 27.2511 | -1.7097 | 0.11444 | -1501.7097 | -0.45858
[8 empty] | 31.92 | 29.4129 | 26 | 0.77104 | 0.42064 | 0.02281 | 0.033983 | 27.2485 | 2.1644 | 0.15927 | -1497.8356 | 3.4129
[8 empty] | 31.94 | 21.0044 | 26 | 0.76422 | 0.42472 | 0.022936 | 0.034129 | 27.246 | -6.2416 | 1.8547 | -1506.2416 | -4.9956
[8 empty] | 31.96 | 28.4822 | 26 | 0.75749 | 0.42887 | 0.023064 | 0.034277 | 27.2437 | 1.2385 | 0.053854 | -1498.7615 | 2.4822
[8 empty] | 31.98 | 26.7451 | 26 | 0.75085 | 0.43308 | 0.023192 | 0.034425 | 27.2415 | -0.49643 | 0.0092144 | -1500.4964 | 0.74512
[8 empty] | 32 | 18.7879 | 26 | 0.7443 | 0.43735 | 0.023321 | 0.034575 | 27.2395 | -8.4517 | 3.802 | -1508.4517 | -7.2121
[8 empty] | 32.02 | 23.4914 | 26 | 0.73783 | 0.44169 | 0.023452 | 0.034725 | 27.2377 | -3.7463 | 0.59745 | -1503.7463 | -2.5086
[8 empty] | 32.04 | 24.7986 | 26 | 0.73144 | 0.44609 | 0.023584 | 0.034877 | 27.236 | -2.4374 | 0.23956 | -1502.4374 | -1.2014
[8 empty] | 32.06 | 27.1957 | 26 | 0.72514 | 0.45055 | 0.023716 | 0.035029 | 27.2344 | -0.038774 | 5.5281e-05 | -1500.0388 | 1.1957
[8 empty] | 32.08 | 19.0539 | 26 | 0.71892 | 0.45509 | 0.02385 | 0.035182 | 27.233 | -8.1791 | 3.511 | -1508.1791 | -6.9461
[8 empty] | 32.1 | 28.4158 | 26 | 0.71278 | 0.45969 | 0.023985 | 0.035337 | 27.2318 | 1.184 | 0.049332 | -1498.816 | 2.4158
[8 empty] | 32.12 | 29.5593 | 26 | 0.70671 | 0.46436 | 0.024121 | 0.035492 | 27.2307 | 2.3286 | 0.18344 | -1497.6714 | 3.5593
[8 empty] | 32.14 | 35.1195 | 26 | 0.70073 | 0.46911 | 0.024258 | 0.035649 | 27.2297 | 7.8898 | 1.7725 | -1492.1102 | 9.1195
[8 empty] | 32.16 | 20.069 | 26 | 0.69482 | 0.47392 | 0.024397 | 0.035806 | 27.2289 | -7.1599 | 2.5544 | -1507.1599 | -5.931
[8 empty] | 32.18 | 28.0487 | 26 | 0.68898 | 0.47882 | 0.024536 | 0.035965 | 27.2283 | 0.8204 | 0.023996 | -1499.1796 | 2.0487
[8 empty] | 32.2 | 25.04 | 26 | 0.68322 | 0.48378 | 0.024677 | 0.036124 | 27.2278 | -2.1878 | 0.19116 | -1502.1878 | -0.96005
[8 empty] | 32.22 | 22.2487 | 26 | 0.67753 | 0.48883 | 0.024819 | 0.036285 | 27.2275 | -4.9787 | 1.1141 | -1504.9787 | -3.7513
[8 empty] | 32.24 | 27.8226 | 26 | 0.67191 | 0.49395 | 0.024963 | 0.036447 | 27.2273 | 0.59529 | 0.012737 | -1499.4047 | 1.8226
[8 empty] | 32.26 | 29.3635 | 26 | 0.66635 | 0.49916 | 0.025107 | 0.03661 | 27.2272 | 2.1362 | 0.15541 | -1497.8638 | 3.3635
[8 empty] | 32.28 | 35.4898 | 26 | 0.66087 | 0.50445 | 0.025253 | 0.036774 | 27.2273 | 8.2625 | 1.9236 | -1491.7375 | 9.4898
[8 empty] | 32.3 | 22.1012 | 26 | 0.65546 | 0.50982 | 0.0254 | 0.036939 | 27.2276 | -5.1264 | 1.1891 | -1505.1264 | -3.8988
[8 empty] | 32.32 | 17.2785 | 26 | 0.65011 | 0.51528 | 0.025548 | 0.037105 | 27.228 | -9.9495 | 5.7293 | -1509.9495 | -8.7215
[8 empty] | 32.34 | 27.2946 | 26 | 0.64483 | 0.52083 | 0.025698 | 0.037272 | 27.2286 | 0.066023 | 0.0001597 | -1499.934 | 1.2946
[8 empty] | 32.36 | 33.5305 | 26 | 0.63961 | 0.52647 | 0.025849 | 0.03744 | 27.2294 | 6.3011 | 1.1841 | -1493.6989 | 7.5305
[8 empty] | 32.38 | 28.6161 | 26 | 0.63445 | 0.5322 | 0.026001 | 0.03761 | 27.2303 | 1.3859 | 0.067117 | -1498.6141 | 2.6161
[8 empty] | 32.4 | 28.5156 | 26 | 0.62936 | 0.53802 | 0.026155 | 0.037781 | 27.2313 | 1.2842 | 0.057838 | -1498.7158 | 2.5156
[8 empty] | 32.42 | 36.2984 | 26 | 0.62433 | 0.54394 | 0.02631 | 0.037952 | 27.2325 | 9.0659 | 2.2643 | -1490.9341 | 10.2984
[8 empty] | 32.44 | 29.0037 | 26 | 0.61935 | 0.54996 | 0.026466 | 0.038125 | 27.2339 | 1.7698 | 0.10799 | -1498.2302 | 3.0037
[8 empty] | 32.46 | 25.9786 | 26 | 0.61444 | 0.55608 | 0.026624 | 0.0383 | 27.2354 | -1.2568 | 0.060804 | -1501.2568 | -0.021383
[8 empty] | 32.48 | 25.3401 | 26 | 0.60958 | 0.5623 | 0.026783 | 0.038475 | 27.2371 | -1.8971 | 0.14202 | -1501.8971 | -0.65993
[8 empty] | 32.5 | 29.6849 | 26 | 0.60479 | 0.56862 | 0.026944 | 0.038652 | 27.239 | 2.4459 | 0.20154 | -1497.5541 | 3.6849
[8 empty] | 32.52 | 27.9464 | 26 | 0.60004 | 0.57506 | 0.027106 | 0.03883 | 27.241 | 0.70534 | 0.017802 | -1499.2947 | 1.9464
[8 empty] | 32.54 | 27.1853 | 26 | 0.59536 | 0.5816 | 0.02727 | 0.039009 | 27.2432 | -0.057918 | 0.00012339 | -1500.0579 | 1.1853
[8 empty] | 32.56 | 22.7982 | 26 | 0.59073 | 0.58826 | 0.027435 | 0.039189 | 27.2456 | -4.4474 | 0.86757 | -1504.4474 | -3.2018
[8 empty] | 32.58 | 22.914 | 26 | 0.58615 | 0.59503 | 0.027601 | 0.03937 | 27.2481 | -4.3342 | 0.81982 | -1504.3342 | -3.086
[8 empty] | 32.6 | 31.6312 | 26 | 0.58163 | 0.60191 | 0.027769 | 0.039553 | 27.2509 | 4.3804 | 0.6066 | -1495.6196 | 5.6312
[8 empty] | 32.62 | 25.1541 | 26 | 0.57715 | 0.60892 | 0.027939 | 0.039737 | 27.2538 | -2.0997 | 0.17526 | -1502.0997 | -0.84592
[8 empty] | 32.64 | 30.515 | 26 | 0.57273 | 0.61605 | 0.02811 | 0.039923 | 27.2568 | 3.2582 | 0.34789 | -1496.7418 | 4.515
[8 empty] | 32.66 | 24.0367 | 26 | 0.56836 | 0.62331 | 0.028283 | 0.040109 | 27.2601 | -3.2233 | 0.43225 | -1503.2233 | -1.9633
[8 empty] | 32.68 | 24.3224 | 26 | 0.56404 | 0.6307 | 0.028457 | 0.040297 | 27.2635 | -2.9411 | 0.35565 | -1502.9411 | -1.6776
[8 empty] | 32.7 | 30.9295 | 26 | 0.55977 | 0.63822 | 0.028633 | 0.040487 | 27.2671 | 3.6624 | 0.43368 | -1496.3376 | 4.9295
[8 empty] | 32.72 | 30.0501 | 26 | 0.55555 | 0.64587 | 0.028811 | 0.040677 | 27.2709 | 2.7792 | 0.25703 | -1497.2208 | 4.0501
[8 empty] | 32.74 | 30.5271 | 26 | 0.55137 | 0.65366 | 0.02899 | 0.04087 | 27.2749 | 3.2522 | 0.34647 | -1496.7478 | 4.5271
[8 empty] | 32.76 | 20.5455 | 26 | 0.54724 | 0.6616 | 0.029171 | 0.041063 | 27.2791 | -6.7335 | 2.2068 | -1506.7335 | -5.4545
[8 empty] | 32.78 | 23.2936 | 26 | 0.54316 | 0.66968 | 0.029354 | 0.041258 | 27.2834 | -3.9899 | 0.68341 | -1503.9899 | -2.7064
[8 empty] | 32.8 | 21.3929 | 26 | 0.53913 | 0.6779 | 0.029538 | 0.041454 | 27.288 | -5.8951 | 1.6245 | -1505.8951 | -4.6071
[8 empty] | 32.82 | 21.1486 | 26 | 0.53513 | 0.68629 | 0.029724 | 0.041651 | 27.2928 | -6.1441 | 1.785 | -1506.1441 | -4.8514
[8 empty] | 32.84 | 30.7214 | 26 | 0.53119 | 0.69482 | 0.029912 | 0.04185 | 27.2978 | 3.4237 | 0.38154 | -1496.5763 | 4.7214
[8 empty] | 32.86 | 23.5493 | 26 | 0.52728 | 0.70352 | 0.030101 | 0.042051 | 27.303 | -3.7537 | 0.59832 | -1503.7537 | -2.4507
[8 empty] | 32.88 | 27.4985 | 26 | 0.52342 | 0.71238 | 0.030293 | 0.042253 | 27.3083 | 0.19018 | 0.0013153 | -1499.8098 | 1.4985
[8 empty] | 32.9 | 39.9115 | 26 | 0.5196 | 0.72141 | 0.030486 | 0.042456 | 27.314 | 12.5976 | 3.9763 | -1487.4024 | 13.9115
[8 empty] | 32.92 | 22.9909 | 26 | 0.51582 | 0.73062 | 0.030681 | 0.042661 | 27.3198 | -4.3289 | 0.81507 | -1504.3289 | -3.0091
[8 empty] | 32.94 | 24.657 | 26 | 0.51209 | 0.74 | 0.030878 | 0.042867 | 27.3258 | -2.6689 | 0.28888 | -1502.6689 | -1.343
[8 empty] | 32.96 | 30.9102 | 26 | 0.50839 | 0.74956 | 0.031077 | 0.043075 | 27.3321 | 3.5781 | 0.41419 | -1496.4219 | 4.9102
[8 empty] | 32.98 | 12.7716 | 26 | 0.50473 | 0.75931 | 0.031278 | 0.043284 | 27.3386 | -14.567 | 16.6148 | -1514.567 | -13.2284
[8 empty] | 33 | 22.5095 | 26 | 0.50112 | 0.76925 | 0.031481 | 0.043495 | 27.3453 | -4.8358 | 1.0389 | -1504.8358 | -3.4905
[8 empty] | 33.02 | 21.9161 | 26 | 0.49754 | 0.77939 | 0.031686 | 0.043707 | 27.3523 | -5.4362 | 1.3484 | -1505.4362 | -4.0839
[8 empty] | 33.04 | 27.7873 | 26 | 0.494 | 0.78972 | 0.031893 | 0.043921 | 27.3595 | 0.42775 | 0.0065847 | -1499.5723 | 1.7873
[8 empty] | 33.06 | 26.862 | 26 | 0.4905 | 0.80027 | 0.032101 | 0.044136 | 27.367 | -0.50502 | 0.0094945 | -1500.505 | 0.86199
[8 empty] | 33.08 | 24.9018 | 26 | 0.48703 | 0.81103 | 0.032312 | 0.044353 | 27.3747 | -2.473 | 0.24559 | -1502.473 | -1.0982
[8 empty] | 33.1 | 17.8406 | 26 | 0.4836 | 0.82201 | 0.032525 | 0.044572 | 27.3827 | -9.5421 | 5.1036 | -1509.5421 | -8.1594
[8 empty] | 33.12 | 28.9521 | 26 | 0.48021 | 0.83321 | 0.03274 | 0.044792 | 27.391 | 1.5612 | 0.084184 | -1498.4388 | 2.9521
[8 empty] | 33.14 | 26.9188 | 26 | 0.47685 | 0.84464 | 0.032958 | 0.045014 | 27.3995 | -0.48068 | 0.0085833 | -1500.4807 | 0.91879
[8 empty] | 33.16 | 23.8014 | 26 | 0.47353 | 0.85631 | 0.033177 | 0.045238 | 27.4083 | -3.6068 | 0.54657 | -1503.6068 | -2.1986
[8 empty] | 33.18 | 24.4297 | 26 | 0.47025 | 0.86822 | 0.033399 | 0.045463 | 27.4173 | -2.9876 | 0.36537 | -1502.9876 | -1.5703
[8 empty] | 33.2 | 25.1265 | 26 | 0.46699 | 0.88038 | 0.033622 | 0.04569 | 27.4267 | -2.3002 | 0.21056 | -1502.3002 | -0.87348
[8 empty] | 33.22 | 27.2792 | 26 | 0.46377 | 0.8928 | 0.033848 | 0.045919 | 27.4363 | -0.15716 | 0.00090545 | -1500.1572 | 1.2792
[8 empty] | 33.24 | 33.6887 | 26 | 0.46059 | 0.90548 | 0.034077 | 0.046149 | 27.4463 | 6.2424 | 1.1567 | -1493.7576 | 7.6887
[8 empty] | 33.26 | 28.0231 | 26 | 0.45743 | 0.91844 | 0.034307 | 0.046381 | 27.4566 | 0.56652 | 0.011453 | -1499.4335 | 2.0231
[8 empty] | 33.28 | 24.0361 | 26 | 0.45431 | 0.93168 | 0.03454 | 0.046615 | 27.4671 | -3.431 | 0.48975 | -1503.431 | -1.9639
[8 empty] | 33.3 | 23.7715 | 26 | 0.45122 | 0.9452 | 0.034776 | 0.04685 | 27.478 | -3.7065 | 0.57793 | -1503.7065 | -2.2285
[8 empty] | 33.32 | 28.0749 | 26 | 0.44816 | 0.95902 | 0.035014 | 0.047088 | 27.4893 | 0.58562 | 0.012216 | -1499.4144 | 2.0749
[8 empty] | 33.34 | 29.8456 | 26 | 0.44514 | 0.97315 | 0.035254 | 0.047327 | 27.5009 | 2.3448 | 0.18421 | -1497.6552 | 3.8456
[8 empty] | 33.36 | 22.456 | 26 | 0.44214 | 0.98759 | 0.035497 | 0.047568 | 27.5128 | -5.0568 | 1.1387 | -1505.0568 | -3.544
[8 empty] | 33.38 | 36.3116 | 26 | 0.43917 | 1.0024 | 0.035742 | 0.047811 | 27.5251 | 8.7865 | 2.1261 | -1491.2135 | 10.3116
[8 empty] | 33.4 | 28.7897 | 26 | 0.43624 | 1.0175 | 0.03599 | 0.048056 | 27.5377 | 1.2519 | 0.05444 | -1498.7481 | 2.7897
[8 empty] | 33.42 | 31.1238 | 26 | 0.43333 | 1.0329 | 0.03624 | 0.048302 | 27.5508 | 3.5731 | 0.41019 | -1496.4269 | 5.1238
[8 empty] | 33.44 | 31.2021 | 26 | 0.43045 | 1.0487 | 0.036493 | 0.048551 | 27.5642 | 3.6379 | 0.42415 | -1496.3621 | 5.2021
[8 empty] | 33.46 | 33.6324 | 26 | 0.4276 | 1.0649 | 0.036749 | 0.048801 | 27.578 | 6.0544 | 1.0899 | -1493.9456 | 7.6324
[8 empty] | 33.48 | 31.2741 | 26 | 0.42478 | 1.0814 | 0.037007 | 0.049054 | 27.5922 | 3.6818 | 0.43346 | -1496.3182 | 5.2741
[8 empty] | 33.5 | 30.2063 | 26 | 0.42199 | 1.0983 | 0.037268 | 0.049308 | 27.6069 | 2.5994 | 0.2237 | -1497.4006 | 4.2063
[8 empty] | 33.52 | 19.9467 | 26 | 0.41922 | 1.1156 | 0.037532 | 0.049565 | 27.622 | -7.6753 | 2.9534 | -1507.6753 | -6.0533
[8 empty] | 33.54 | 23.8714 | 26 | 0.41648 | 1.1334 | 0.037799 | 0.049823 | 27.6375 | -3.7661 | 0.59417 | -1503.7661 | -2.1286
[8 empty] | 33.56 | 33.1586 | 26 | 0.41377 | 1.1516 | 0.038069 | 0.050083 | 27.6535 | 5.5052 | 0.91399 | -1494.4948 | 7.1586
[8 empty] | 33.58 | 35.7294 | 26 | 0.41108 | 1.1702 | 0.038341 | 0.050346 | 27.6699 | 8.0595 | 1.818 | -1491.9405 | 9.7294
[8 empty] | 33.6 | 26.8435 | 26 | 0.40842 | 1.1892 | 0.038616 | 0.05061 | 27.6869 | -0.8434 | 0.026499 | -1500.8434 | 0.84347
[8 empty] | 33.62 | 25.0253 | 26 | 0.40579 | 1.2088 | 0.038895 | 0.050877 | 27.7043 | -2.679 | 0.2868 | -1502.679 | -0.97472
[8 empty] | 33.64 | 17.4332 | 26 | 0.40318 | 1.2288 | 0.039176 | 0.051146 | 27.7223 | -10.289 | 6.0726 | -1510.289 | -8.5668
[8 empty] | 33.66 | 19.9747 | 26 | 0.4006 | 1.2493 | 0.039461 | 0.051416 | 27.7408 | -7.766 | 3.0194 | -1507.766 | -6.0253
[8 empty] | 33.68 | 34.0756 | 26 | 0.39804 | 1.2703 | 0.039748 | 0.051689 | 27.7598 | 6.3158 | 1.1706 | -1493.6842 | 8.0756
[8 empty] | 33.7 | 28.0991 | 26 | 0.3955 | 1.2919 | 0.040039 | 0.051965 | 27.7794 | 0.31967 | 0.0036368 | -1499.6803 | 2.0991
[8 empty] | 33.72 | 28.712 | 26 | 0.39299 | 1.314 | 0.040333 | 0.052242 | 27.7996 | 0.91245 | 0.028997 | -1499.0876 | 2.712
[8 empty] | 33.74 | 26.5569 | 26 | 0.39051 | 1.3367 | 0.04063 | 0.052522 | 27.8204 | -1.2635 | 0.060113 | -1501.2635 | 0.55689
[8 empty] | 33.76 | 15.4447 | 26 | 0.38804 | 1.36 | 0.040931 | 0.052803 | 27.8418 | -12.3971 | 9.9508 | -1512.3971 | -10.5553
[8 empty] | 33.78 | 27.0299 | 26 | 0.3856 | 1.3839 | 0.041234 | 0.053087 | 27.8638 | -0.83395 | 0.02573 | -1500.8339 | 1.0299
[8 empty] | 33.8 | 27.8735 | 26 | 0.38319 | 1.4085 | 0.041542 | 0.053374 | 27.8866 | -0.0131 | 6.1567e-06 | -1500.0131 | 1.8735
[8 empty] | 33.82 | 26.3824 | 26 | 0.38079 | 1.4337 | 0.041852 | 0.053663 | 27.91 | -1.5275 | 0.088443 | -1501.5275 | 0.38244
[8 empty] | 33.84 | 28.7787 | 26 | 0.37842 | 1.4595 | 0.042166 | 0.053954 | 27.9341 | 0.8446 | 0.024787 | -1499.1554 | 2.7787
[8 empty] | 33.86 | 22.2166 | 26 | 0.37607 | 1.4861 | 0.042484 | 0.054247 | 27.9589 | -5.7423 | 1.4842 | -1505.7423 | -3.7834
[8 empty] | 33.88 | 30.4649 | 26 | 0.37374 | 1.5135 | 0.042805 | 0.054543 | 27.9845 | 2.4803 | 0.20194 | -1497.5197 | 4.4649
[8 empty] | 33.9 | 25.7023 | 26 | 0.37144 | 1.5415 | 0.04313 | 0.054841 | 28.0109 | -2.3086 | 0.20736 | -1502.3086 | -0.29768
[8 empty] | 33.92 | 25.9164 | 26 | 0.36915 | 1.5704 | 0.043459 | 0.055142 | 28.0382 | -2.1218 | 0.17371 | -1502.1218 | -0.083621
[8 empty] | 33.94 | 31.2565 | 26 | 0.36689 | 1.6001 | 0.043791 | 0.055445 | 28.0662 | 3.1903 | 0.32562 | -1496.8097 | 5.2565
[8 empty] | 33.96 | 25.2339 | 26 | 0.36465 | 1.6306 | 0.044128 | 0.055751 | 28.0952 | -2.8613 | 0.32445 | -1502.8613 | -0.76613
[8 empty] | 33.98 | 26.2997 | 26 | 0.36242 | 1.6621 | 0.044468 | 0.056059 | 28.125 | -1.8253 | 0.12669 | -1501.8253 | 0.29968
[8 empty] | 34 | 27.6045 | 26 | 0.36022 | 1.6944 | 0.044812 | 0.05637 | 28.1558 | -0.55134 | 0.011012 | -1500.5513 | 1.6045
[8 empty] | 34.02 | 28.2759 | 26 | 0.35804 | 1.7277 | 0.04516 | 0.056684 | 28.1876 | 0.088296 | 0.00027572 | -1499.9117 | 2.2759
[8 empty] | 34.04 | 25.7263 | 26 | 0.35588 | 1.762 | 0.045512 | 0.057 | 28.2204 | -2.4941 | 0.2418 | -1502.4941 | -0.27373
[8 empty] | 34.06 | 25.2908 | 26 | 0.35373 | 1.7973 | 0.045869 | 0.057319 | 28.2542 | -2.9634 | 0.34724 | -1502.9634 | -0.70922
[8 empty] | 34.08 | 40.2803 | 26 | 0.35161 | 1.8337 | 0.046229 | 0.05764 | 28.2892 | 11.9912 | 3.5697 | -1488.0088 | 14.2803
[8 empty] | 34.1 | 24.8273 | 26 | 0.3495 | 1.8712 | 0.046594 | 0.057964 | 28.3253 | -3.498 | 0.49283 | -1503.498 | -1.1727
[8 empty] | 34.12 | 19.3789 | 26 | 0.34742 | 1.9099 | 0.046963 | 0.058291 | 28.3625 | -8.9837 | 4.1646 | -1508.9837 | -6.6211
[8 empty] | 34.14 | 31.4442 | 26 | 0.34535 | 1.9497 | 0.047337 | 0.05862 | 28.401 | 3.0432 | 0.29451 | -1496.9568 | 5.4442
[8 empty] | 34.16 | 18.947 | 26 | 0.3433 | 1.9909 | 0.047715 | 0.058953 | 28.4408 | -9.4938 | 4.7571 | -1509.4938 | -7.053
[8 empty] | 34.18 | 26.8827 | 26 | 0.34127 | 2.0333 | 0.048097 | 0.059288 | 28.482 | -1.5992 | 0.095139 | -1501.5992 | 0.88274
[8 empty] | 34.2 | 29.0327 | 26 | 0.33926 | 2.0772 | 0.048484 | 0.059626 | 28.5245 | 0.50813 | 0.0088934 | -1499.4919 | 3.0327
[8 empty] | 34.22 | 27.3595 | 26 | 0.33726 | 2.1224 | 0.048876 | 0.059967 | 28.5685 | -1.209 | 0.053428 | -1501.209 | 1.3595
[8 empty] | 34.24 | 28.5386 | 26 | 0.33529 | 2.1692 | 0.049273 | 0.060311 | 28.614 | -0.075487 | 0.00019967 | -1500.0755 | 2.5386
[8 empty] | 34.26 | 18.406 | 26 | 0.33333 | 2.2175 | 0.049674 | 0.060658 | 28.6612 | -10.2552 | 5.7138 | -1510.2552 | -7.594
[8 empty] | 34.28 | 30.4366 | 26 | 0.33138 | 2.2674 | 0.050081 | 0.061008 | 28.7099 | 1.7267 | 0.097956 | -1498.2733 | 4.4366
[8 empty] | 34.3 | 23.6139 | 26 | 0.32946 | 2.3191 | 0.050492 | 0.061361 | 28.7604 | -5.1465 | 1.1217 | -1505.1465 | -2.3861
[8 empty] | 34.32 | 18.5635 | 26 | 0.32755 | 2.3725 | 0.050909 | 0.061717 | 28.8127 | -10.2492 | 5.6588 | -1510.2492 | -7.4365
[8 empty] | 34.34 | 23.4964 | 26 | 0.32565 | 2.4279 | 0.05133 | 0.062076 | 28.8669 | -5.3705 | 1.2275 | -1505.3705 | -2.5036
[8 empty] | 34.36 | 27.5916 | 26 | 0.32378 | 2.4851 | 0.051757 | 0.062439 | 28.9231 | -1.3315 | 0.064253 | -1501.3315 | 1.5916
[8 empty] | 34.38 | 28.8513 | 26 | 0.32192 | 2.5444 | 0.05219 | 0.062804 | 28.9814 | -0.13009 | 0.00058661 | -1500.1301 | 2.8513
[8 empty] | 34.4 | 27.3648 | 26 | 0.32007 | 2.6059 | 0.052627 | 0.063173 | 29.0418 | -1.677 | 0.10277 | -1501.677 | 1.3648
[8 empty] | 34.42 | 34.2566 | 26 | 0.31824 | 2.6696 | 0.053071 | 0.063545 | 29.1045 | 5.1521 | 0.77485 | -1494.8479 | 8.2566
[8 empty] | 34.44 | 35.4992 | 26 | 0.31643 | 2.7357 | 0.05352 | 0.06392 | 29.1696 | 6.3296 | 1.1286 | -1493.6704 | 9.4992
[8 empty] | 34.46 | 31.5294 | 26 | 0.31463 | 2.8043 | 0.053974 | 0.064299 | 29.2372 | 2.2922 | 0.16665 | -1497.7078 | 5.5294
[8 empty] | 34.48 | 29.2125 | 26 | 0.31285 | 2.8755 | 0.054435 | 0.06468 | 29.3074 | -0.094908 | 0.00030834 | -1500.0949 | 3.2125
[8 empty] | 34.5 | 25.9617 | 26 | 0.31109 | 2.9494 | 0.054901 | 0.065066 | 29.3805 | -3.4188 | 0.4502 | -1503.4188 | -0.038311
[8 empty] | 34.52 | 30.6516 | 26 | 0.30933 | 3.0262 | 0.055373 | 0.065455 | 29.4564 | 1.1952 | 0.046603 | -1498.8048 | 4.6516
[8 empty] | 34.54 | 24.2668 | 26 | 0.3076 | 3.1061 | 0.055852 | 0.065847 | 29.5354 | -5.2686 | 1.1439 | -1505.2686 | -1.7332
[8 empty] | 34.56 | 28.3027 | 26 | 0.30587 | 3.1891 | 0.056336 | 0.066243 | 29.6176 | -1.3149 | 0.06109 | -1501.3149 | 2.3027
[8 empty] | 34.58 | 36.6885 | 26 | 0.30417 | 3.2756 | 0.056828 | 0.066642 | 29.7032 | 6.9853 | 1.33 | -1493.0147 | 10.6885
[8 empty] | 34.6 | 28.5098 | 26 | 0.30247 | 3.3655 | 0.057325 | 0.067045 | 29.7924 | -1.2826 | 0.057701 | -1501.2826 | 2.5098
[8 empty] | 34.62 | 26.0352 | 26 | 0.30079 | 3.4593 | 0.057829 | 0.067452 | 29.8854 | -3.8502 | 0.56938 | -1503.8502 | 0.035181
[8 empty] | 34.64 | 32.0013 | 26 | 0.29913 | 3.557 | 0.05834 | 0.067862 | 29.9824 | 2.0189 | 0.12737 | -1497.9811 | 6.0013
[8 empty] | 34.66 | 35.2022 | 26 | 0.29747 | 3.659 | 0.058857 | 0.068277 | 30.0836 | 5.1186 | 0.74428 | -1494.8814 | 9.2022
[8 empty] | 34.68 | 27.33 | 26 | 0.29583 | 3.7653 | 0.059382 | 0.068695 | 30.1892 | -2.8592 | 0.29913 | -1502.8592 | 1.33
[8 empty] | 34.7 | 32.7655 | 26 | 0.29421 | 3.8764 | 0.059913 | 0.069116 | 30.2996 | 2.4659 | 0.18558 | -1497.5341 | 6.7655
[8 empty] | 34.72 | 21.3598 | 26 | 0.2926 | 3.9925 | 0.060452 | 0.069542 | 30.415 | -9.0553 | 3.8389 | -1509.0553 | -4.6402
[8 empty] | 34.74 | 28.1379 | 26 | 0.291 | 4.1138 | 0.060998 | 0.069972 | 30.5358 | -2.3979 | 0.20434 | -1502.3979 | 2.1379
[8 empty] | 34.76 | 22.3652 | 26 | 0.28941 | 4.2408 | 0.061551 | 0.070406 | 30.6621 | -8.297 | 3.078 | -1508.297 | -3.6348
[8 empty] | 34.78 | 15.2457 | 26 | 0.28784 | 4.3737 | 0.062112 | 0.070843 | 30.7945 | -15.5488 | 15.8579 | -1515.5488 | -10.7543
[8 empty] | 34.8 | 23.7119 | 26 | 0.28628 | 4.513 | 0.062681 | 0.071285 | 30.9332 | -7.2214 | 2.1992 | -1507.2214 | -2.2881
[8 empty] | 34.82 | 35.5352 | 26 | 0.28473 | 4.659 | 0.063257 | 0.071731 | 31.0788 | 4.4564 | 0.55887 | -1495.5436 | 9.5352
[8 empty] | 34.84 | 32.0968 | 26 | 0.2832 | 4.8123 | 0.063842 | 0.072181 | 31.2315 | 0.86529 | 0.023327 | -1499.1347 | 6.0968
[8 empty] | 34.86 | 29.535 | 26 | 0.28168 | 4.9732 | 0.064435 | 0.072636 | 31.392 | -1.8569 | 0.11675 | -1501.8569 | 3.535
[8 empty] | 34.88 | 30.8585 | 26 | 0.28017 | 5.1423 | 0.065035 | 0.073094 | 31.5606 | -0.70212 | 0.015975 | -1500.7021 | 4.8585
[8 empty] | 34.9 | 32.3537 | 26 | 0.27867 | 5.3203 | 0.065645 | 0.073557 | 31.7381 | 0.61556 | 0.011712 | -1499.3844 | 6.3537
[8 empty] | 34.92 | 28.9035 | 26 | 0.27718 | 5.5076 | 0.066263 | 0.074025 | 31.925 | -3.0215 | 0.31586 | -1503.0215 | 2.9035
[8 empty] | 34.94 | 25.6513 | 26 | 0.27571 | 5.7049 | 0.066889 | 0.074497 | 32.122 | -6.4707 | 1.6323 | -1506.4707 | -0.3487
[8 empty] | 34.96 | 26.2431 | 26 | 0.27425 | 5.9131 | 0.067525 | 0.074973 | 32.3299 | -6.0868 | 1.4117 | -1506.0868 | 0.24309
[8 empty] | 34.98 | 32.321 | 26 | 0.2728 | 6.1329 | 0.06817 | 0.075454 | 32.5493 | -0.22827 | 0.0016122 | -1500.2283 | 6.321
[8 empty] | 35 | 30.0944 | 26 | 0.27136 | 6.3651 | 0.068824 | 0.07594 | 32.7813 | -2.6869 | 0.23989 | -1502.6869 | 4.0944
[8 empty] | 35.02 | 47.3443 | 26 | 0.26993 | 6.6108 | 0.069487 | 0.076431 | 33.0267 | 14.3176 | 4.3298 | -1485.6824 | 21.3443
[8 empty] | 35.04 | 30.1711 | 26 | 0.26851 | 6.871 | 0.070161 | 0.076926 | 33.2866 | -3.1155 | 0.32171 | -1503.1155 | 4.1711
[8 empty] | 35.06 | 35.1883 | 26 | 0.26711 | 7.1469 | 0.070844 | 0.077426 | 33.5623 | 1.626 | 0.075139 | -1498.374 | 9.1883
[8 empty] | 35.08 | 25.0504 | 26 | 0.26571 | 7.4397 | 0.071537 | 0.077931 | 33.8549 | -8.8044 | 3.0945 | -1508.8044 | -0.94957
[8 empty] | 35.1 | 24.9418 | 26 | 0.26433 | 7.7508 | 0.07224 | 0.078441 | 34.1658 | -9.224 | 3.4112 | -1509.224 | -1.0582
[8 empty] | 35.12 | 34.973 | 26 | 0.26296 | 8.0819 | 0.072953 | 0.078956 | 34.4968 | 0.47621 | 0.0064843 | -1499.5238 | 8.973
[8 empty] | 35.14 | 25.4409 | 26 | 0.2616 | 8.4347 | 0.073678 | 0.079475 | 34.8494 | -9.4085 | 3.4794 | -1509.4085 | -0.55907
[8 empty] | 35.16 | 42.0365 | 26 | 0.26024 | 8.811 | 0.074413 | 0.080001 | 35.2257 | 6.8108 | 1.1035 | -1493.1892 | 16.0365
[8 empty] | 35.18 | 36.5463 | 26 | 0.2589 | 9.2131 | 0.075159 | 0.080531 | 35.6277 | 0.91856 | 0.023087 | -1499.0814 | 10.5463
[8 empty] | 35.2 | 36.9395 | 26 | 0.25757 | 9.6434 | 0.075916 | 0.081067 | 36.0579 | 0.88155 | 0.021038 | -1499.1185 | 10.9395
[8 empty] | 35.22 | 37.2683 | 26 | 0.25625 | 10.1045 | 0.076685 | 0.081608 | 36.519 | 0.74928 | 0.015064 | -1499.2507 | 11.2683
[8 empty] | 35.24 | 29.1435 | 26 | 0.25494 | 10.5994 | 0.077466 | 0.082154 | 37.014 | -7.8705 | 2.1255 | -1507.8705 | 3.1435
[8 empty] | 35.26 | 39.9365 | 26 | 0.25364 | 11.1316 | 0.078259 | 0.082706 | 37.5463 | 2.3902 | 0.14306 | -1497.6098 | 13.9365
[8 empty] | 35.28 | 44.6752 | 26 | 0.25235 | 11.7049 | 0.079064 | 0.083264 | 38.1196 | 6.5556 | 0.96195 | -1493.4444 | 18.6752
[8 empty] | 35.3 | 29.2678 | 26 | 0.25107 | 12.3237 | 0.079881 | 0.083827 | 38.7384 | -9.4706 | 3.0646 | -1509.4706 | 3.2678
[8 empty] | 35.32 | 35.0777 | 26 | 0.2498 | 12.9927 | 0.080711 | 0.084396 | 39.4076 | -4.3299 | 0.53447 | -1504.3299 | 9.0777
[8 empty] | 35.34 | 34.3656 | 26 | 0.24854 | 13.7177 | 0.081554 | 0.08497 | 40.1328 | -5.7672 | 0.96785 | -1505.7672 | 8.3656
[8 empty] | 35.36 | 30.0716 | 26 | 0.24729 | 14.5051 | 0.082411 | 0.085551 | 40.9204 | -10.8488 | 3.9138 | -1510.8488 | 4.0716
[8 empty] | 35.38 | 40.3687 | 26 | 0.24604 | 15.3623 | 0.083281 | 0.086138 | 41.7777 | -1.409 | 0.049182 | -1501.409 | 14.3687
[8 empty] | 35.4 | 31.6828 | 26 | 0.24481 | 16.2976 | 0.084165 | 0.08673 | 42.7133 | -11.0305 | 3.8403 | -1511.0305 | 5.6828
[8 empty] | 35.42 | 34.8777 | 26 | 0.24359 | 17.3209 | 0.085062 | 0.087329 | 43.7369 | -8.8592 | 2.2503 | -1508.8592 | 8.8777
[8 empty] | 35.44 | 41.754 | 26 | 0.24237 | 18.4437 | 0.085975 | 0.087934 | 44.86 | -3.106 | 0.23105 | -1503.106 | 15.754
[8 empty] | 35.46 | 38.7944 | 26 | 0.24117 | 19.6791 | 0.086902 | 0.088545 | 46.0957 | -7.3013 | 1.3741 | -1507.3013 | 12.7944
[8 empty] | 35.48 | 34.3024 | 26 | 0.23997 | 21.0428 | 0.087844 | 0.089163 | 47.4597 | -13.1573 | 5.0467 | -1513.1573 | 8.3024
[8 empty] | 35.5 | 48.3507 | 26 | 0.23878 | 22.553 | 0.088802 | 0.089787 | 48.9704 | -0.61969 | 0.0079423 | -1500.6197 | 22.3507
[8 empty] | 35.52 | 44.6862 | 26 | 0.2376 | 24.2317 | 0.089775 | 0.090418 | 50.6495 | -5.9633 | 0.79579 | -1505.9633 | 18.6862
[8 empty] | 35.54 | 36.5125 | 26 | 0.23643 | 26.1048 | 0.090765 | 0.091055 | 52.523 | -16.0105 | 7.0205 | -1516.0105 | 10.5125
[8 empty] | 35.56 | 54.5209 | 26 | 0.23527 | 28.2033 | 0.091771 | 0.0917 | 54.622 | -0.10109 | 0.00018743 | -1500.1011 | 28.5209
[8 empty] | 35.58 | 52.7561 | 26 | 0.23412 | 30.5649 | 0.092794 | 0.092351 | 56.9842 | -4.2281 | 0.33886 | -1504.2281 | 26.7561
[8 empty] | 35.6 | 56.2388 | 26 | 0.23297 | 33.2355 | 0.093834 | 0.093009 | 59.6553 | -3.4166 | 0.20756 | -1503.4166 | 30.2388
[8 empty] | 35.62 | 65.7488 | 26 | 0.23184 | 36.2713 | 0.094891 | 0.093674 | 62.6917 | 3.0571 | 0.14215 | -1496.9429 | 39.7488
[8 empty] | 35.64 | 43.6124 | 26 | 0.23071 | 39.7418 | 0.095967 | 0.094346 | 66.1628 | -22.5504 | 11.66 | -1522.5504 | 17.6124
[8 empty] | 35.66 | 57.7414 | 26 | 0.22959 | 43.7339 | 0.09706 | 0.095026 | 70.1556 | -12.4141 | 2.669 | -1512.4141 | 31.7414
[8 empty] | 35.68 | 46.5362 | 26 | 0.22848 | 48.3574 | 0.098173 | 0.095712 | 74.7797 | -28.2436 | 17.1415 | -1528.2436 | 20.5362
[8 empty] | 35.7 | 62.4077 | 26 | 0.22738 | 53.7523 | 0.099305 | 0.096407 | 80.1754 | -17.7677 | 5.0585 | -1517.7677 | 36.4077
[8 empty] | 35.72 | 50.8879 | 26 | 0.22628 | 60.0996 | 0.10046 | 0.097109 | 86.5235 | -35.6355 | 24.9547 | -1535.6355 | 24.8879
[8 empty] | 35.74 | 73.5947 | 26 | 0.22519 | 67.6365 | 0.10163 | 0.097818 | 94.0612 | -20.4665 | 5.6917 | -1520.4665 | 47.5947
[8 empty] | 35.76 | 50.6226 | 26 | 0.22411 | 76.6785 | 0.10282 | 0.098536 | 103.104 | -52.4813 | 54.4083 | -1552.4813 | 24.6226
[8 empty] | 35.78 | 71.0002 | 26 | 0.22304 | 87.6524 | 0.10403 | 0.099261 | 114.0787 | -43.0785 | 26.1373 | -1543.0785 | 45.0002
[8 empty] | 35.8 | 65.0182 | 26 | 0.22198 | 101.1466 | 0.10527 | 0.099995 | 127.5739 | -62.5556 | 60.1863 | -1562.5556 | 39.0182
[8 empty] | 35.82 | 96.6031 | 26 | 0.22092 | 117.9906 | 0.10653 | 0.10074 | 144.4187 | -47.8156 | 23.6672 | -1547.8156 | 70.6031
[8 empty] | 35.84 | 101.6092 | 26 | 0.21987 | 139.3814 | 0.10781 | 0.10149 | 165.8105 | -64.2013 | 40.5652 | -1564.2013 | 75.6092
[8 empty] | 35.86 | 87.1483 | 26 | 0.21883 | 167.0968 | 0.10911 | 0.10224 | 193.527 | -106.3787 | 129.8527 | -1606.3787 | 61.1483
[8 empty] | 35.88 | 102.0119 | 26 | 0.21779 | 203.8638 | 0.11044 | 0.10301 | 230.295 | -128.2832 | 161.3202 | -1628.2832 | 76.0119
[8 empty] | 35.9 | 131.7326 | 26 | 0.21677 | 254.026 | 0.11179 | 0.10379 | 280.4583 | -148.7257 | 167.9109 | -1648.7257 | 105.7326
[8 empty] | 35.92 | 145.2298 | 26 | 0.21575 | 324.8164 | 0.11316 | 0.10457 | 351.2499 | -206.02 | 292.2558 | -1706.02 | 119.2298
[8 empty] | 35.94 | 167.6997 | 26 | 0.21473 | 428.9254 | 0.11457 | 0.10536 | 455.3601 | -287.6604 | 493.4326 | -1787.6604 | 141.6997
[8 empty] | 35.96 | 210.6464 | 26 | 0.21373 | 590.026 | 0.11599 | 0.10617 | 616.4619 | -405.8155 | 781.8138 | -1905.8155 | 184.6464
[8 empty] | 35.98 | 238.732 | 26 | 0.21273 | 855.4604 | 0.11745 | 0.10698 | 881.8976 | -643.1656 | 1732.7465 | -2143.1656 | 212.732
[8 empty] | 36 | 305.9909 | 26 | 0.21174 | 1326.6652 | 0.11893 | 0.1078 | 1353.1036 | -1047.1127 | 3583.2595 | -2547.1127 | 279.9909
[8 empty] | 36.02 | 402.5269 | 26 | 0.21075 | 2225.8525 | 0.12044 | 0.10863 | 2252.2923 | -1849.7654 | 8500.3806 | -3349.7654 | 376.5269
[8 empty] | 36.04 | 602.0656 | 26 | 0.20978 | 3914.6561 | 0.12198 | 0.10947 | 3941.0973 | -3339.0317 | 18518.1344 | -4839.0317 | 576.0656
[8 empty] | 36.06 | 962.0896 | 26 | 0.20881 | 5803.0786 | 0.12355 | 0.11032 | 5829.5213 | -4867.4317 | 24625.4512 | -6367.4317 | 936.0896
[8 empty] | 36.08 | 1658.7671 | 26 | 0.20784 | 5002.9467 | 0.12515 | 0.11118 | 5029.3909 | -3370.6237 | 6849.1254 | -4870.6237 | 1632.7671
[8 empty] | 36.1 | 2925.7939 | 26 | 0.20688 | 2957.4432 | 0.12678 | 0.11205 | 2983.8889 | -58.095 | 1.1535 | -1558.095 | 2899.7939
[8 empty] | 36.12 | 4453.8067 | 26 | 0.20593 | 1703.3876 | 0.12844 | 0.11293 | 1729.8349 | 2723.9718 | 1665.9956 | 1223.9718 | 4427.8067
[8 empty] | 36.14 | 5379.2087 | 26 | 0.20499 | 1056.3133 | 0.13014 | 0.11382 | 1082.7622 | 4296.4465 | 3431.6297 | 2796.4465 | 5353.2087
[8 empty] | 36.16 | 4699.5776 | 26 | 0.20405 | 705.7163 | 0.13187 | 0.11472 | 732.1669 | 3967.4107 | 3349.3111 | 2467.4107 | 4673.5776
[8 empty] | 36.18 | 3180.7721 | 26 | 0.20312 | 500.5007 | 0.13364 | 0.11563 | 526.9531 | 2653.819 | 2214.1653 | 1153.819 | 3154.7721
[8 empty] | 36.2 | 1869.3665 | 26 | 0.20219 | 371.7906 | 0.13544 | 0.11655 | 398.2448 | 1471.1217 | 1157.7179 | -28.8783 | 1843.3665
[8 empty] | 36.22 | 1033.8366 | 26 | 0.20128 | 286.3639 | 0.13727 | 0.11749 | 312.8199 | 721.0167 | 502.8503 | -778.9833 | 1007.8366
[8 empty] | 36.24 | 677.2339 | 26 | 0.20036 | 227.0084 | 0.13915 | 0.11843 | 253.4663 | 423.7675 | 265.1653 | -1076.2325 | 651.2339
[8 empty] | 36.26 | 429.5004 | 26 | 0.19946 | 184.2003 | 0.14106 | 0.11939 | 210.6602 | 218.8403 | 111.5041 | -1281.1597 | 403.5004
[8 empty] | 36.28 | 297.6553 | 26 | 0.19856 | 152.3621 | 0.14301 | 0.12035 | 178.824 | 118.8312 | 47.4403 | -1381.1688 | 271.6553
[8 empty] | 36.3 | 265.2981 | 26 | 0.19766 | 128.0666 | 0.14501 | 0.12133 | 154.5306 | 110.7675 | 46.2478 | -1389.2325 | 239.2981
[8 empty] | 36.32 | 203.959 | 26 | 0.19677 | 109.1197 | 0.14704 | 0.12233 | 135.5858 | 68.3732 | 22.9207 | -1431.6268 | 177.959
[8 empty] | 36.34 | 172.8536 | 26 | 0.19589 | 94.0667 | 0.14912 | 0.12333 | 120.5351 | 52.3186 | 15.8356 | -1447.6814 | 146.8536
[8 empty] | 36.36 | 146.7054 | 26 | 0.19501 | 81.9139 | 0.15124 | 0.12435 | 108.3845 | 38.3209 | 10.0098 | -1461.6791 | 120.7054
[8 empty] | 36.38 | 129.4402 | 26 | 0.19414 | 71.9641 | 0.15341 | 0.12538 | 98.437 | 31.0032 | 7.4258 | -1468.9968 | 103.4402
[8 empty] | 36.4 | 120.5623 | 26 | 0.19328 | 63.7171 | 0.15563 | 0.12642 | 90.1924 | 30.37 | 7.6503 | -1469.63 | 94.5623
[8 empty] | 36.42 | 81.966 | 26 | 0.19242 | 56.8064 | 0.15789 | 0.12747 | 83.2842 | -1.3182 | 0.021201 | -1501.3182 | 55.966
[8 empty] | 36.44 | 102.2789 | 26 | 0.19157 | 50.9591 | 0.16021 | 0.12854 | 77.4394 | 24.8395 | 6.0325 | -1475.1605 | 76.2789
[8 empty] | 36.46 | 112.3799 | 26 | 0.19072 | 45.9681 | 0.16257 | 0.12962 | 72.451 | 39.9289 | 14.1868 | -1460.0711 | 86.3799
[8 empty] | 36.48 | 77.2133 | 26 | 0.18988 | 41.6744 | 0.16499 | 0.13072 | 68.16 | 9.0532 | 1.0615 | -1490.9468 | 51.2133
[8 empty] | 36.5 | 73.8377 | 26 | 0.18904 | 37.9542 | 0.16746 | 0.13183 | 64.4426 | 9.3951 | 1.1954 | -1490.6049 | 47.8377
[8 empty] | 36.52 | 56.6856 | 26 | 0.18821 | 34.7099 | 0.16999 | 0.13295 | 61.2011 | -4.5155 | 0.3597 | -1504.5155 | 30.6856
[8 empty] | 36.54 | 55.0282 | 26 | 0.18739 | 31.8638 | 0.17258 | 0.13409 | 58.3578 | -3.3296 | 0.20146 | -1503.3296 | 29.0282
[8 empty] | 36.56 | 54.1354 | 26 | 0.18657 | 29.3533 | 0.17522 | 0.13524 | 55.8504 | -1.715 | 0.054329 | -1501.715 | 28.1354
[8 empty] | 36.58 | 46.198 | 26 | 0.18575 | 27.1279 | 0.17793 | 0.13641 | 53.628 | -7.43 | 1.195 | -1507.43 | 20.198
[8 empty] | 36.6 | 39.0407 | 26 | 0.18494 | 25.1459 | 0.1807 | 0.13759 | 51.6492 | -12.6085 | 4.072 | -1512.6085 | 13.0407
[8 empty] | 36.62 | 47.2754 | 26 | 0.18414 | 23.3732 | 0.18354 | 0.13879 | 49.8797 | -2.6043 | 0.14347 | -1502.6043 | 21.2754
[8 empty] | 36.64 | 45.7201 | 26 | 0.18334 | 21.7814 | 0.18644 | 0.14 | 48.2911 | -2.5711 | 0.14458 | -1502.5711 | 19.7201
[8 empty] | 36.66 | 54.9559 | 26 | 0.18255 | 20.3466 | 0.18941 | 0.14123 | 46.8598 | 8.0961 | 1.1927 | -1491.9039 | 28.9559
[8 empty] | 36.68 | 44.9959 | 26 | 0.18176 | 19.0489 | 0.19245 | 0.14248 | 45.5656 | -0.56969 | 0.0072127 | -1500.5697 | 18.9959
[8 empty] | 36.7 | 43.0545 | 26 | 0.18098 | 17.8714 | 0.19557 | 0.14374 | 44.3917 | -1.3371 | 0.041526 | -1501.3371 | 17.0545
[8 empty] | 36.72 | 44.113 | 26 | 0.1802 | 16.7997 | 0.19877 | 0.14502 | 43.3237 | 0.78938 | 0.014125 | -1499.2106 | 18.113
[8 empty] | 36.74 | 43.233 | 26 | 0.17942 | 15.8215 | 0.20204 | 0.14632 | 42.3493 | 0.88373 | 0.018064 | -1499.1163 | 17.233
[8 empty] | 36.76 | 40.9426 | 26 | 0.17866 | 14.9262 | 0.20539 | 0.14763 | 41.4579 | -0.51529 | 0.0064852 | -1500.5153 | 14.9426
[8 empty] | 36.78 | 45.994 | 26 | 0.17789 | 14.1048 | 0.20883 | 0.14896 | 40.6405 | 5.3535 | 0.62312 | -1494.6465 | 19.994
[8 empty] | 36.8 | 43.0313 | 26 | 0.17713 | 13.3493 | 0.21236 | 0.15031 | 39.8891 | 3.1421 | 0.22944 | -1496.8579 | 17.0313
[8 empty] | 36.82 | 39.3664 | 26 | 0.17638 | 12.6529 | 0.21597 | 0.15168 | 39.197 | 0.16949 | 0.00072972 | -1499.8305 | 13.3664
[8 empty] | 36.84 | 35.0218 | 26 | 0.17563 | 12.0096 | 0.21968 | 0.15307 | 38.558 | -3.5362 | 0.35706 | -1503.5362 | 9.0218
[8 empty] | 36.86 | 35.9845 | 26 | 0.17489 | 11.4141 | 0.22349 | 0.15447 | 37.9669 | -1.9824 | 0.10921 | -1501.9824 | 9.9845
[8 empty] | 36.88 | 37.5879 | 26 | 0.17415 | 10.8617 | 0.22739 | 0.1559 | 37.4192 | 0.16877 | 0.00075776 | -1499.8312 | 11.5879
[8 empty] | 36.9 | 49.3356 | 26 | 0.17341 | 10.3485 | 0.2314 | 0.15734 | 36.9107 | 12.4249 | 3.1291 | -1487.5751 | 23.3356
[8 empty] | 36.92 | 40.7695 | 26 | 0.17268 | 9.8708 | 0.23551 | 0.15881 | 36.4378 | 4.3316 | 0.46023 | -1495.6684 | 14.7695
[8 empty] | 36.94 | 40.2971 | 26 | 0.17196 | 9.4255 | 0.23974 | 0.1603 | 35.9975 | 4.2997 | 0.45877 | -1495.7003 | 14.2971
[8 empty] | 36.96 | 37.2828 | 26 | 0.17124 | 9.0095 | 0.24408 | 0.1618 | 35.5867 | 1.6962 | 0.077167 | -1498.3038 | 11.2828
[8 empty] | 36.98 | 31.4155 | 26 | 0.17052 | 8.6205 | 0.24854 | 0.16333 | 35.2029 | -3.7874 | 0.45661 | -1503.7874 | 5.4155
[8 empty] | 37 | 31.64 | 26 | 0.16981 | 8.2562 | 0.25312 | 0.16488 | 34.844 | -3.204 | 0.32446 | -1503.204 | 5.64
[8 empty] | 37.02 | 23.4437 | 26 | 0.1691 | 7.9145 | 0.25783 | 0.16646 | 34.5078 | -11.0641 | 5.2216 | -1511.0641 | -2.5563
[8 empty] | 37.04 | 36.1683 | 26 | 0.1684 | 7.5935 | 0.26268 | 0.16805 | 34.1926 | 1.9757 | 0.10792 | -1498.0243 | 10.1683
[8 empty] | 37.06 | 31.5818 | 26 | 0.1677 | 7.2917 | 0.26766 | 0.16967 | 33.8967 | -2.3149 | 0.16968 | -1502.3149 | 5.5818
[8 empty] | 37.08 | 36.8203 | 26 | 0.16701 | 7.0075 | 0.27278 | 0.17131 | 33.6186 | 3.2017 | 0.2784 | -1496.7983 | 10.8203
[8 empty] | 37.1 | 27.1188 | 26 | 0.16632 | 6.7396 | 0.27805 | 0.17298 | 33.3569 | -6.2381 | 1.4349 | -1506.2381 | 1.1188
[8 empty] | 37.12 | 36.9008 | 26 | 0.16563 | 6.4867 | 0.28348 | 0.17467 | 33.1105 | 3.7903 | 0.38932 | -1496.2097 | 10.9008
[8 empty] | 37.14 | 36.6787 | 26 | 0.16495 | 6.2479 | 0.28907 | 0.17638 | 32.8783 | 3.8005 | 0.39379 | -1496.1995 | 10.6787
[8 empty] | 37.16 | 34.9652 | 26 | 0.16427 | 6.0219 | 0.29482 | 0.17812 | 32.6592 | 2.3061 | 0.15209 | -1497.6939 | 8.9652
[8 empty] | 37.18 | 28.1529 | 26 | 0.1636 | 5.808 | 0.30075 | 0.17989 | 32.4523 | -4.2994 | 0.65659 | -1504.2994 | 2.1529
[8 empty] | 37.2 | 27.0285 | 26 | 0.16293 | 5.6053 | 0.30686 | 0.18168 | 32.2568 | -5.2284 | 1.0114 | -1505.2284 | 1.0285
[8 empty] | 37.22 | 26.2611 | 26 | 0.16226 | 5.4131 | 0.31315 | 0.1835 | 32.072 | -5.8109 | 1.2858 | -1505.8109 | 0.26112
[8 empty] | 37.24 | 35.1892 | 26 | 0.1616 | 5.2305 | 0.31964 | 0.18535 | 31.8971 | 3.2921 | 0.30799 | -1496.7079 | 9.1892
[8 empty] | 37.26 | 41.4102 | 26 | 0.16095 | 5.0571 | 0.32634 | 0.18722 | 31.7316 | 9.6786 | 2.2622 | -1490.3214 | 15.4102
[8 empty] | 37.28 | 28.113 | 26 | 0.16029 | 4.8921 | 0.33325 | 0.18913 | 31.5747 | -3.4618 | 0.42628 | -1503.4618 | 2.113
[8 empty] | 37.3 | 34.188 | 26 | 0.15964 | 4.735 | 0.34038 | 0.19106 | 31.4261 | 2.7619 | 0.22312 | -1497.2381 | 8.188
[8 empty] | 37.32 | 36.0187 | 26 | 0.159 | 4.5854 | 0.34774 | 0.19302 | 31.2852 | 4.7335 | 0.62207 | -1495.2665 | 10.0187
[8 empty] | 37.34 | 31.6086 | 26 | 0.15836 | 4.4428 | 0.35534 | 0.19501 | 31.1515 | 0.45704 | 0.0066084 | -1499.543 | 5.6086
[8 empty] | 37.36 | 36.4695 | 26 | 0.15772 | 4.3067 | 0.3632 | 0.19704 | 31.0247 | 5.4448 | 0.8129 | -1494.5552 | 10.4695
[8 empty] | 37.38 | 23.9498 | 26 | 0.15709 | 4.1768 | 0.37132 | 0.19909 | 30.9043 | -6.9545 | 2.0194 | -1506.9545 | -2.0502
[8 empty] | 37.4 | 24.1714 | 26 | 0.15646 | 4.0527 | 0.37971 | 0.20118 | 30.79 | -6.6187 | 1.8123 | -1506.6187 | -1.8286
[8 empty] | 37.42 | 34.6093 | 26 | 0.15583 | 3.934 | 0.38839 | 0.2033 | 30.6815 | 3.9278 | 0.44576 | -1496.0722 | 8.6093
[8 empty] | 37.44 | 27.3302 | 26 | 0.15521 | 3.8205 | 0.39737 | 0.20546 | 30.5785 | -3.2483 | 0.38607 | -1503.2483 | 1.3302
[8 empty] | 37.46 | 31.9388 | 26 | 0.15459 | 3.7118 | 0.40667 | 0.20765 | 30.4807 | 1.4581 | 0.066571 | -1498.5419 | 5.9388
[8 empty] | 37.48 | 33.008 | 26 | 0.15398 | 3.6077 | 0.4163 | 0.20987 | 30.3878 | 2.6202 | 0.20799 | -1497.3798 | 7.008
[8 empty] | 37.5 | 28.7814 | 26 | 0.15337 | 3.5079 | 0.42627 | 0.21213 | 30.2996 | -1.5182 | 0.080083 | -1501.5182 | 2.7814
[8 empty] | 37.52 | 23.2036 | 26 | 0.15276 | 3.4121 | 0.43661 | 0.21443 | 30.2159 | -7.0123 | 2.1192 | -1507.0123 | -2.7964
[8 empty] | 37.54 | 19.9383 | 26 | 0.15216 | 3.3203 | 0.44732 | 0.21676 | 30.1365 | -10.1982 | 5.2163 | -1510.1982 | -6.0617
[8 empty] | 37.56 | 12.0841 | 26 | 0.15156 | 3.2321 | 0.45844 | 0.21914 | 30.0612 | -17.9771 | 26.7441 | -1517.9771 | -13.9159
[8 empty] | 37.58 | 31.1246 | 26 | 0.15096 | 3.1474 | 0.46998 | 0.22155 | 29.9898 | 1.1348 | 0.041375 | -1498.8652 | 5.1246
[8 empty] | 37.6 | 31.099 | 26 | 0.15037 | 3.0659 | 0.48195 | 0.224 | 29.9222 | 1.1768 | 0.044529 | -1498.8232 | 5.099
[8 empty] | 37.62 | 25.5856 | 26 | 0.14978 | 2.9876 | 0.49439 | 0.22649 | 29.8583 | -4.2726 | 0.71351 | -1504.2726 | -0.41439
[8 empty] | 37.64 | 32.6627 | 26 | 0.14919 | 2.9122 | 0.50732 | 0.22903 | 29.7978 | 2.8649 | 0.25129 | -1497.1351 | 6.6627
[8 empty] | 37.66 | 27.7652 | 26 | 0.14861 | 2.8397 | 0.52076 | 0.23161 | 29.7407 | -1.9755 | 0.14056 | -1501.9755 | 1.7652
[8 empty] | 37.68 | 29.7265 | 26 | 0.14803 | 2.7698 | 0.53474 | 0.23423 | 29.6868 | 0.039668 | 5.2934e-05 | -1499.9603 | 3.7265
[8 empty] | 37.7 | 25.4322 | 26 | 0.14745 | 2.7025 | 0.5493 | 0.2369 | 29.6362 | -4.204 | 0.69492 | -1504.204 | -0.5678
[8 empty] | 37.72 | 22.8507 | 26 | 0.14688 | 2.6376 | 0.56445 | 0.23961 | 29.5886 | -6.7378 | 1.9867 | -1506.7378 | -3.1493
[8 empty] | 37.74 | 32.0666 | 26 | 0.14631 | 2.575 | 0.58024 | 0.24237 | 29.544 | 2.5227 | 0.19846 | -1497.4773 | 6.0666
[8 empty] | 37.76 | 29.9774 | 26 | 0.14575 | 2.5146 | 0.59671 | 0.24517 | 29.5023 | 0.4751 | 0.0075296 | -1499.5249 | 3.9774
[8 empty] | 37.78 | 29.4213 | 26 | 0.14518 | 2.4564 | 0.61388 | 0.24803 | 29.4635 | -0.042146 | 6.0373e-05 | -1500.0421 | 3.4213
[8 empty] | 37.8 | 28.7686 | 26 | 0.14462 | 2.4001 | 0.63181 | 0.25093 | 29.4274 | -0.65883 | 0.015088 | -1500.6588 | 2.7686
[8 empty] | 37.82 | 32.1275 | 26 | 0.14407 | 2.3457 | 0.65053 | 0.25389 | 29.3942 | 2.7333 | 0.23255 | -1497.2667 | 6.1275
[8 empty] | 37.84 | 23.924 | 26 | 0.14351 | 2.2932 | 0.6701 | 0.2569 | 29.3637 | -5.4397 | 1.2368 | -1505.4397 | -2.076
[8 empty] | 37.86 | 23.261 | 26 | 0.14297 | 2.2424 | 0.69056 | 0.25997 | 29.3359 | -6.0749 | 1.5865 | -1506.0749 | -2.739
[8 empty] | 37.88 | 19.1332 | 26 | 0.14242 | 2.1932 | 0.71197 | 0.26308 | 29.3107 | -10.1775 | 5.4137 | -1510.1775 | -6.8668
[8 empty] | 37.9 | 28.7715 | 26 | 0.14188 | 2.1457 | 0.7344 | 0.26626 | 29.2882 | -0.51677 | 0.009282 | -1500.5168 | 2.7715
[8 empty] | 37.92 | 28.2082 | 26 | 0.14133 | 2.0997 | 0.7579 | 0.26949 | 29.2684 | -1.0603 | 0.039851 | -1501.0603 | 2.2082
[8 empty] | 37.94 | 28.7597 | 26 | 0.1408 | 2.0552 | 0.78255 | 0.27279 | 29.2513 | -0.49158 | 0.0084025 | -1500.4916 | 2.7597
[8 empty] | 37.96 | 29.6138 | 26 | 0.14026 | 2.012 | 0.80842 | 0.27614 | 29.2369 | 0.37697 | 0.0047987 | -1499.623 | 3.6138
[8 empty] | 37.98 | 30.902 | 26 | 0.13973 | 1.9702 | 0.8356 | 0.27956 | 29.2251 | 1.6769 | 0.090995 | -1498.3231 | 4.902
[8 empty] | 38 | 25.897 | 26 | 0.1392 | 1.9297 | 0.86416 | 0.28303 | 29.2161 | -3.3191 | 0.42539 | -1503.3191 | -0.10298
[8 empty] | 38.02 | 25.0406 | 26 | 0.13868 | 1.8905 | 0.89422 | 0.28658 | 29.2099 | -4.1694 | 0.69422 | -1504.1694 | -0.95944
[8 empty] | 38.04 | 29.1916 | 26 | 0.13816 | 1.8524 | 0.92587 | 0.29019 | 29.2066 | -0.01496 | 7.6667e-06 | -1500.015 | 3.1916
[8 empty] | 38.06 | 34.1211 | 26 | 0.13764 | 1.8154 | 0.95924 | 0.29387 | 29.2062 | 4.915 | 0.70797 | -1495.085 | 8.1211
[8 empty] | 38.08 | 23.6443 | 26 | 0.13712 | 1.7796 | 0.99443 | 0.29762 | 29.2088 | -5.5645 | 1.3096 | -1505.5645 | -2.3557
[8 empty] | 38.1 | 28.2018 | 26 | 0.13661 | 1.7448 | 1.0316 | 0.30144 | 29.2144 | -1.0126 | 0.036358 | -1501.0126 | 2.2018
[8 empty] | 38.12 | 25.8255 | 26 | 0.1361 | 1.711 | 1.0709 | 0.30534 | 29.2233 | -3.3978 | 0.44705 | -1503.3978 | -0.17451
[8 empty] | 38.14 | 20.8771 | 26 | 0.13559 | 1.6782 | 1.1125 | 0.30931 | 29.2356 | -8.3585 | 3.3465 | -1508.3585 | -5.1229
[8 empty] | 38.16 | 40.3116 | 26 | 0.13508 | 1.6463 | 1.1565 | 0.31337 | 29.2513 | 11.0603 | 3.0346 | -1488.9397 | 14.3116
[8 empty] | 38.18 | 33.8867 | 26 | 0.13458 | 1.6153 | 1.2032 | 0.3175 | 29.2707 | 4.6161 | 0.6288 | -1495.3839 | 7.8867
[8 empty] | 38.2 | 34.5899 | 26 | 0.13408 | 1.5852 | 1.2529 | 0.32171 | 29.2939 | 5.296 | 0.81087 | -1494.704 | 8.5899
[8 empty] | 38.22 | 26.8914 | 26 | 0.13359 | 1.5559 | 1.3056 | 0.32601 | 29.3211 | -2.4297 | 0.21954 | -1502.4297 | 0.89137
[8 empty] | 38.24 | 16.2127 | 26 | 0.13309 | 1.5275 | 1.3617 | 0.33039 | 29.3527 | -13.14 | 10.6497 | -1513.14 | -9.7873
[8 empty] | 38.26 | 23.247 | 26 | 0.1326 | 1.4998 | 1.4216 | 0.33487 | 29.3888 | -6.1418 | 1.6226 | -1506.1418 | -2.753
[8 empty] | 38.28 | 23.2161 | 26 | 0.13211 | 1.4728 | 1.4854 | 0.33943 | 29.4298 | -6.2136 | 1.663 | -1506.2136 | -2.7839
[8 empty] | 38.3 | 26.0905 | 26 | 0.13163 | 1.4466 | 1.5537 | 0.34409 | 29.476 | -3.3854 | 0.43928 | -1503.3854 | 0.090543
[8 empty] | 38.32 | 20.3516 | 26 | 0.13114 | 1.421 | 1.6268 | 0.34885 | 29.5278 | -9.1762 | 4.1374 | -1509.1762 | -5.6484
[8 empty] | 38.34 | 32.0073 | 26 | 0.13066 | 1.3962 | 1.7051 | 0.3537 | 29.5856 | 2.4217 | 0.18323 | -1497.5783 | 6.0073
[8 empty] | 38.36 | 24.1298 | 26 | 0.13019 | 1.3719 | 1.7892 | 0.35866 | 29.65 | -5.5202 | 1.2629 | -1505.5202 | -1.8702
[8 empty] | 38.38 | 23.6295 | 26 | 0.12971 | 1.3483 | 1.8798 | 0.36372 | 29.7215 | -6.0921 | 1.5706 | -1506.0921 | -2.3705
[8 empty] | 38.4 | 28.5216 | 26 | 0.12924 | 1.3253 | 1.9773 | 0.36889 | 29.8008 | -1.2792 | 0.057377 | -1501.2792 | 2.5216
[8 empty] | 38.42 | 36.6737 | 26 | 0.12877 | 1.3029 | 2.0827 | 0.37417 | 29.8886 | 6.7851 | 1.2553 | -1493.2149 | 10.6737
[8 empty] | 38.44 | 26.1907 | 26 | 0.1283 | 1.2811 | 2.1967 | 0.37957 | 29.9857 | -3.7949 | 0.54986 | -1503.7949 | 0.19075
[8 empty] | 38.46 | 34.1556 | 26 | 0.12784 | 1.2598 | 2.3203 | 0.38508 | 30.093 | 4.0625 | 0.48321 | -1495.9375 | 8.1556
[8 empty] | 38.48 | 25.0037 | 26 | 0.12737 | 1.239 | 2.4547 | 0.39072 | 30.2118 | -5.208 | 1.0848 | -1505.208 | -0.99628
[8 empty] | 38.5 | 30.8733 | 26 | 0.12692 | 1.2187 | 2.601 | 0.39647 | 30.3431 | 0.53022 | 0.0091059 | -1499.4698 | 4.8733
[8 empty] | 38.52 | 23.1707 | 26 | 0.12646 | 1.199 | 2.7608 | 0.40236 | 30.4886 | -7.3179 | 2.3112 | -1507.3179 | -2.8293
[8 empty] | 38.54 | 28.5356 | 26 | 0.126 | 1.1797 | 2.9358 | 0.40838 | 30.6499 | -2.1143 | 0.15665 | -1502.1143 | 2.5356
[8 empty] | 38.56 | 24.6283 | 26 | 0.12555 | 1.1608 | 3.128 | 0.41453 | 30.8289 | -6.2005 | 1.5611 | -1506.2005 | -1.3717
[8 empty] | 38.58 | 36.1188 | 26 | 0.1251 | 1.1425 | 3.3396 | 0.42083 | 31.028 | 5.0908 | 0.71753 | -1494.9092 | 10.1188
[8 empty] | 38.6 | 19.3178 | 26 | 0.12465 | 1.1245 | 3.5734 | 0.42727 | 31.2498 | -11.9321 | 7.3701 | -1511.9321 | -6.6822
[8 empty] | 38.62 | 19.2359 | 26 | 0.12421 | 1.107 | 3.8326 | 0.43386 | 31.4977 | -12.2618 | 7.8162 | -1512.2618 | -6.7641
[8 empty] | 38.64 | 26.4613 | 26 | 0.12377 | 1.0898 | 4.1211 | 0.4406 | 31.7753 | -5.314 | 1.0672 | -1505.314 | 0.46125
[8 empty] | 38.66 | 23.1943 | 26 | 0.12333 | 1.0731 | 4.4433 | 0.4475 | 32.0872 | -8.893 | 3.4097 | -1508.893 | -2.8057
[8 empty] | 38.68 | 38.8661 | 26 | 0.12289 | 1.0568 | 4.8047 | 0.45456 | 32.4389 | 6.4272 | 1.0629 | -1493.5728 | 12.8661
[8 empty] | 38.7 | 34.4628 | 26 | 0.12245 | 1.0408 | 5.212 | 0.46179 | 32.8371 | 1.6257 | 0.076687 | -1498.3743 | 8.4628
[8 empty] | 38.72 | 27.9298 | 26 | 0.12202 | 1.0252 | 5.6733 | 0.4692 | 33.2897 | -5.3599 | 1.0286 | -1505.3599 | 1.9298
[8 empty] | 38.74 | 38.9073 | 26 | 0.12159 | 1.0099 | 6.1985 | 0.47679 | 33.8067 | 5.1006 | 0.66866 | -1494.8994 | 12.9073
[8 empty] | 38.76 | 33.363 | 26 | 0.12116 | 0.99496 | 6.7999 | 0.48456 | 34.4006 | -1.0375 | 0.032266 | -1501.0375 | 7.363
[8 empty] | 38.78 | 32.7792 | 26 | 0.12073 | 0.98036 | 7.4929 | 0.49252 | 35.0866 | -2.3073 | 0.16241 | -1502.3073 | 6.7792
[8 empty] | 38.8 | 31.3233 | 26 | 0.12031 | 0.96608 | 8.2972 | 0.50068 | 35.8843 | -4.561 | 0.66414 | -1504.561 | 5.3233
[8 empty] | 38.82 | 29.6707 | 26 | 0.11989 | 0.9521 | 9.2378 | 0.50905 | 36.8189 | -7.1482 | 1.7221 | -1507.1482 | 3.6707
[8 empty] | 38.84 | 37.6567 | 26 | 0.11947 | 0.93843 | 10.3472 | 0.51762 | 37.9227 | -0.26597 | 0.0018786 | -1500.266 | 11.6567
[8 empty] | 38.86 | 29.8374 | 26 | 0.11905 | 0.92505 | 11.668 | 0.52642 | 39.2385 | -9.4011 | 2.962 | -1509.4011 | 3.8374
[8 empty] | 38.88 | 29.3157 | 26 | 0.11863 | 0.91195 | 13.2573 | 0.53544 | 40.8233 | -11.5076 | 4.5172 | -1511.5076 | 3.3157
[8 empty] | 38.9 | 36.5329 | 26 | 0.11822 | 0.89913 | 15.1926 | 0.54469 | 42.7547 | -6.2218 | 1.0596 | -1506.2218 | 10.5329
[8 empty] | 38.92 | 46.2174 | 26 | 0.11781 | 0.88658 | 17.5815 | 0.55419 | 45.14 | 1.0773 | 0.025112 | -1498.9227 | 20.2174
[8 empty] | 38.94 | 31.9742 | 26 | 0.1174 | 0.87429 | 20.5759 | 0.56394 | 48.1316 | -16.1573 | 8.1647 | -1516.1573 | 5.9742
[8 empty] | 38.96 | 45.9747 | 26 | 0.11699 | 0.86226 | 24.3971 | 0.57394 | 51.9503 | -5.9756 | 0.77667 | -1505.9756 | 19.9747
[8 empty] | 38.98 | 45.0774 | 26 | 0.11659 | 0.85047 | 29.3754 | 0.58422 | 56.9267 | -11.8493 | 3.1148 | -1511.8493 | 19.0774
[8 empty] | 39 | 40.0243 | 26 | 0.11618 | 0.83892 | 36.0213 | 0.59477 | 63.5712 | -23.5469 | 13.8531 | -1523.5469 | 14.0243
[8 empty] | 39.02 | 37.3522 | 26 | 0.11578 | 0.8276 | 45.1545 | 0.60562 | 72.7035 | -35.3513 | 33.4575 | -1535.3513 | 11.3522
[8 empty] | 39.04 | 51.3657 | 26 | 0.11539 | 0.81651 | 58.1507 | 0.61676 | 85.6994 | -34.3337 | 22.9492 | -1534.3337 | 25.3657
[8 empty] | 39.06 | 56.3898 | 26 | 0.11499 | 0.80564 | 77.4425 | 0.62821 | 104.9913 | -48.6016 | 41.8891 | -1548.6016 | 30.3898
[8 empty] | 39.08 | 67.4932 | 26 | 0.11459 | 0.79499 | 107.59 | 0.63999 | 135.1396 | -67.6463 | 67.7998 | -1567.6463 | 41.4932
[8 empty] | 39.1 | 71.2536 | 26 | 0.1142 | 0.78455 | 157.6814 | 0.65209 | 185.2322 | -113.9786 | 182.3225 | -1613.9786 | 45.2536
[8 empty] | 39.12 | 94.995 | 26 | 0.11381 | 0.77431 | 246.616 | 0.66455 | 274.1687 | -179.1736 | 337.946 | -1679.1736 | 68.995
[8 empty] | 39.14 | 96.7316 | 26 | 0.11342 | 0.76427 | 410.9319 | 0.67736 | 438.4869 | -341.7553 | 1207.4304 | -1841.7553 | 70.7316
[8 empty] | 39.16 | 186.5825 | 26 | 0.11304 | 0.75443 | 676.7168 | 0.69055 | 704.2748 | -517.6923 | 1436.3909 | -2017.6923 | 160.5825
[8 empty] | 39.18 | 287.4875 | 26 | 0.11265 | 0.74477 | 842.0512 | 0.70413 | 869.6127 | -582.1252 | 1178.7288 | -2082.1252 | 261.4875
[8 empty] | 39.2 | 406.8298 | 26 | 0.11227 | 0.7353 | 639.7737 | 0.71812 | 667.3394 | -260.5096 | 166.8148 | -1760.5096 | 380.8298
[8 empty] | 39.22 | 617.1704 | 26 | 0.11189 | 0.72601 | 384.0021 | 0.73252 | 411.5725 | 205.5979 | 68.4908 | -1294.4021 | 591.1704
[8 empty] | 39.24 | 828.6583 | 26 | 0.11151 | 0.7169 | 231.9714 | 0.74736 | 259.5472 | 569.1111 | 390.8577 | -930.8889 | 802.6583
[8 empty] | 39.26 | 804.6055 | 26 | 0.11113 | 0.70795 | 149.6284 | 0.76266 | 177.2102 | 627.3954 | 489.2148 | -872.6046 | 778.6055
[8 empty] | 39.28 | 562.4417 | 26 | 0.11076 | 0.69917 | 102.868 | 0.77843 | 130.4564 | 431.9853 | 331.7879 | -1068.0147 | 536.4417
[8 empty] | 39.3 | 411.9495 | 26 | 0.11039 | 0.69055 | 74.4891 | 0.79469 | 102.0847 | 309.8648 | 233.0775 | -1190.1352 | 385.9495
[8 empty] | 39.32 | 222.9209 | 26 | 0.11002 | 0.68209 | 56.1987 | 0.81147 | 83.8023 | 139.1186 | 86.82 | -1360.8814 | 196.9209
[8 empty] | 39.34 | 137.8369 | 26 | 0.10965 | 0.67379 | 43.8042 | 0.82879 | 71.4165 | 66.4204 | 32.0065 | -1433.5796 | 111.8369
[8 empty] | 39.36 | 92.3228 | 26 | 0.10928 | 0.66563 | 35.0517 | 0.84667 | 62.6733 | 29.6495 | 9.522 | -1470.3505 | 66.3228
[8 empty] | 39.38 | 66.2284 | 26 | 0.10891 | 0.65763 | 28.6571 | 0.86513 | 56.2888 | 9.9397 | 1.4918 | -1490.0603 | 40.2284
[8 empty] | 39.4 | 79.7524 | 26 | 0.10855 | 0.64976 | 23.8509 | 0.88421 | 51.4934 | 28.2589 | 10.0131 | -1471.7411 | 53.7524
[8 empty] | 39.42 | 67.7291 | 26 | 0.10819 | 0.64204 | 20.1514 | 0.90392 | 47.8055 | 19.9236 | 5.8609 | -1480.0764 | 41.7291
[8 empty] | 39.44 | 49.9427 | 26 | 0.10783 | 0.63446 | 17.2451 | 0.92429 | 44.9117 | 5.031 | 0.50681 | -1494.969 | 23.9427
[8 empty] | 39.46 | 48.9174 | 26 | 0.10747 | 0.627 | 14.9218 | 0.94537 | 42.6017 | 6.3157 | 0.81542 | -1493.6843 | 22.9174
[8 empty] | 39.48 | 42.8885 | 26 | 0.10711 | 0.61968 | 13.0361 | 0.96717 | 40.73 | 2.1585 | 0.10863 | -1497.8415 | 16.8885
[8 empty] | 39.5 | 39.6658 | 26 | 0.10676 | 0.61249 | 11.485 | 0.98974 | 39.194 | 0.47185 | 0.005613 | -1499.5281 | 13.6658
[8 empty] | 39.52 | 38.6542 | 26 | 0.10641 | 0.60542 | 10.1942 | 1.0131 | 37.9191 | 0.73508 | 0.013979 | -1499.2649 | 12.6542
[8 empty] | 39.54 | 33.2341 | 26 | 0.10606 | 0.59847 | 9.1086 | 1.0373 | 36.8504 | -3.6163 | 0.3935 | -1503.6163 | 7.2341
[8 empty] | 39.56 | 31.1719 | 26 | 0.10571 | 0.59164 | 8.1871 | 1.0624 | 35.9468 | -4.7749 | 0.73143 | -1504.7749 | 5.1719
[8 empty] | 39.58 | 28.8409 | 26 | 0.10536 | 0.58493 | 7.3983 | 1.0884 | 35.177 | -6.3361 | 1.392 | -1506.3361 | 2.8409
[8 empty] | 39.6 | 36.2788 | 26 | 0.10501 | 0.57833 | 6.718 | 1.1154 | 34.5167 | 1.7621 | 0.085586 | -1498.2379 | 10.2788
[8 empty] | 39.62 | 43.4976 | 26 | 0.10467 | 0.57184 | 6.1272 | 1.1433 | 33.947 | 9.5506 | 2.097 | -1490.4494 | 17.4976
[8 empty] | 39.64 | 29.0329 | 26 | 0.10433 | 0.56546 | 5.6108 | 1.1724 | 33.453 | -4.4202 | 0.67295 | -1504.4202 | 3.0329
[8 empty] | 39.66 | 33.261 | 26 | 0.10398 | 0.55919 | 5.157 | 1.2025 | 33.0227 | 0.2383 | 0.0017073 | -1499.7617 | 7.261
[8 empty] | 39.68 | 35.0886 | 26 | 0.10365 | 0.55302 | 4.756 | 1.2339 | 32.6465 | 2.4421 | 0.16996 | -1497.5579 | 9.0886
[8 empty] | 39.7 | 33.1399 | 26 | 0.10331 | 0.54695 | 4.3999 | 1.2665 | 32.3166 | 0.82326 | 0.020451 | -1499.1767 | 7.1399
[8 empty] | 39.72 | 30.2171 | 26 | 0.10297 | 0.54098 | 4.0823 | 1.3004 | 32.0266 | -1.8095 | 0.10836 | -1501.8095 | 4.2171
[8 empty] | 39.74 | 27.9878 | 26 | 0.10264 | 0.53511 | 3.7979 | 1.3357 | 31.7713 | -3.7834 | 0.51145 | -1503.7834 | 1.9878
[8 empty] | 39.76 | 31.3268 | 26 | 0.10231 | 0.52933 | 3.5421 | 1.3724 | 31.5461 | -0.21931 | 0.0015353 | -1500.2193 | 5.3268
[8 empty] | 39.78 | 20.5734 | 26 | 0.10197 | 0.52365 | 3.3113 | 1.4107 | 31.3476 | -10.7742 | 5.6424 | -1510.7742 | -5.4266
[8 empty] | 39.8 | 28.1161 | 26 | 0.10164 | 0.51805 | 3.1023 | 1.4505 | 31.1725 | -3.0565 | 0.33226 | -1503.0565 | 2.1161
[8 empty] | 39.82 | 33.1209 | 26 | 0.10132 | 0.51255 | 2.9125 | 1.4921 | 31.0185 | 2.1025 | 0.13346 | -1497.8975 | 7.1209
[8 empty] | 39.84 | 36.1455 | 26 | 0.10099 | 0.50714 | 2.7395 | 1.5356 | 30.8832 | 5.2623 | 0.76612 | -1494.7377 | 10.1455
[8 empty] | 39.86 | 37.4464 | 26 | 0.10067 | 0.5018 | 2.5815 | 1.5809 | 30.7649 | 6.6815 | 1.1922 | -1493.3185 | 11.4464
[8 empty] | 39.88 | 21.8022 | 26 | 0.10034 | 0.49656 | 2.4368 | 1.6283 | 30.662 | -8.8598 | 3.6003 | -1508.8598 | -4.1978
[8 empty] | 39.9 | 24.4082 | 26 | 0.10002 | 0.49139 | 2.3039 | 1.6778 | 30.5731 | -6.1649 | 1.5571 | -1506.1649 | -1.5918
[8 empty] | 39.92 | 30.4326 | 26 | 0.099701 | 0.48631 | 2.1816 | 1.7297 | 30.4973 | -0.064624 | 0.00013723 | -1500.0646 | 4.4326
[8 empty] | 39.94 | 28.0542 | 26 | 0.099383 | 0.4813 | 2.0687 | 1.784 | 30.4334 | -2.3792 | 0.20177 | -1502.3792 | 2.0542
[8 empty] | 39.96 | 32.6612 | 26 | 0.099066 | 0.47637 | 1.9644 | 1.8408 | 30.3807 | 2.2805 | 0.15923 | -1497.7195 | 6.6612
[8 empty] | 39.98 | 22.9946 | 26 | 0.098751 | 0.47152 | 1.8678 | 1.9005 | 30.3385 | -7.3439 | 2.3455 | -1507.3439 | -3.0054
[8 empty] | 40 | 29.0254 | 26 | 0.098437 | 0.46674 | 1.7781 | 1.963 | 30.3063 | -1.2809 | 0.056528 | -1501.2809 | 3.0254
[8 empty] | 40.02 | 31.6056 | 26 | 0.098124 | 0.46203 | 1.6947 | 2.0288 | 30.2837 | 1.3219 | 0.055288 | -1498.6781 | 5.6056
[8 empty] | 40.04 | 29.5636 | 26 | 0.097813 | 0.45739 | 1.6171 | 2.0978 | 30.2702 | -0.70658 | 0.016888 | -1500.7066 | 3.5636
[8 empty] | 40.06 | 35.393 | 26 | 0.097504 | 0.45282 | 1.5447 | 2.1705 | 30.2655 | 5.1275 | 0.74283 | -1494.8725 | 9.393
[8 empty] | 40.08 | 27.1701 | 26 | 0.097196 | 0.44832 | 1.477 | 2.247 | 30.2695 | -3.0994 | 0.35356 | -1503.0994 | 1.1701
[8 empty] | 40.1 | 27.8387 | 26 | 0.096889 | 0.44389 | 1.4137 | 2.3276 | 30.2821 | -2.4434 | 0.21445 | -1502.4434 | 1.8387
[8 empty] | 40.12 | 37.6601 | 26 | 0.096584 | 0.43952 | 1.3543 | 2.4127 | 30.3031 | 7.357 | 1.4372 | -1492.643 | 11.6601
[8 empty] | 40.14 | 33.031 | 26 | 0.09628 | 0.43522 | 1.2986 | 2.5025 | 30.3326 | 2.6984 | 0.22044 | -1497.3016 | 7.031
[8 empty] | 40.16 | 40.6137 | 26 | 0.095978 | 0.43098 | 1.2463 | 2.5974 | 30.3706 | 10.2431 | 2.5834 | -1489.7569 | 14.6137
[8 empty] | 40.18 | 42.4998 | 26 | 0.095677 | 0.4268 | 1.1971 | 2.6977 | 30.4173 | 12.0825 | 3.435 | -1487.9175 | 16.4998
[8 empty] | 40.2 | 33.7115 | 26 | 0.095378 | 0.42268 | 1.1507 | 2.8041 | 30.4729 | 3.2387 | 0.31114 | -1496.7613 | 7.7115
[8 empty] | 40.22 | 29.5001 | 26 | 0.09508 | 0.41862 | 1.107 | 2.9168 | 30.5375 | -1.0374 | 0.036481 | -1501.0374 | 3.5001
[8 empty] | 40.24 | 32.604 | 26 | 0.094783 | 0.41462 | 1.0657 | 3.0365 | 30.6116 | 1.9924 | 0.12176 | -1498.0076 | 6.604
[8 empty] | 40.26 | 34.4348 | 26 | 0.094488 | 0.41068 | 1.0267 | 3.1636 | 30.6955 | 3.7393 | 0.40605 | -1496.2607 | 8.4348
[8 empty] | 40.28 | 28.3997 | 26 | 0.094194 | 0.40679 | 0.98982 | 3.299 | 30.7898 | -2.3901 | 0.20115 | -1502.3901 | 2.3997
[8 empty] | 40.3 | 11.9767 | 26 | 0.093902 | 0.40296 | 0.95486 | 3.4432 | 30.8949 | -18.9181 | 29.8826 | -1518.9181 | -14.0233
[8 empty] | 40.32 | 35.8694 | 26 | 0.093611 | 0.39918 | 0.92172 | 3.597 | 31.0115 | 4.8579 | 0.65791 | -1495.1421 | 9.8694
[8 empty] | 40.34 | 36.9552 | 26 | 0.093321 | 0.39545 | 0.89028 | 3.7614 | 31.1405 | 5.8147 | 0.91493 | -1494.1853 | 10.9552
[8 empty] | 40.36 | 30.5169 | 26 | 0.093032 | 0.39178 | 0.86042 | 3.9373 | 31.2826 | -0.76572 | 0.019213 | -1500.7657 | 4.5169
[8 empty] | 40.38 | 22.3387 | 26 | 0.092745 | 0.38815 | 0.83204 | 4.1259 | 31.4388 | -9.1002 | 3.7072 | -1509.1002 | -3.6613
[8 empty] | 40.4 | 23.49 | 26 | 0.09246 | 0.38458 | 0.80503 | 4.3283 | 31.6104 | -8.1204 | 2.8072 | -1508.1204 | -2.51
[8 empty] | 40.42 | 29.3273 | 26 | 0.092175 | 0.38106 | 0.77933 | 4.546 | 31.7986 | -2.4712 | 0.20824 | -1502.4712 | 3.3273
[8 empty] | 40.44 | 31.2288 | 26 | 0.091892 | 0.37758 | 0.75483 | 4.7805 | 32.0048 | -0.776 | 0.019283 | -1500.776 | 5.2288
[8 empty] | 40.46 | 29.5199 | 26 | 0.09161 | 0.37415 | 0.73147 | 5.0337 | 32.2309 | -2.711 | 0.24897 | -1502.711 | 3.5199
[8 empty] | 40.48 | 30.8394 | 26 | 0.09133 | 0.37077 | 0.70917 | 5.3074 | 32.4787 | -1.6393 | 0.087142 | -1501.6393 | 4.8394
[8 empty] | 40.5 | 25.0574 | 26 | 0.09105 | 0.36743 | 0.68789 | 5.6041 | 32.7505 | -7.6931 | 2.3619 | -1507.6931 | -0.94259
[8 empty] | 40.52 | 28.0537 | 26 | 0.090772 | 0.36414 | 0.66754 | 5.9264 | 33.0488 | -4.9951 | 0.88941 | -1504.9951 | 2.0537
[8 empty] | 40.54 | 28.3086 | 26 | 0.090496 | 0.3609 | 0.64808 | 6.2772 | 33.3767 | -5.0681 | 0.90736 | -1505.0681 | 2.3086
[8 empty] | 40.56 | 30.4234 | 26 | 0.09022 | 0.35769 | 0.62947 | 6.6602 | 33.7375 | -3.3141 | 0.36102 | -1503.3141 | 4.4234
[8 empty] | 40.58 | 33.0329 | 26 | 0.089946 | 0.35453 | 0.61164 | 7.0792 | 34.1353 | -1.1024 | 0.036789 | -1501.1024 | 7.0329
[8 empty] | 40.6 | 35.5368 | 26 | 0.089673 | 0.35141 | 0.59456 | 7.539 | 34.5746 | 0.96214 | 0.02605 | -1499.0379 | 9.5368
[8 empty] | 40.62 | 32.0916 | 26 | 0.089401 | 0.34833 | 0.57818 | 8.045 | 35.0609 | -2.9693 | 0.27474 | -1502.9693 | 6.0916
[8 empty] | 40.64 | 37.913 | 26 | 0.089131 | 0.34529 | 0.56248 | 8.6037 | 35.6006 | 2.3124 | 0.14104 | -1497.6876 | 11.913
[8 empty] | 40.66 | 32.3491 | 26 | 0.088862 | 0.34229 | 0.5474 | 9.2225 | 36.2011 | -3.852 | 0.45868 | -1503.852 | 6.3491
[8 empty] | 40.68 | 34.5868 | 26 | 0.088594 | 0.33933 | 0.53292 | 9.9106 | 36.8714 | -2.2846 | 0.15091 | -1502.2846 | 8.5868
[8 empty] | 40.7 | 18.3049 | 26 | 0.088327 | 0.33641 | 0.51901 | 10.6784 | 37.6221 | -19.3172 | 20.3856 | -1519.3172 | -7.6951
[8 empty] | 40.72 | 30.3674 | 26 | 0.088061 | 0.33353 | 0.50563 | 11.5389 | 38.4661 | -8.0987 | 2.1598 | -1508.0987 | 4.3674
[8 empty] | 40.74 | 29.4986 | 26 | 0.087797 | 0.33068 | 0.49277 | 12.5075 | 39.4187 | -9.9201 | 3.336 | -1509.9201 | 3.4986
[8 empty] | 40.76 | 33.7386 | 26 | 0.087534 | 0.32787 | 0.48039 | 13.6031 | 40.4989 | -6.7603 | 1.3546 | -1506.7603 | 7.7386
[8 empty] | 40.78 | 38.4697 | 26 | 0.087272 | 0.32509 | 0.46847 | 14.8489 | 41.7297 | -3.26 | 0.27625 | -1503.26 | 12.4697
[8 empty] | 40.8 | 35.7178 | 26 | 0.087011 | 0.32235 | 0.45699 | 16.2735 | 43.1399 | -7.422 | 1.5423 | -1507.422 | 9.7178
[8 empty] | 40.82 | 42.0282 | 26 | 0.086751 | 0.31965 | 0.44593 | 17.9128 | 44.7651 | -2.7369 | 0.17823 | -1502.7369 | 16.0282
[8 empty] | 40.84 | 38.093 | 26 | 0.086492 | 0.31697 | 0.43526 | 19.812 | 46.6508 | -8.5578 | 1.9225 | -1508.5578 | 12.093
[8 empty] | 40.86 | 42.4063 | 26 | 0.086235 | 0.31434 | 0.42497 | 22.029 | 48.8546 | -6.4483 | 0.98051 | -1506.4483 | 16.4063
[8 empty] | 40.88 | 32.9401 | 26 | 0.085979 | 0.31173 | 0.41504 | 24.6384 | 51.4512 | -18.511 | 10.4024 | -1518.511 | 6.9401
[8 empty] | 40.9 | 42.2933 | 26 | 0.085724 | 0.30916 | 0.40546 | 27.7382 | 54.5386 | -12.2452 | 3.5454 | -1512.2452 | 16.2933
[8 empty] | 40.92 | 41.6087 | 26 | 0.08547 | 0.30661 | 0.3962 | 31.4588 | 58.2471 | -16.6383 | 6.6533 | -1516.6383 | 15.6087
[8 empty] | 40.94 | 41.5543 | 26 | 0.085217 | 0.3041 | 0.38726 | 35.9766 | 62.7532 | -21.1989 | 10.8146 | -1521.1989 | 15.5543
[8 empty] | 40.96 | 53.619 | 26 | 0.084965 | 0.30162 | 0.37862 | 41.535 | 68.3002 | -14.6812 | 4.0198 | -1514.6812 | 27.619
[8 empty] | 40.98 | 47.7323 | 26 | 0.084715 | 0.29917 | 0.37026 | 48.4771 | 75.2313 | -27.499 | 15.8424 | -1527.499 | 21.7323
[8 empty] | 41 | 51.071 | 26 | 0.084465 | 0.29675 | 0.36218 | 57.2985 | 84.0419 | -32.9709 | 21.2857 | -1532.9709 | 25.071
[8 empty] | 41.02 | 70.3899 | 26 | 0.084217 | 0.29436 | 0.35435 | 68.735 | 95.468 | -25.0781 | 8.9347 | -1525.0781 | 44.3899
[8 empty] | 41.04 | 69.6846 | 26 | 0.083969 | 0.292 | 0.34678 | 83.9155 | 110.6382 | -40.9536 | 24.0684 | -1540.9536 | 43.6846
[8 empty] | 41.06 | 62.8846 | 26 | 0.083723 | 0.28967 | 0.33945 | 104.637 | 131.3498 | -68.4652 | 74.5409 | -1568.4652 | 36.8846
[8 empty] | 41.08 | 79.1758 | 26 | 0.083478 | 0.28736 | 0.33235 | 133.888 | 160.5912 | -81.4154 | 83.7185 | -1581.4154 | 53.1758
[8 empty] | 41.1 | 81.663 | 26 | 0.083234 | 0.28508 | 0.32547 | 176.8978 | 203.5916 | -121.9287 | 182.0482 | -1621.9287 | 55.663
[8 empty] | 41.12 | 100.0461 | 26 | 0.082991 | 0.28283 | 0.3188 | 243.3679 | 270.0525 | -170.0064 | 288.8887 | -1670.0064 | 74.0461
[8 empty] | 41.14 | 143.1203 | 26 | 0.082749 | 0.28061 | 0.31233 | 352.4843 | 379.16 | -236.0397 | 389.2861 | -1736.0397 | 117.1203
[8 empty] | 41.16 | 152.4016 | 26 | 0.082508 | 0.27841 | 0.30606 | 544.3717 | 571.0387 | -418.6371 | 1149.9687 | -1918.6371 | 126.4016
[8 empty] | 41.18 | 206.6635 | 26 | 0.082269 | 0.27624 | 0.29998 | 901.7707 | 928.4292 | -721.7657 | 2520.7443 | -2221.7657 | 180.6635
[8 empty] | 41.2 | 284.1794 | 26 | 0.08203 | 0.27409 | 0.29407 | 1531.7382 | 1558.3884 | -1274.209 | 5713.3223 | -2774.209 | 258.1794
[8 empty] | 41.22 | 392.8669 | 26 | 0.081792 | 0.27197 | 0.28834 | 2133.3272 | 2159.9693 | -1767.1025 | 7948.3693 | -3267.1025 | 366.8669
[8 empty] | 41.24 | 718.3285 | 26 | 0.081555 | 0.26987 | 0.28277 | 1796.5444 | 1823.1786 | -1104.8501 | 1699.3529 | -2604.8501 | 692.3285
[8 empty] | 41.26 | 1205.2065 | 26 | 0.08132 | 0.2678 | 0.27737 | 1091.1414 | 1117.7678 | 87.4387 | 6.3437 | -1412.5613 | 1179.2065
[8 empty] | 41.28 | 1772.0144 | 26 | 0.081085 | 0.26575 | 0.27212 | 645.8724 | 672.4913 | 1099.5231 | 682.2467 | -400.4769 | 1746.0144
[8 empty] | 41.3 | 2192.2533 | 26 | 0.080851 | 0.26372 | 0.26701 | 407.8154 | 434.427 | 1757.8263 | 1409.4874 | 257.8263 | 2166.2533
[8 empty] | 41.32 | 1712.7546 | 26 | 0.080619 | 0.26172 | 0.26205 | 275.6445 | 302.2489 | 1410.5057 | 1161.5945 | -89.4943 | 1686.7546
[8 empty] | 41.34 | 1211.6368 | 26 | 0.080387 | 0.25973 | 0.25722 | 197.0208 | 223.6181 | 988.0186 | 805.6712 | -511.9814 | 1185.6368
[8 empty] | 41.36 | 720.6836 | 26 | 0.080156 | 0.25778 | 0.25253 | 147.16 | 173.7504 | 546.9332 | 415.0725 | -953.0668 | 694.6836
[8 empty] | 41.38 | 425.7491 | 26 | 0.079927 | 0.25584 | 0.24796 | 113.8042 | 140.3879 | 285.3611 | 191.2652 | -1214.6389 | 399.7491
[8 empty] | 41.4 | 275.4371 | 26 | 0.079698 | 0.25393 | 0.24352 | 90.4921 | 117.0692 | 158.3679 | 91.0566 | -1341.6321 | 249.4371
[8 empty] | 41.42 | 190.7912 | 26 | 0.07947 | 0.25203 | 0.23919 | 73.6034 | 100.1741 | 90.6172 | 43.039 | -1409.3828 | 164.7912
[8 empty] | 41.44 | 168.3802 | 26 | 0.079244 | 0.25016 | 0.23498 | 60.9981 | 87.5625 | 80.8177 | 38.7902 | -1419.1823 | 142.3802
[8 empty] | 41.46 | 113.3231 | 26 | 0.079018 | 0.24831 | 0.23088 | 51.3517 | 77.9099 | 35.4132 | 11.0666 | -1464.5868 | 87.3231
[8 empty] | 41.48 | 123.5242 | 26 | 0.078793 | 0.24648 | 0.22688 | 43.8114 | 70.3635 | 53.1606 | 22.8785 | -1446.8394 | 97.5242
[8 empty] | 41.5 | 103.6378 | 26 | 0.078569 | 0.24467 | 0.22299 | 37.8091 | 64.3553 | 39.2824 | 14.8894 | -1460.7176 | 77.6378
[8 empty] | 41.52 | 80.9608 | 26 | 0.078347 | 0.24288 | 0.2192 | 32.9553 | 59.4957 | 21.4651 | 5.691 | -1478.5349 | 54.9608
[8 empty] | 41.54 | 78.9158 | 26 | 0.078125 | 0.24111 | 0.2155 | 28.9757 | 55.5104 | 23.4053 | 6.9417 | -1476.5947 | 52.9158
[8 empty] | 41.56 | 63.309 | 26 | 0.077904 | 0.23935 | 0.2119 | 25.6732 | 52.2024 | 11.1067 | 1.9485 | -1488.8933 | 37.309
[8 empty] | 41.58 | 57.5129 | 26 | 0.077684 | 0.23762 | 0.20839 | 22.9029 | 49.4266 | 8.0863 | 1.1369 | -1491.9137 | 31.5129
[8 empty] | 41.6 | 62.3799 | 26 | 0.077465 | 0.23591 | 0.20496 | 20.5567 | 47.075 | 15.3049 | 3.7551 | -1484.6951 | 36.3799
[8 empty] | 41.62 | 45.7749 | 26 | 0.077246 | 0.23421 | 0.20161 | 18.5524 | 45.0655 | 0.70944 | 0.010995 | -1499.2906 | 19.7749
[8 empty] | 41.64 | 39.898 | 26 | 0.077029 | 0.23253 | 0.19835 | 16.8269 | 43.3348 | -3.4368 | 0.29604 | -1503.4368 | 13.898
[8 empty] | 41.66 | 51.7005 | 26 | 0.076813 | 0.23087 | 0.19517 | 15.3308 | 41.8337 | 9.8669 | 1.8831 | -1490.1331 | 25.7005
[8 empty] | 41.68 | 49.7385 | 26 | 0.076597 | 0.22923 | 0.19206 | 14.0254 | 40.5233 | 9.2153 | 1.7074 | -1490.7847 | 23.7385
[8 empty] | 41.7 | 39.6514 | 26 | 0.076383 | 0.22761 | 0.18903 | 12.8795 | 39.3725 | 0.27891 | 0.0019619 | -1499.7211 | 13.6514
[8 empty] | 41.72 | 34.4068 | 26 | 0.076169 | 0.226 | 0.18606 | 11.8683 | 38.3566 | -3.9498 | 0.45342 | -1503.9498 | 8.4068
[8 empty] | 41.74 | 47.5669 | 26 | 0.075956 | 0.22441 | 0.18317 | 10.9715 | 37.455 | 10.1119 | 2.1496 | -1489.8881 | 21.5669
[8 empty] | 41.76 | 30.862 | 26 | 0.075745 | 0.22284 | 0.18034 | 10.1725 | 36.6514 | -5.7894 | 1.086 | -1505.7894 | 4.862
[8 empty] | 41.78 | 41.3761 | 26 | 0.075534 | 0.22128 | 0.17758 | 9.4576 | 35.932 | 5.4442 | 0.71634 | -1494.5558 | 15.3761
[8 empty] | 41.8 | 33.6099 | 26 | 0.075324 | 0.21974 | 0.17488 | 8.8153 | 35.2853 | -1.6754 | 0.083517 | -1501.6754 | 7.6099
[8 empty] | 41.82 | 30.6666 | 26 | 0.075114 | 0.21822 | 0.17224 | 8.2363 | 34.7019 | -4.0353 | 0.53099 | -1504.0353 | 4.6666
[8 empty] | 41.84 | 30.2946 | 26 | 0.074906 | 0.21671 | 0.16966 | 7.7124 | 34.1737 | -3.8791 | 0.4967 | -1503.8791 | 4.2946
[8 empty] | 41.86 | 35.5851 | 26 | 0.074699 | 0.21521 | 0.16714 | 7.2369 | 33.694 | 1.8911 | 0.1005 | -1498.1089 | 9.5851
[8 empty] | 41.88 | 33.0989 | 26 | 0.074492 | 0.21374 | 0.16468 | 6.8041 | 33.257 | -0.15808 | 0.00075498 | -1500.1581 | 7.0989
[8 empty] | 41.9 | 28.7685 | 26 | 0.074286 | 0.21227 | 0.16227 | 6.4089 | 32.8577 | -4.0892 | 0.58123 | -1504.0892 | 2.7685
[8 empty] | 41.92 | 31.436 | 26 | 0.074081 | 0.21083 | 0.15991 | 6.0471 | 32.4919 | -1.0559 | 0.035464 | -1501.0559 | 5.436
[8 empty] | 41.94 | 36.3307 | 26 | 0.073877 | 0.20939 | 0.1576 | 5.7151 | 32.1559 | 4.1748 | 0.47973 | -1495.8252 | 10.3307
[8 empty] | 41.96 | 44.0427 | 26 | 0.073674 | 0.20797 | 0.15534 | 5.4096 | 31.8466 | 12.1961 | 3.3773 | -1487.8039 | 18.0427
[8 empty] | 41.98 | 26.0837 | 26 | 0.073472 | 0.20657 | 0.15313 | 5.128 | 31.5612 | -5.4775 | 1.1502 | -1505.4775 | 0.083744
[8 empty] | 42 | 34.185 | 26 | 0.07327 | 0.20518 | 0.15097 | 4.8679 | 31.2973 | 2.8877 | 0.24393 | -1497.1123 | 8.185
[8 empty] | 42.02 | 32.016 | 26 | 0.073069 | 0.2038 | 0.14885 | 4.627 | 31.0527 | 0.96326 | 0.028982 | -1499.0367 | 6.016
[8 empty] | 42.04 | 40.1476 | 26 | 0.07287 | 0.20244 | 0.14678 | 4.4035 | 30.8256 | 9.322 | 2.1645 | -1490.678 | 14.1476
[8 empty] | 42.06 | 42.1228 | 26 | 0.07267 | 0.20109 | 0.14475 | 4.1959 | 30.6144 | 11.5084 | 3.1442 | -1488.4916 | 16.1228
[8 empty] | 42.08 | 36.133 | 26 | 0.072472 | 0.19976 | 0.14276 | 4.0026 | 30.4175 | 5.7154 | 0.90405 | -1494.2846 | 10.133
[8 empty] | 42.1 | 20.1672 | 26 | 0.072275 | 0.19844 | 0.14081 | 3.8223 | 30.2338 | -10.0666 | 5.0248 | -1510.0666 | -5.8328
[8 empty] | 42.12 | 33.4442 | 26 | 0.072078 | 0.19713 | 0.1389 | 3.6539 | 30.062 | 3.3821 | 0.34203 | -1496.6179 | 7.4442
[8 empty] | 42.14 | 29.5741 | 26 | 0.071882 | 0.19583 | 0.13703 | 3.4964 | 29.9012 | -0.32707 | 0.0036171 | -1500.3271 | 3.5741
[8 empty] | 42.16 | 22.9788 | 26 | 0.071687 | 0.19455 | 0.1352 | 3.3489 | 29.7504 | -6.7716 | 1.9955 | -1506.7716 | -3.0212
[8 empty] | 42.18 | 35.5502 | 26 | 0.071493 | 0.19328 | 0.13341 | 3.2105 | 29.6087 | 5.9415 | 0.99301 | -1494.0585 | 9.5502
[8 empty] | 42.2 | 33.2705 | 26 | 0.0713 | 0.19202 | 0.13165 | 3.0806 | 29.4755 | 3.795 | 0.43288 | -1496.205 | 7.2705
[8 empty] | 42.22 | 25.6611 | 26 | 0.071107 | 0.19078 | 0.12992 | 2.9583 | 29.3501 | -3.689 | 0.53032 | -1503.689 | -0.33887
[8 empty] | 42.24 | 32.4579 | 26 | 0.070915 | 0.18954 | 0.12823 | 2.8432 | 29.2319 | 3.226 | 0.32063 | -1496.774 | 6.4579
[8 empty] | 42.26 | 29.3695 | 26 | 0.070724 | 0.18832 | 0.12657 | 2.7347 | 29.1203 | 0.24923 | 0.002115 | -1499.7508 | 3.3695
[8 empty] | 42.28 | 30.1176 | 26 | 0.070533 | 0.18711 | 0.12494 | 2.6322 | 29.0148 | 1.1028 | 0.040381 | -1498.8972 | 4.1176
[8 empty] | 42.3 | 27.25 | 26 | 0.070344 | 0.18591 | 0.12335 | 2.5354 | 28.915 | -1.665 | 0.10174 | -1501.665 | 1.25
[8 empty] | 42.32 | 36.3212 | 26 | 0.070155 | 0.18472 | 0.12178 | 2.4439 | 28.8206 | 7.5007 | 1.549 | -1492.4993 | 10.3212
[8 empty] | 42.34 | 22.1481 | 26 | 0.069967 | 0.18355 | 0.12025 | 2.3572 | 28.731 | -6.5829 | 1.9566 | -1506.5829 | -3.8519
[8 empty] | 42.36 | 25.0456 | 26 | 0.06978 | 0.18238 | 0.11874 | 2.2751 | 28.646 | -3.6003 | 0.51755 | -1503.6003 | -0.95438
[8 empty] | 42.38 | 33.8563 | 26 | 0.069593 | 0.18123 | 0.11726 | 2.1971 | 28.5652 | 5.2911 | 0.8269 | -1494.7089 | 7.8563
[8 empty] | 42.4 | 29.4175 | 26 | 0.069407 | 0.18009 | 0.11581 | 2.1231 | 28.4884 | 0.92904 | 0.02934 | -1499.071 | 3.4175
[8 empty] | 42.42 | 27.5542 | 26 | 0.069222 | 0.17896 | 0.11438 | 2.0528 | 28.4154 | -0.86117 | 0.026915 | -1500.8612 | 1.5542
[8 empty] | 42.44 | 29.602 | 26 | 0.069038 | 0.17784 | 0.11299 | 1.9859 | 28.3458 | 1.2562 | 0.053309 | -1498.7438 | 3.602
[8 empty] | 42.46 | 27.9706 | 26 | 0.068854 | 0.17673 | 0.11161 | 1.9223 | 28.2795 | -0.30889 | 0.0034113 | -1500.3089 | 1.9706
[8 empty] | 42.48 | 34.9311 | 26 | 0.068672 | 0.17563 | 0.11027 | 1.8616 | 28.2162 | 6.715 | 1.2908 | -1493.285 | 8.9311
[8 empty] | 42.5 | 39.5802 | 26 | 0.068489 | 0.17454 | 0.10894 | 1.8038 | 28.1557 | 11.4244 | 3.2975 | -1488.5756 | 13.5802
[8 empty] | 42.52 | 32.8066 | 26 | 0.068308 | 0.17346 | 0.10764 | 1.7486 | 28.098 | 4.7086 | 0.67581 | -1495.2914 | 6.8066
[8 empty] | 42.54 | 21.145 | 26 | 0.068127 | 0.17239 | 0.10636 | 1.6959 | 28.0428 | -6.8978 | 2.2502 | -1506.8978 | -4.855
[8 empty] | 42.56 | 23.2358 | 26 | 0.067947 | 0.17133 | 0.10511 | 1.6456 | 27.99 | -4.7542 | 0.97272 | -1504.7542 | -2.7642
[8 empty] | 42.58 | 21.6414 | 26 | 0.067768 | 0.17028 | 0.10388 | 1.5974 | 27.9394 | -6.298 | 1.8328 | -1506.298 | -4.3586
[8 empty] | 42.6 | 29.7943 | 26 | 0.06759 | 0.16923 | 0.10267 | 1.5514 | 27.8909 | 1.9035 | 0.12161 | -1498.0965 | 3.7943
[8 empty] | 42.62 | 28.7522 | 26 | 0.067412 | 0.1682 | 0.10148 | 1.5073 | 27.8444 | 0.90777 | 0.028661 | -1499.0922 | 2.7522
[8 empty] | 42.64 | 30.0677 | 26 | 0.067235 | 0.16718 | 0.10031 | 1.4651 | 27.7998 | 2.2679 | 0.17106 | -1497.7321 | 4.0677
[8 empty] | 42.66 | 23.9576 | 26 | 0.067058 | 0.16617 | 0.099159 | 1.4246 | 27.757 | -3.7994 | 0.60253 | -1503.7994 | -2.0424
[8 empty] | 42.68 | 20.9768 | 26 | 0.066882 | 0.16517 | 0.098029 | 1.3857 | 27.7158 | -6.739 | 2.165 | -1506.739 | -5.0232
[8 empty] | 42.7 | 25.9008 | 26 | 0.066707 | 0.16417 | 0.096919 | 1.3485 | 27.6763 | -1.7755 | 0.12171 | -1501.7755 | -0.099241
[8 empty] | 42.72 | 25.4648 | 26 | 0.066533 | 0.16319 | 0.095828 | 1.3127 | 27.6382 | -2.1735 | 0.18551 | -1502.1735 | -0.53521
[8 empty] | 42.74 | 35.6455 | 26 | 0.066359 | 0.16221 | 0.094755 | 1.2783 | 27.6016 | 8.0438 | 1.8152 | -1491.9562 | 9.6455
[8 empty] | 42.76 | 24.387 | 26 | 0.066186 | 0.16124 | 0.093699 | 1.2453 | 27.5664 | -3.1794 | 0.4145 | -1503.1794 | -1.613
[8 empty] | 42.78 | 37.7787 | 26 | 0.066014 | 0.16028 | 0.092662 | 1.2135 | 27.5325 | 10.2463 | 2.779 | -1489.7537 | 11.7787
[8 empty] | 42.8 | 27.8221 | 26 | 0.065842 | 0.15933 | 0.091641 | 1.1829 | 27.4997 | 0.32234 | 0.0037346 | -1499.6777 | 1.8221
[8 empty] | 42.82 | 39.3542 | 26 | 0.065671 | 0.15839 | 0.090637 | 1.1535 | 27.4682 | 11.886 | 3.5899 | -1488.114 | 13.3542
[8 empty] | 42.84 | 25.594 | 26 | 0.065501 | 0.15746 | 0.08965 | 1.1251 | 27.4377 | -1.8437 | 0.13282 | -1501.8437 | -0.406
[8 empty] | 42.86 | 30.94 | 26 | 0.065331 | 0.15653 | 0.088678 | 1.0978 | 27.4084 | 3.5317 | 0.40313 | -1496.4683 | 4.94
[8 empty] | 42.88 | 19.6848 | 26 | 0.065162 | 0.15561 | 0.087723 | 1.0715 | 27.38 | -7.6951 | 3.0082 | -1507.6951 | -6.3152
[8 empty] | 42.9 | 39.8564 | 26 | 0.064994 | 0.1547 | 0.086782 | 1.0461 | 27.3526 | 12.5038 | 3.9227 | -1487.4962 | 13.8564
[8 empty] | 42.92 | 20.4426 | 26 | 0.064826 | 0.1538 | 0.085857 | 1.0216 | 27.3261 | -6.8835 | 2.3178 | -1506.8835 | -5.5574
[8 empty] | 42.94 | 32.0038 | 26 | 0.064659 | 0.15291 | 0.084947 | 0.99791 | 27.3004 | 4.7034 | 0.69122 | -1495.2966 | 6.0038
[8 empty] | 42.96 | 29.7877 | 26 | 0.064493 | 0.15202 | 0.08405 | 0.97507 | 27.2756 | 2.5121 | 0.21185 | -1497.4879 | 3.7877
[8 empty] | 42.98 | 24.961 | 26 | 0.064327 | 0.15115 | 0.083168 | 0.953 | 27.2516 | -2.2907 | 0.21021 | -1502.2907 | -1.039
[8 empty] | 43 | 23.308 | 26 | 0.064162 | 0.15028 | 0.0823 | 0.93167 | 27.2284 | -3.9204 | 0.65942 | -1503.9204 | -2.692
[8 empty] | 43.02 | 27.4448 | 26 | 0.063997 | 0.14941 | 0.081446 | 0.91105 | 27.2059 | 0.23889 | 0.0020794 | -1499.7611 | 1.4448
[8 empty] | 43.04 | 26.5502 | 26 | 0.063833 | 0.14856 | 0.080604 | 0.89111 | 27.1841 | -0.63389 | 0.015134 | -1500.6339 | 0.55021
[8 empty] | 43.06 | 24.402 | 26 | 0.06367 | 0.14771 | 0.079776 | 0.87181 | 27.163 | -2.761 | 0.3124 | -1502.761 | -1.598
[8 empty] | 43.08 | 29.4409 | 26 | 0.063508 | 0.14687 | 0.07896 | 0.85313 | 27.1425 | 2.2984 | 0.17943 | -1497.7016 | 3.4409
[8 empty] | 43.1 | 30.3384 | 26 | 0.063346 | 0.14603 | 0.078156 | 0.83505 | 27.1226 | 3.2158 | 0.34086 | -1496.7842 | 4.3384
[8 empty] | 43.12 | 30.7486 | 26 | 0.063184 | 0.14521 | 0.077365 | 0.81754 | 27.1033 | 3.6454 | 0.43217 | -1496.3546 | 4.7486
[8 empty] | 43.14 | 21.646 | 26 | 0.063023 | 0.14439 | 0.076586 | 0.80057 | 27.0846 | -5.4385 | 1.3664 | -1505.4385 | -4.354
[8 empty] | 43.16 | 31.2617 | 26 | 0.062863 | 0.14357 | 0.075819 | 0.78413 | 27.0664 | 4.1953 | 0.56302 | -1495.8047 | 5.2617
[8 empty] | 43.18 | 35.6718 | 26 | 0.062704 | 0.14277 | 0.075063 | 0.76818 | 27.0487 | 8.6231 | 2.0845 | -1491.3769 | 9.6718
[8 empty] | 43.2 | 22.8165 | 26 | 0.062545 | 0.14197 | 0.074318 | 0.75272 | 27.0316 | -4.2151 | 0.77869 | -1504.2151 | -3.1835
[8 empty] | 43.22 | 31.4516 | 26 | 0.062387 | 0.14118 | 0.073584 | 0.73772 | 27.0149 | 4.4368 | 0.62588 | -1495.5632 | 5.4516
[8 empty] | 43.24 | 31.9021 | 26 | 0.062229 | 0.14039 | 0.072861 | 0.72316 | 26.9986 | 4.9034 | 0.75367 | -1495.0966 | 5.9021
[8 empty] | 43.26 | 27.6035 | 26 | 0.062072 | 0.13961 | 0.072149 | 0.70903 | 26.9829 | 0.62062 | 0.013954 | -1499.3794 | 1.6035
[8 empty] | 43.28 | 28.1531 | 26 | 0.061915 | 0.13884 | 0.071447 | 0.69531 | 26.9675 | 1.1855 | 0.049924 | -1498.8145 | 2.1531
[8 empty] | 43.3 | 30.4936 | 26 | 0.061759 | 0.13807 | 0.070756 | 0.68199 | 26.9526 | 3.541 | 0.41119 | -1496.459 | 4.4936
[8 empty] | 43.32 | 26.705 | 26 | 0.061604 | 0.13731 | 0.070074 | 0.66904 | 26.938 | -0.23303 | 0.0020334 | -1500.233 | 0.705
[8 empty] | 43.34 | 27.9728 | 26 | 0.061449 | 0.13656 | 0.069402 | 0.65646 | 26.9239 | 1.0489 | 0.039332 | -1498.9511 | 1.9728
[8 empty] | 43.36 | 17.9222 | 26 | 0.061295 | 0.13581 | 0.06874 | 0.64423 | 26.9101 | -8.9879 | 4.5073 | -1508.9879 | -8.0778
[8 empty] | 43.38 | 35.2011 | 26 | 0.061141 | 0.13507 | 0.068087 | 0.63234 | 26.8966 | 8.3045 | 1.9591 | -1491.6955 | 9.2011
[8 empty] | 43.4 | 35.3515 | 26 | 0.060988 | 0.13433 | 0.067443 | 0.62078 | 26.8835 | 8.468 | 2.0284 | -1491.532 | 9.3515
[8 empty] | 43.42 | 31.0967 | 26 | 0.060836 | 0.1336 | 0.066809 | 0.60952 | 26.8708 | 4.2259 | 0.57429 | -1495.7741 | 5.0967
[8 empty] | 43.44 | 31.2128 | 26 | 0.060684 | 0.13288 | 0.066183 | 0.59858 | 26.8583 | 4.3545 | 0.60749 | -1495.6455 | 5.2128
[8 empty] | 43.46 | 23.4654 | 26 | 0.060533 | 0.13216 | 0.065566 | 0.58792 | 26.8462 | -3.3808 | 0.48708 | -1503.3808 | -2.5346
[8 empty] | 43.48 | 27.4955 | 26 | 0.060382 | 0.13145 | 0.064958 | 0.57755 | 26.8343 | 0.66114 | 0.015897 | -1499.3389 | 1.4955
[8 empty] | 43.5 | 42.2468 | 26 | 0.060232 | 0.13074 | 0.064358 | 0.56745 | 26.8228 | 15.424 | 5.6312 | -1484.576 | 16.2468
[8 empty] | 43.52 | 22.7812 | 26 | 0.060082 | 0.13004 | 0.063767 | 0.55761 | 26.8115 | -4.0303 | 0.71302 | -1504.0303 | -3.2188
[8 empty] | 43.54 | 24.8855 | 26 | 0.059933 | 0.12935 | 0.063183 | 0.54803 | 26.8005 | -1.9149 | 0.14736 | -1501.9149 | -1.1145
[8 empty] | 43.56 | 31.9672 | 26 | 0.059785 | 0.12866 | 0.062608 | 0.53869 | 26.7897 | 5.1774 | 0.83855 | -1494.8226 | 5.9672
[8 empty] | 43.58 | 30.8127 | 26 | 0.059637 | 0.12797 | 0.06204 | 0.52958 | 26.7792 | 4.0335 | 0.528 | -1495.9665 | 4.8127
[8 empty] | 43.6 | 29.8546 | 26 | 0.059489 | 0.1273 | 0.06148 | 0.52071 | 26.769 | 3.0856 | 0.31891 | -1496.9144 | 3.8546
[8 empty] | 43.62 | 16.0431 | 26 | 0.059342 | 0.12662 | 0.060927 | 0.51206 | 26.7589 | -10.7158 | 7.1575 | -1510.7158 | -9.9569
[8 empty] | 43.64 | 30.7704 | 26 | 0.059196 | 0.12596 | 0.060382 | 0.50362 | 26.7492 | 4.0212 | 0.52552 | -1495.9788 | 4.7704
[8 empty] | 43.66 | 27.9072 | 26 | 0.05905 | 0.12529 | 0.059845 | 0.49538 | 26.7396 | 1.1677 | 0.048856 | -1498.8323 | 1.9072
[8 empty] | 43.68 | 34.4483 | 26 | 0.058905 | 0.12464 | 0.059314 | 0.48735 | 26.7302 | 7.7181 | 1.7292 | -1492.2819 | 8.4483
[8 empty] | 43.7 | 28.7714 | 26 | 0.05876 | 0.12398 | 0.058791 | 0.47951 | 26.721 | 2.0503 | 0.14611 | -1497.9497 | 2.7714
[8 empty] | 43.72 | 23.4727 | 26 | 0.058616 | 0.12334 | 0.058274 | 0.47186 | 26.7121 | -3.2394 | 0.44705 | -1503.2394 | -2.5273
[8 empty] | 43.74 | 29.0267 | 26 | 0.058472 | 0.12269 | 0.057764 | 0.46439 | 26.7033 | 2.3233 | 0.18596 | -1497.6767 | 3.0267
[8 empty] | 43.76 | 45.9532 | 26 | 0.058329 | 0.12206 | 0.057261 | 0.4571 | 26.6947 | 19.2584 | 8.071 | -1480.7416 | 19.9532
[8 empty] | 43.78 | 37.8184 | 26 | 0.058187 | 0.12143 | 0.056764 | 0.44998 | 26.6864 | 11.1321 | 3.2768 | -1488.8679 | 11.8184
[8 empty] | 43.8 | 36.5886 | 26 | 0.058045 | 0.1208 | 0.056274 | 0.44302 | 26.6781 | 9.9105 | 2.6844 | -1490.0895 | 10.5886
[8 empty] | 43.82 | 56.6869 | 26 | 0.057903 | 0.12018 | 0.05579 | 0.43622 | 26.6701 | 30.0168 | 15.8945 | -1469.9832 | 30.6869
[8 empty] | 43.84 | 59.5762 | 26 | 0.057762 | 0.11956 | 0.055312 | 0.42958 | 26.6622 | 32.9139 | 18.1839 | -1467.0861 | 33.5762
[8 empty] | 43.86 | 43.0063 | 26 | 0.057621 | 0.11895 | 0.054841 | 0.42309 | 26.6545 | 16.3518 | 6.2173 | -1483.6482 | 17.0063
[8 empty] | 43.88 | 46.9349 | 26 | 0.057481 | 0.11834 | 0.054375 | 0.41675 | 26.6469 | 20.2879 | 8.7696 | -1479.7121 | 20.9349
[8 empty] | 43.9 | 63.1218 | 26 | 0.057342 | 0.11774 | 0.053916 | 0.41054 | 26.6395 | 36.4823 | 21.0855 | -1463.5177 | 37.1218
[8 empty] | 43.92 | 43.8638 | 26 | 0.057203 | 0.11714 | 0.053462 | 0.40447 | 26.6323 | 17.2315 | 6.7693 | -1482.7685 | 17.8638
[8 empty] | 43.94 | 62.7772 | 26 | 0.057064 | 0.11654 | 0.053013 | 0.39854 | 26.6252 | 36.152 | 20.8191 | -1463.848 | 36.7772
[8 empty] | 43.96 | 66.5053 | 26 | 0.056926 | 0.11595 | 0.052571 | 0.39274 | 26.6182 | 39.8871 | 23.9226 | -1460.1129 | 40.5053
[8 empty] | 43.98 | 81.9561 | 26 | 0.056789 | 0.11537 | 0.052134 | 0.38706 | 26.6114 | 55.3447 | 37.3742 | -1444.6553 | 55.9561
[8 empty] | 44 | 137.4869 | 26 | 0.056652 | 0.11479 | 0.051702 | 0.38151 | 26.6046 | 110.8823 | 89.4258 | -1389.1177 | 111.4869
[8 empty] | 44.02 | 206.7923 | 26 | 0.056516 | 0.11421 | 0.051276 | 0.37607 | 26.5981 | 180.1943 | 157.0173 | -1319.8057 | 180.7923
[8 empty] | 44.04 | 255.4621 | 26 | 0.05638 | 0.11364 | 0.050855 | 0.37075 | 26.5916 | 228.8705 | 205.0468 | -1271.1295 | 229.4621
[8 empty] | 44.06 | 449.4682 | 26 | 0.056244 | 0.11307 | 0.050439 | 0.36554 | 26.5853 | 422.8829 | 397.8701 | -1077.1171 | 423.4682
[8 empty] | 44.08 | 696.9972 | 26 | 0.056109 | 0.11251 | 0.050028 | 0.36044 | 26.5791 | 670.4181 | 644.8526 | -829.5819 | 670.9972
[8 empty] | 44.1 | 812.0353 | 26 | 0.055974 | 0.11195 | 0.049623 | 0.35545 | 26.573 | 785.4623 | 759.7588 | -714.5377 | 786.0353
[8 empty] | 44.12 | 689.6872 | 26 | 0.05584 | 0.11139 | 0.049222 | 0.35055 | 26.567 | 663.1202 | 637.5766 | -836.8798 | 663.6872
[8 empty] | 44.14 | 458.8692 | 26 | 0.055707 | 0.11084 | 0.048826 | 0.34576 | 26.5611 | 432.308 | 407.2844 | -1067.692 | 432.8692
[8 empty] | 44.16 | 258.6277 | 26 | 0.055574 | 0.11029 | 0.048434 | 0.34107 | 26.5554 | 232.0724 | 208.2437 | -1267.9276 | 232.6277
[8 empty] | 44.18 | 183.5487 | 26 | 0.055441 | 0.10975 | 0.048048 | 0.33647 | 26.5497 | 156.999 | 134.2896 | -1343.001 | 157.5487
[8 empty] | 44.2 | 127.9307 | 26 | 0.055309 | 0.10921 | 0.047666 | 0.33197 | 26.5442 | 101.3866 | 80.35 | -1398.6134 | 101.9307
[8 empty] | 44.22 | 83.549 | 26 | 0.055177 | 0.10868 | 0.047288 | 0.32755 | 26.5387 | 57.0103 | 38.9014 | -1442.9897 | 57.549
[8 empty] | 44.24 | 73.1902 | 26 | 0.055046 | 0.10815 | 0.046915 | 0.32322 | 26.5333 | 46.6569 | 29.7426 | -1453.3431 | 47.1902
[8 empty] | 44.26 | 62.5824 | 26 | 0.054915 | 0.10762 | 0.046547 | 0.31898 | 26.5281 | 36.0544 | 20.7713 | -1463.9456 | 36.5824
[8 empty] | 44.28 | 62.807 | 26 | 0.054785 | 0.1071 | 0.046183 | 0.31482 | 26.5229 | 36.2841 | 20.9616 | -1463.7159 | 36.807
[8 empty] | 44.3 | 43.2637 | 26 | 0.054655 | 0.10658 | 0.045823 | 0.31074 | 26.5178 | 16.7459 | 6.4818 | -1483.2541 | 17.2637
[8 empty] | 44.32 | 63.6104 | 26 | 0.054526 | 0.10606 | 0.045467 | 0.30674 | 26.5128 | 37.0976 | 21.6353 | -1462.9024 | 37.6104
[8 empty] | 44.34 | 56.3893 | 26 | 0.054397 | 0.10555 | 0.045115 | 0.30281 | 26.5079 | 29.8814 | 15.8345 | -1470.1186 | 30.3893
[8 empty] | 44.36 | 48.5143 | 26 | 0.054269 | 0.10504 | 0.044768 | 0.29897 | 26.503 | 22.0112 | 9.9866 | -1477.9888 | 22.5143
[8 empty] | 44.38 | 37.7421 | 26 | 0.054141 | 0.10453 | 0.044424 | 0.29519 | 26.4983 | 11.2438 | 3.3497 | -1488.7562 | 11.7421
[8 empty] | 44.4 | 34.272 | 26 | 0.054013 | 0.10403 | 0.044084 | 0.29148 | 26.4936 | 7.7783 | 1.7654 | -1492.2217 | 8.272
[8 empty] | 44.42 | 39.2339 | 26 | 0.053886 | 0.10354 | 0.043749 | 0.28785 | 26.489 | 12.7449 | 4.1401 | -1487.2551 | 13.2339
[8 empty] | 44.44 | 27.2255 | 26 | 0.053759 | 0.10304 | 0.043417 | 0.28428 | 26.4845 | 0.74098 | 0.020167 | -1499.259 | 1.2255
[8 empty] | 44.46 | 33.504 | 26 | 0.053633 | 0.10255 | 0.043088 | 0.28078 | 26.4801 | 7.0239 | 1.4725 | -1492.9761 | 7.504
[8 empty] | 44.48 | 35.5375 | 26 | 0.053507 | 0.10206 | 0.042764 | 0.27734 | 26.4757 | 9.0618 | 2.3107 | -1490.9382 | 9.5375
[8 empty] | 44.5 | 27.5945 | 26 | 0.053382 | 0.10158 | 0.042443 | 0.27397 | 26.4714 | 1.1232 | 0.045715 | -1498.8768 | 1.5945
[8 empty] | 44.52 | 29.0209 | 26 | 0.053257 | 0.1011 | 0.042126 | 0.27065 | 26.4671 | 2.5538 | 0.22473 | -1497.4462 | 3.0209
[8 empty] | 44.54 | 34.2021 | 26 | 0.053133 | 0.10062 | 0.041812 | 0.2674 | 26.463 | 7.7392 | 1.7512 | -1492.2608 | 8.2021
[8 empty] | 44.56 | 25.8214 | 26 | 0.053009 | 0.10015 | 0.041502 | 0.2642 | 26.4589 | -0.63749 | 0.015739 | -1500.6375 | -0.17863
[8 empty] | 44.58 | 27.7022 | 26 | 0.052885 | 0.099682 | 0.041195 | 0.26106 | 26.4548 | 1.2474 | 0.056167 | -1498.7526 | 1.7022
[8 empty] | 44.6 | 27.6927 | 26 | 0.052762 | 0.099215 | 0.040892 | 0.25798 | 26.4508 | 1.2419 | 0.055691 | -1498.7581 | 1.6927
[8 empty] | 44.62 | 33.0334 | 26 | 0.05264 | 0.098752 | 0.040592 | 0.25495 | 26.4469 | 6.5864 | 1.3132 | -1493.4136 | 7.0334
[8 empty] | 44.64 | 26.7909 | 26 | 0.052517 | 0.098292 | 0.040295 | 0.25198 | 26.4431 | 0.34778 | 0.0045147 | -1499.6522 | 0.79086
[8 empty] | 44.66 | 32.4141 | 26 | 0.052395 | 0.097835 | 0.040002 | 0.24905 | 26.4393 | 5.9748 | 1.1013 | -1494.0252 | 6.4141
[8 empty] | 44.68 | 26.9143 | 26 | 0.052274 | 0.097381 | 0.039711 | 0.24618 | 26.4355 | 0.47878 | 0.0085169 | -1499.5212 | 0.91432
[8 empty] | 44.7 | 27.0695 | 26 | 0.052153 | 0.09693 | 0.039424 | 0.24335 | 26.4319 | 0.63765 | 0.015021 | -1499.3623 | 1.0695
[8 empty] | 44.72 | 32.4946 | 26 | 0.052032 | 0.096483 | 0.03914 | 0.24058 | 26.4282 | 6.0664 | 1.1325 | -1493.9336 | 6.4946
[8 empty] | 44.74 | 32.5035 | 26 | 0.051912 | 0.096039 | 0.038859 | 0.23785 | 26.4247 | 6.0789 | 1.1369 | -1493.9211 | 6.5035
[8 empty] | 44.76 | 28.9139 | 26 | 0.051793 | 0.095597 | 0.038581 | 0.23517 | 26.4211 | 2.4927 | 0.21491 | -1497.5073 | 2.9139
[8 empty] | 44.78 | 23.5746 | 26 | 0.051673 | 0.095159 | 0.038306 | 0.23253 | 26.4177 | -2.843 | 0.34286 | -1502.843 | -2.4254
[8 empty] | 44.8 | 30.1813 | 26 | 0.051554 | 0.094724 | 0.038034 | 0.22994 | 26.4142 | 3.7671 | 0.47019 | -1496.2329 | 4.1813
[8 empty] | 44.82 | 31.8132 | 26 | 0.051436 | 0.094292 | 0.037765 | 0.22739 | 26.4109 | 5.4024 | 0.9174 | -1494.5976 | 5.8132
[8 empty] | 44.84 | 34.8549 | 26 | 0.051318 | 0.093862 | 0.037498 | 0.22488 | 26.4076 | 8.4473 | 2.0473 | -1491.5527 | 8.8549
[8 empty] | 44.86 | 38.9089 | 26 | 0.0512 | 0.093436 | 0.037235 | 0.22241 | 26.4043 | 12.5046 | 4.0188 | -1487.4954 | 12.9089
[8 empty] | 44.88 | 28.276 | 26 | 0.051083 | 0.093012 | 0.036974 | 0.21999 | 26.4011 | 1.875 | 0.12433 | -1498.125 | 2.276
[8 empty] | 44.9 | 23.4273 | 26 | 0.050966 | 0.092592 | 0.036716 | 0.2176 | 26.3979 | -2.9705 | 0.37666 | -1502.9705 | -2.5727
[8 empty] | 44.92 | 19.7871 | 26 | 0.050849 | 0.092174 | 0.036461 | 0.21525 | 26.3947 | -6.6076 | 2.2065 | -1506.6076 | -6.2129
[8 empty] | 44.94 | 32.955 | 26 | 0.050733 | 0.091759 | 0.036208 | 0.21294 | 26.3916 | 6.5634 | 1.3072 | -1493.4366 | 6.955
[8 empty] | 44.96 | 27.9496 | 26 | 0.050618 | 0.091347 | 0.035958 | 0.21067 | 26.3886 | 1.561 | 0.08718 | -1498.439 | 1.9496
[8 empty] | 44.98 | 36.9985 | 26 | 0.050502 | 0.090937 | 0.03571 | 0.20843 | 26.3856 | 10.6129 | 3.0443 | -1489.3871 | 10.9985
[8 empty] | 45 | 30.677 | 26 | 0.050387 | 0.090531 | 0.035465 | 0.20623 | 26.3826 | 4.2944 | 0.60116 | -1495.7056 | 4.677
[8 empty] | 45.02 | 21.4511 | 26 | 0.050273 | 0.090127 | 0.035223 | 0.20406 | 26.3797 | -4.9285 | 1.1324 | -1504.9285 | -4.5489
[8 empty] | 45.04 | 32.7602 | 26 | 0.050159 | 0.089726 | 0.034983 | 0.20193 | 26.3768 | 6.3834 | 1.2438 | -1493.6166 | 6.7602
[8 empty] | 45.06 | 27.7417 | 26 | 0.050045 | 0.089327 | 0.034746 | 0.19983 | 26.3739 | 1.3677 | 0.067432 | -1498.6323 | 1.7417
[8 empty] | 45.08 | 28.9829 | 26 | 0.049932 | 0.088931 | 0.03451 | 0.19776 | 26.3711 | 2.6117 | 0.23535 | -1497.3883 | 2.9829
[8 empty] | 45.1 | 36.2195 | 26 | 0.049819 | 0.088538 | 0.034278 | 0.19573 | 26.3684 | 9.8511 | 2.6793 | -1490.1489 | 10.2195
[8 empty] | 45.12 | 29.7136 | 26 | 0.049706 | 0.088147 | 0.034047 | 0.19372 | 26.3656 | 3.3479 | 0.37722 | -1496.6521 | 3.7136
[8 empty] | 45.14 | 33.4925 | 26 | 0.049594 | 0.087759 | 0.033819 | 0.19175 | 26.3629 | 7.1296 | 1.5177 | -1492.8704 | 7.4925
[8 empty] | 45.16 | 28.3902 | 26 | 0.049482 | 0.087374 | 0.033594 | 0.18981 | 26.3603 | 2.03 | 0.14515 | -1497.97 | 2.3902
[8 empty] | 45.18 | 19.4886 | 26 | 0.049371 | 0.086991 | 0.03337 | 0.18789 | 26.3576 | -6.869 | 2.4211 | -1506.869 | -6.5114
[8 empty] | 45.2 | 22.739 | 26 | 0.04926 | 0.08661 | 0.033149 | 0.18601 | 26.355 | -3.6161 | 0.57505 | -1503.6161 | -3.261
[8 empty] | 45.22 | 25.6489 | 26 | 0.049149 | 0.086232 | 0.03293 | 0.18415 | 26.3525 | -0.70359 | 0.0193 | -1500.7036 | -0.35113
[8 empty] | 45.24 | 27.1465 | 26 | 0.049039 | 0.085857 | 0.032713 | 0.18232 | 26.3499 | 0.79653 | 0.023372 | -1499.2035 | 1.1465
[8 empty] | 45.26 | 32.4203 | 26 | 0.048929 | 0.085483 | 0.032498 | 0.18052 | 26.3474 | 6.0729 | 1.1375 | -1493.9271 | 6.4203
[8 empty] | 45.28 | 23.0938 | 26 | 0.048819 | 0.085113 | 0.032285 | 0.17874 | 26.345 | -3.2512 | 0.4577 | -1503.2512 | -2.9062
[8 empty] | 45.3 | 29.5479 | 26 | 0.04871 | 0.084745 | 0.032075 | 0.17699 | 26.3425 | 3.2054 | 0.34772 | -1496.7946 | 3.5479
[8 empty] | 45.32 | 23.3376 | 26 | 0.048601 | 0.084379 | 0.031866 | 0.17527 | 26.3401 | -3.0025 | 0.38628 | -1503.0025 | -2.6624
[8 empty] | 45.34 | 32.3316 | 26 | 0.048493 | 0.084015 | 0.031659 | 0.17357 | 26.3377 | 5.9938 | 1.1112 | -1494.0062 | 6.3316
[8 empty] | 45.36 | 29.4328 | 26 | 0.048385 | 0.083654 | 0.031455 | 0.1719 | 26.3354 | 3.0974 | 0.32597 | -1496.9026 | 3.4328
[8 empty] | 45.38 | 25.2826 | 26 | 0.048277 | 0.083295 | 0.031252 | 0.17025 | 26.3331 | -1.0505 | 0.04365 | -1501.0505 | -0.71745
[8 empty] | 45.4 | 32.3276 | 26 | 0.04817 | 0.082939 | 0.031052 | 0.16862 | 26.3308 | 5.9968 | 1.1124 | -1494.0032 | 6.3276
[8 empty] | 45.42 | 25.0882 | 26 | 0.048062 | 0.082584 | 0.030853 | 0.16702 | 26.3285 | -1.2404 | 0.061323 | -1501.2404 | -0.91184
[8 empty] | 45.44 | 34.5278 | 26 | 0.047956 | 0.082232 | 0.030656 | 0.16544 | 26.3263 | 8.2015 | 1.9481 | -1491.7985 | 8.5278
[8 empty] | 45.46 | 19.6442 | 26 | 0.047849 | 0.081883 | 0.030461 | 0.16388 | 26.3241 | -6.6799 | 2.2715 | -1506.6799 | -6.3558
[8 empty] | 45.48 | 36.4072 | 26 | 0.047744 | 0.081535 | 0.030268 | 0.16234 | 26.3219 | 10.0853 | 2.7938 | -1489.9147 | 10.4072
[8 empty] | 45.5 | 28.3742 | 26 | 0.047638 | 0.08119 | 0.030077 | 0.16083 | 26.3197 | 2.0545 | 0.14876 | -1497.9455 | 2.3742
[8 empty] | 45.52 | 25.8627 | 26 | 0.047533 | 0.080847 | 0.029888 | 0.15933 | 26.3176 | -0.45491 | 0.0080016 | -1500.4549 | -0.13731
[8 empty] | 45.54 | 21.5863 | 26 | 0.047428 | 0.080506 | 0.0297 | 0.15786 | 26.3155 | -4.7292 | 1.0361 | -1504.7292 | -4.4137
[8 empty] | 45.56 | 17.4352 | 26 | 0.047323 | 0.080167 | 0.029514 | 0.15641 | 26.3134 | -8.8782 | 4.5209 | -1508.8782 | -8.5648
[8 empty] | 45.58 | 23.0483 | 26 | 0.047219 | 0.07983 | 0.02933 | 0.15498 | 26.3114 | -3.2631 | 0.46198 | -1503.2631 | -2.9517
[8 empty] | 45.6 | 23.4076 | 26 | 0.047115 | 0.079496 | 0.029148 | 0.15356 | 26.3093 | -2.9017 | 0.35971 | -1502.9017 | -2.5924
[8 empty] | 45.62 | 15.0319 | 26 | 0.047011 | 0.079163 | 0.028967 | 0.15217 | 26.3073 | -11.2754 | 8.4577 | -1511.2754 | -10.9681
[8 empty] | 45.64 | 24.743 | 26 | 0.046908 | 0.078833 | 0.028788 | 0.15079 | 26.3053 | -1.5623 | 0.098648 | -1501.5623 | -1.257
[8 empty] | 45.66 | 29.7882 | 26 | 0.046805 | 0.078505 | 0.02861 | 0.14944 | 26.3034 | 3.4848 | 0.40768 | -1496.5152 | 3.7882
[8 empty] | 45.68 | 24.2368 | 26 | 0.046703 | 0.078179 | 0.028435 | 0.1481 | 26.3014 | -2.0646 | 0.17587 | -1502.0646 | -1.7632
[8 empty] | 45.7 | 27.2065 | 26 | 0.046601 | 0.077854 | 0.028261 | 0.14678 | 26.2995 | 0.90701 | 0.030238 | -1499.093 | 1.2065
[8 empty] | 45.72 | 30.0071 | 26 | 0.046499 | 0.077532 | 0.028088 | 0.14548 | 26.2976 | 3.7095 | 0.45857 | -1496.2905 | 4.0071
[8 empty] | 45.74 | 22.4675 | 26 | 0.046397 | 0.077212 | 0.027917 | 0.14419 | 26.2957 | -3.8282 | 0.65229 | -1503.8282 | -3.5325
[8 empty] | 45.76 | 30.0687 | 26 | 0.046296 | 0.076894 | 0.027748 | 0.14292 | 26.2939 | 3.7748 | 0.47389 | -1496.2252 | 4.0687
[8 empty] | 45.78 | 33.7954 | 26 | 0.046195 | 0.076577 | 0.02758 | 0.14167 | 26.292 | 7.5034 | 1.6659 | -1492.4966 | 7.7954
[8 empty] | 45.8 | 22.9017 | 26 | 0.046095 | 0.076263 | 0.027413 | 0.14043 | 26.2902 | -3.3885 | 0.50136 | -1503.3885 | -3.0983
[8 empty] | 45.82 | 29.1583 | 26 | 0.045995 | 0.075951 | 0.027249 | 0.13922 | 26.2884 | 2.8699 | 0.28247 | -1497.1301 | 3.1583
[8 empty] | 45.84 | 25.8561 | 26 | 0.045895 | 0.07564 | 0.027085 | 0.13801 | 26.2866 | -0.43053 | 0.0071689 | -1500.4305 | -0.1439
[8 empty] | 45.86 | 21.1227 | 26 | 0.045795 | 0.075332 | 0.026923 | 0.13682 | 26.2849 | -5.1622 | 1.2616 | -1505.1622 | -4.8773
[8 empty] | 45.88 | 26.3209 | 26 | 0.045696 | 0.075025 | 0.026763 | 0.13565 | 26.2831 | 0.037724 | 5.4068e-05 | -1499.9623 | 0.32086
[8 empty] | 45.9 | 36.4901 | 26 | 0.045597 | 0.07472 | 0.026604 | 0.13449 | 26.2814 | 10.2087 | 2.8561 | -1489.7913 | 10.4901
[8 empty] | 45.92 | 24.1902 | 26 | 0.045499 | 0.074417 | 0.026446 | 0.13335 | 26.2797 | -2.0895 | 0.18049 | -1502.0895 | -1.8098
[8 empty] | 45.94 | 23.539 | 26 | 0.0454 | 0.074116 | 0.02629 | 0.13222 | 26.278 | -2.7391 | 0.31872 | -1502.7391 | -2.461
[8 empty] | 45.96 | 24.8124 | 26 | 0.045302 | 0.073817 | 0.026135 | 0.13111 | 26.2764 | -1.4639 | 0.086373 | -1501.4639 | -1.1876
[8 empty] | 45.98 | 28.6335 | 26 | 0.045205 | 0.073519 | 0.025982 | 0.13001 | 26.2747 | 2.3588 | 0.19431 | -1497.6412 | 2.6335
[8 empty] | 46 | 27.0609 | 26 | 0.045107 | 0.073224 | 0.02583 | 0.12892 | 26.2731 | 0.78785 | 0.022937 | -1499.2121 | 1.0609
[8 empty] | 46.02 | 18.8858 | 26 | 0.04501 | 0.07293 | 0.025679 | 0.12785 | 26.2715 | -7.3857 | 2.8883 | -1507.3857 | -7.1142
[8 empty] | 46.04 | 32.185 | 26 | 0.044914 | 0.072637 | 0.025529 | 0.12679 | 26.2699 | 5.9151 | 1.0871 | -1494.0849 | 6.185
[8 empty] | 46.06 | 19.3543 | 26 | 0.044817 | 0.072347 | 0.025381 | 0.12574 | 26.2683 | -6.9139 | 2.4699 | -1506.9139 | -6.6457
[8 empty] | 46.08 | 25.4535 | 26 | 0.044721 | 0.072058 | 0.025234 | 0.12471 | 26.2667 | -0.81323 | 0.025982 | -1500.8132 | -0.54651
[8 empty] | 46.1 | 25.8587 | 26 | 0.044626 | 0.071771 | 0.025089 | 0.12369 | 26.2652 | -0.40646 | 0.0063889 | -1500.4065 | -0.14129
[8 empty] | 46.12 | 25.9921 | 26 | 0.04453 | 0.071486 | 0.024944 | 0.12268 | 26.2636 | -0.27154 | 0.0028369 | -1500.2715 | -0.0079042
[8 empty] | 46.14 | 24.8149 | 26 | 0.044435 | 0.071203 | 0.024801 | 0.12168 | 26.2621 | -1.4472 | 0.084402 | -1501.4472 | -1.1851
[8 empty] | 46.16 | 38.9551 | 26 | 0.04434 | 0.070921 | 0.024659 | 0.1207 | 26.2606 | 12.6945 | 4.1368 | -1487.3055 | 12.9551
[8 empty] | 46.18 | 35.3399 | 26 | 0.044246 | 0.070641 | 0.024518 | 0.11973 | 26.2591 | 9.0807 | 2.3333 | -1490.9193 | 9.3399
[8 empty] | 46.2 | 22.9358 | 26 | 0.044151 | 0.070362 | 0.024379 | 0.11877 | 26.2577 | -3.3218 | 0.4811 | -1503.3218 | -3.0642
[8 empty] | 46.22 | 31.432 | 26 | 0.044057 | 0.070085 | 0.024241 | 0.11782 | 26.2562 | 5.1758 | 0.85227 | -1494.8242 | 5.432
[8 empty] | 46.24 | 25.1804 | 26 | 0.043964 | 0.06981 | 0.024104 | 0.11688 | 26.2548 | -1.0743 | 0.045836 | -1501.0743 | -0.81956
[8 empty] | 46.26 | 29.4747 | 26 | 0.04387 | 0.069536 | 0.023968 | 0.11595 | 26.2533 | 3.2214 | 0.35207 | -1496.7786 | 3.4747
[8 empty] | 46.28 | 28.1562 | 26 | 0.043777 | 0.069264 | 0.023833 | 0.11504 | 26.2519 | 1.9043 | 0.12879 | -1498.0957 | 2.1562
[8 empty] | 46.3 | 24.6967 | 26 | 0.043685 | 0.068994 | 0.023699 | 0.11413 | 26.2505 | -1.5538 | 0.097755 | -1501.5538 | -1.3033
[8 empty] | 46.32 | 22.7766 | 26 | 0.043592 | 0.068725 | 0.023567 | 0.11324 | 26.2491 | -3.4725 | 0.52942 | -1503.4725 | -3.2234
[8 empty] | 46.34 | 26.9716 | 26 | 0.0435 | 0.068458 | 0.023435 | 0.11236 | 26.2477 | 0.72386 | 0.019427 | -1499.2761 | 0.97161
[8 empty] | 46.36 | 36.9528 | 26 | 0.043408 | 0.068192 | 0.023305 | 0.11148 | 26.2464 | 10.7064 | 3.102 | -1489.2936 | 10.9528
[8 empty] | 46.38 | 30.4379 | 26 | 0.043317 | 0.067928 | 0.023176 | 0.11062 | 26.245 | 4.1929 | 0.57758 | -1495.8071 | 4.4379
[8 empty] | 46.4 | 23.2628 | 26 | 0.043225 | 0.067665 | 0.023047 | 0.10977 | 26.2437 | -2.9809 | 0.38198 | -1502.9809 | -2.7372
[8 empty] | 46.42 | 20.0143 | 26 | 0.043134 | 0.067404 | 0.02292 | 0.10892 | 26.2424 | -6.2281 | 1.9381 | -1506.2281 | -5.9857
[8 empty] | 46.44 | 20.6907 | 26 | 0.043044 | 0.067145 | 0.022794 | 0.10809 | 26.2411 | -5.5504 | 1.4889 | -1505.5504 | -5.3093
[8 empty] | 46.46 | 30.8848 | 26 | 0.042953 | 0.066886 | 0.022669 | 0.10727 | 26.2398 | 4.645 | 0.69861 | -1495.355 | 4.8848
[8 empty] | 46.48 | 28.3379 | 26 | 0.042863 | 0.06663 | 0.022545 | 0.10645 | 26.2385 | 2.0994 | 0.15553 | -1497.9006 | 2.3379
[8 empty] | 46.5 | 29.2769 | 26 | 0.042773 | 0.066375 | 0.022422 | 0.10565 | 26.2372 | 3.0397 | 0.3156 | -1496.9603 | 3.2769
[8 empty] | 46.52 | 25.1899 | 26 | 0.042684 | 0.066121 | 0.0223 | 0.10485 | 26.236 | -1.046 | 0.043438 | -1501.046 | -0.81008
[8 empty] | 46.54 | 22.2532 | 26 | 0.042594 | 0.065869 | 0.022179 | 0.10406 | 26.2347 | -3.9815 | 0.71236 | -1503.9815 | -3.7468
[8 empty] | 46.56 | 31.352 | 26 | 0.042505 | 0.065618 | 0.022059 | 0.10328 | 26.2335 | 5.1185 | 0.83564 | -1494.8815 | 5.352
[8 empty] | 46.58 | 21.249 | 26 | 0.042417 | 0.065368 | 0.02194 | 0.10251 | 26.2322 | -4.9832 | 1.1687 | -1504.9832 | -4.751
[8 empty] | 46.6 | 24.3498 | 26 | 0.042328 | 0.065121 | 0.021822 | 0.10175 | 26.231 | -1.8812 | 0.14534 | -1501.8812 | -1.6502
[8 empty] | 46.62 | 34.4727 | 26 | 0.04224 | 0.064874 | 0.021705 | 0.101 | 26.2298 | 8.2429 | 1.971 | -1491.7571 | 8.4727
[8 empty] | 46.64 | 29.6336 | 26 | 0.042152 | 0.064629 | 0.021589 | 0.10026 | 26.2286 | 3.405 | 0.39124 | -1496.595 | 3.6336
[8 empty] | 46.66 | 28.681 | 26 | 0.042065 | 0.064385 | 0.021473 | 0.09952 | 26.2274 | 2.4536 | 0.20989 | -1497.5464 | 2.681
[8 empty] | 46.68 | 27.1812 | 26 | 0.041977 | 0.064143 | 0.021359 | 0.098791 | 26.2263 | 0.95488 | 0.033545 | -1499.0451 | 1.1812
[8 empty] | 46.7 | 28.713 | 26 | 0.04189 | 0.063902 | 0.021245 | 0.098071 | 26.2251 | 2.4879 | 0.21557 | -1497.5121 | 2.713
[8 empty] | 46.72 | 27.6707 | 26 | 0.041803 | 0.063662 | 0.021133 | 0.097359 | 26.224 | 1.4467 | 0.075638 | -1498.5533 | 1.6707
[8 empty] | 46.74 | 29.7765 | 26 | 0.041717 | 0.063424 | 0.021021 | 0.096654 | 26.2228 | 3.5537 | 0.42412 | -1496.4463 | 3.7765
[8 empty] | 46.76 | 34.3981 | 26 | 0.04163 | 0.063187 | 0.020911 | 0.095957 | 26.2217 | 8.1764 | 1.9435 | -1491.8236 | 8.3981
[8 empty] | 46.78 | 16.0851 | 26 | 0.041544 | 0.062951 | 0.020801 | 0.095268 | 26.2206 | -10.1354 | 6.3865 | -1510.1354 | -9.9149
[8 empty] | 46.8 | 35.2296 | 26 | 0.041459 | 0.062717 | 0.020692 | 0.094586 | 26.2195 | 9.0101 | 2.3044 | -1490.9899 | 9.2296
[8 empty] | 46.82 | 20.4354 | 26 | 0.041373 | 0.062484 | 0.020583 | 0.093911 | 26.2184 | -5.783 | 1.6365 | -1505.783 | -5.5646
[8 empty] | 46.84 | 21.898 | 26 | 0.041288 | 0.062252 | 0.020476 | 0.093243 | 26.2173 | -4.3193 | 0.85195 | -1504.3193 | -4.102
[8 empty] | 46.86 | 28.4596 | 26 | 0.041203 | 0.062021 | 0.02037 | 0.092583 | 26.2162 | 2.2434 | 0.17684 | -1497.7566 | 2.4596
[8 empty] | 46.88 | 31.3459 | 26 | 0.041118 | 0.061792 | 0.020264 | 0.091929 | 26.2151 | 5.1308 | 0.83982 | -1494.8692 | 5.3459
[8 empty] | 46.9 | 22.3519 | 26 | 0.041034 | 0.061564 | 0.020159 | 0.091283 | 26.214 | -3.8622 | 0.66734 | -1503.8622 | -3.6481
[8 empty] | 46.92 | 28.9056 | 26 | 0.04095 | 0.061338 | 0.020055 | 0.090643 | 26.213 | 2.6927 | 0.25083 | -1497.3073 | 2.9056
[8 empty] | 46.94 | 31.3058 | 26 | 0.040866 | 0.061112 | 0.019952 | 0.09001 | 26.2119 | 5.0938 | 0.82883 | -1494.9062 | 5.3058
[8 empty] | 46.96 | 20.8681 | 26 | 0.040782 | 0.060888 | 0.019849 | 0.089383 | 26.2109 | -5.3428 | 1.3679 | -1505.3428 | -5.1319
[8 empty] | 46.98 | 32.2681 | 26 | 0.040699 | 0.060665 | 0.019748 | 0.088763 | 26.2099 | 6.0582 | 1.1374 | -1493.9418 | 6.2681
[8 empty] | 47 | 32.5654 | 26 | 0.040616 | 0.060444 | 0.019647 | 0.08815 | 26.2089 | 6.3565 | 1.2408 | -1493.6435 | 6.5654
[8 empty] | 47.02 | 22.2577 | 26 | 0.040533 | 0.060223 | 0.019547 | 0.087542 | 26.2078 | -3.9502 | 0.70105 | -1503.9502 | -3.7423
[8 empty] | 47.04 | 30.671 | 26 | 0.04045 | 0.060004 | 0.019448 | 0.086941 | 26.2068 | 4.4641 | 0.64975 | -1495.5359 | 4.671
[8 empty] | 47.06 | 38.9812 | 26 | 0.040368 | 0.059786 | 0.019349 | 0.086347 | 26.2058 | 12.7754 | 4.1869 | -1487.2246 | 12.9812
[8 empty] | 47.08 | 27.5381 | 26 | 0.040286 | 0.059569 | 0.019251 | 0.085758 | 26.2049 | 1.3332 | 0.064547 | -1498.6668 | 1.5381
[8 empty] | 47.1 | 25.3424 | 26 | 0.040204 | 0.059353 | 0.019154 | 0.085175 | 26.2039 | -0.86148 | 0.029285 | -1500.8615 | -0.65759
[8 empty] | 47.12 | 25.2801 | 26 | 0.040122 | 0.059138 | 0.019058 | 0.084598 | 26.2029 | -0.92282 | 0.033687 | -1500.9228 | -0.7199
[8 empty] | 47.14 | 38.8587 | 26 | 0.040041 | 0.058925 | 0.018962 | 0.084027 | 26.202 | 12.6567 | 4.1224 | -1487.3433 | 12.8587
[8 empty] | 47.16 | 30.1779 | 26 | 0.03996 | 0.058713 | 0.018867 | 0.083462 | 26.201 | 3.9769 | 0.52408 | -1496.0231 | 4.1779
[8 empty] | 47.18 | 28.8879 | 26 | 0.039879 | 0.058502 | 0.018773 | 0.082903 | 26.2001 | 2.6879 | 0.25009 | -1497.3121 | 2.8879
[8 empty] | 47.2 | 23.8924 | 26 | 0.039798 | 0.058292 | 0.018679 | 0.082349 | 26.1991 | -2.3067 | 0.2227 | -1502.3067 | -2.1076
[8 empty] | 47.22 | 27.7932 | 26 | 0.039718 | 0.058083 | 0.018587 | 0.0818 | 26.1982 | 1.595 | 0.091532 | -1498.405 | 1.7932
[8 empty] | 47.24 | 32.7784 | 26 | 0.039638 | 0.057875 | 0.018495 | 0.081257 | 26.1973 | 6.5811 | 1.3213 | -1493.4189 | 6.7784
[8 empty] | 47.26 | 21.2594 | 26 | 0.039558 | 0.057669 | 0.018403 | 0.08072 | 26.1963 | -4.937 | 1.1465 | -1504.937 | -4.7406
[8 empty] | 47.28 | 29.5612 | 26 | 0.039478 | 0.057463 | 0.018312 | 0.080188 | 26.1954 | 3.3657 | 0.38321 | -1496.6343 | 3.5612
[8 empty] | 47.3 | 30.8632 | 26 | 0.039399 | 0.057259 | 0.018222 | 0.079661 | 26.1945 | 4.6686 | 0.70622 | -1495.3314 | 4.8632
[8 empty] | 47.32 | 26.95 | 26 | 0.039319 | 0.057055 | 0.018133 | 0.079139 | 26.1936 | 0.75631 | 0.021225 | -1499.2437 | 0.94996
[8 empty] | 47.34 | 19.8266 | 26 | 0.039241 | 0.056853 | 0.018044 | 0.078622 | 26.1928 | -6.3662 | 2.0442 | -1506.3662 | -6.1734
[8 empty] | 47.36 | 35.9823 | 26 | 0.039162 | 0.056652 | 0.017956 | 0.078111 | 26.1919 | 9.7904 | 2.6639 | -1490.2096 | 9.9823
[8 empty] | 47.38 | 24.4009 | 26 | 0.039083 | 0.056452 | 0.017869 | 0.077604 | 26.191 | -1.7901 | 0.13132 | -1501.7901 | -1.5991
[8 empty] | 47.4 | 26.8851 | 26 | 0.039005 | 0.056253 | 0.017782 | 0.077102 | 26.1901 | 0.69501 | 0.017967 | -1499.305 | 0.88515
[8 empty] | 47.42 | 35.5244 | 26 | 0.038927 | 0.056055 | 0.017695 | 0.076605 | 26.1893 | 9.3351 | 2.4531 | -1490.6649 | 9.5244
[8 empty] | 47.44 | 31.3516 | 26 | 0.038849 | 0.055858 | 0.01761 | 0.076113 | 26.1884 | 5.1631 | 0.85029 | -1494.8369 | 5.3516
[8 empty] | 47.46 | 38.941 | 26 | 0.038772 | 0.055662 | 0.017525 | 0.075626 | 26.1876 | 12.7535 | 4.1768 | -1487.2465 | 12.941
[8 empty] | 47.48 | 25.2966 | 26 | 0.038695 | 0.055467 | 0.017441 | 0.075143 | 26.1867 | -0.89019 | 0.031326 | -1500.8902 | -0.70344
[8 empty] | 47.5 | 26.3299 | 26 | 0.038617 | 0.055273 | 0.017357 | 0.074665 | 26.1859 | 0.14397 | 0.00078723 | -1499.856 | 0.32988
[8 empty] | 47.52 | 21.4482 | 26 | 0.038541 | 0.05508 | 0.017274 | 0.074191 | 26.1851 | -4.7368 | 1.0461 | -1504.7368 | -4.5518
[8 empty] | 47.54 | 26.0141 | 26 | 0.038464 | 0.054889 | 0.017191 | 0.073722 | 26.1843 | -0.17017 | 0.0011131 | -1500.1702 | 0.0141
[8 empty] | 47.56 | 30.6361 | 26 | 0.038388 | 0.054698 | 0.017109 | 0.073258 | 26.1835 | 4.4527 | 0.64715 | -1495.5473 | 4.6361
[8 empty] | 47.58 | 20.9015 | 26 | 0.038311 | 0.054508 | 0.017028 | 0.072797 | 26.1826 | -5.2811 | 1.3344 | -1505.2811 | -5.0985
[8 empty] | 47.6 | 20.7113 | 26 | 0.038236 | 0.054319 | 0.016947 | 0.072342 | 26.1818 | -5.4706 | 1.445 | -1505.4706 | -5.2887
[8 empty] | 47.62 | 23.4444 | 26 | 0.03816 | 0.054131 | 0.016867 | 0.07189 | 26.181 | -2.7366 | 0.31944 | -1502.7366 | -2.5556
[8 empty] | 47.64 | 29.0466 | 26 | 0.038084 | 0.053944 | 0.016787 | 0.071442 | 26.1803 | 2.8663 | 0.28284 | -1497.1337 | 3.0466
[8 empty] | 47.66 | 23.2196 | 26 | 0.038009 | 0.053758 | 0.016708 | 0.070999 | 26.1795 | -2.9599 | 0.37731 | -1502.9599 | -2.7804
[8 empty] | 47.68 | 26.6248 | 26 | 0.037934 | 0.053573 | 0.01663 | 0.07056 | 26.1787 | 0.44615 | 0.0074762 | -1499.5538 | 0.62485
[8 empty] | 47.7 | 22.1109 | 26 | 0.037859 | 0.053389 | 0.016552 | 0.070125 | 26.1779 | -4.067 | 0.74807 | -1504.067 | -3.8891
[8 empty] | 47.72 | 30.2866 | 26 | 0.037785 | 0.053206 | 0.016474 | 0.069694 | 26.1772 | 4.1094 | 0.55759 | -1495.8906 | 4.2866
[8 empty] | 47.74 | 34.9905 | 26 | 0.03771 | 0.053024 | 0.016397 | 0.069267 | 26.1764 | 8.8141 | 2.2202 | -1491.1859 | 8.9905
[8 empty] | 47.76 | 23.1867 | 26 | 0.037636 | 0.052843 | 0.016321 | 0.068843 | 26.1756 | -2.9889 | 0.38529 | -1502.9889 | -2.8133
[8 empty] | 47.78 | 36.1887 | 26 | 0.037562 | 0.052663 | 0.016245 | 0.068424 | 26.1749 | 10.0138 | 2.7709 | -1489.9862 | 10.1887
[8 empty] | 47.8 | 24.9325 | 26 | 0.037488 | 0.052483 | 0.01617 | 0.068009 | 26.1742 | -1.2416 | 0.061833 | -1501.2416 | -1.0675
[8 empty] | 47.82 | 29.1216 | 26 | 0.037415 | 0.052305 | 0.016095 | 0.067597 | 26.1734 | 2.9482 | 0.29847 | -1497.0518 | 3.1216
[8 empty] | 47.84 | 25.4721 | 26 | 0.037342 | 0.052127 | 0.016021 | 0.067189 | 26.1727 | -0.70054 | 0.019266 | -1500.7005 | -0.52786
[8 empty] | 47.86 | 26.3366 | 26 | 0.037269 | 0.051951 | 0.015947 | 0.066784 | 26.172 | 0.16462 | 0.001029 | -1499.8354 | 0.33658
[8 empty] | 47.88 | 21.0073 | 26 | 0.037196 | 0.051775 | 0.015874 | 0.066384 | 26.1712 | -5.1639 | 1.2694 | -1505.1639 | -4.9927
[8 empty] | 47.9 | 21.3149 | 26 | 0.037123 | 0.0516 | 0.015801 | 0.065987 | 26.1705 | -4.8556 | 1.1061 | -1504.8556 | -4.6851
[8 empty] | 47.92 | 18.7273 | 26 | 0.037051 | 0.051426 | 0.015729 | 0.065593 | 26.1698 | -7.4425 | 2.9578 | -1507.4425 | -7.2727
[8 empty] | 47.94 | 23.7473 | 26 | 0.036978 | 0.051253 | 0.015657 | 0.065203 | 26.1691 | -2.4218 | 0.24697 | -1502.4218 | -2.2527
[8 empty] | 47.96 | 28.1049 | 26 | 0.036906 | 0.051081 | 0.015586 | 0.064816 | 26.1684 | 1.9366 | 0.13344 | -1498.0634 | 2.1049
[8 empty] | 47.98 | 27.4285 | 26 | 0.036835 | 0.05091 | 0.015515 | 0.064433 | 26.1677 | 1.2608 | 0.057959 | -1498.7392 | 1.4285
[8 empty] | 48 | 15.0044 | 26 | 0.036763 | 0.050739 | 0.015445 | 0.064053 | 26.167 | -11.1626 | 8.3045 | -1511.1626 | -10.9956
[8 empty] | 48.02 | 29.3569 | 26 | 0.036692 | 0.05057 | 0.015375 | 0.063677 | 26.1663 | 3.1906 | 0.34677 | -1496.8094 | 3.3569
[8 empty] | 48.04 | 25.4403 | 26 | 0.036621 | 0.050401 | 0.015306 | 0.063304 | 26.1656 | -0.72536 | 0.020682 | -1500.7254 | -0.55973
[8 empty] | 48.06 | 29.0096 | 26 | 0.03655 | 0.050233 | 0.015237 | 0.062934 | 26.165 | 2.8447 | 0.27895 | -1497.1553 | 3.0096
[8 empty] | 48.08 | 29.4251 | 26 | 0.036479 | 0.050066 | 0.015169 | 0.062568 | 26.1643 | 3.2608 | 0.36135 | -1496.7392 | 3.4251
[8 empty] | 48.1 | 27.0742 | 26 | 0.036408 | 0.049899 | 0.015101 | 0.062204 | 26.1636 | 0.91055 | 0.030623 | -1499.0895 | 1.0742
[8 empty] | 48.12 | 27.3488 | 26 | 0.036338 | 0.049734 | 0.015033 | 0.061844 | 26.1629 | 1.1858 | 0.051415 | -1498.8142 | 1.3488
[8 empty] | 48.14 | 22.7893 | 26 | 0.036268 | 0.049569 | 0.014966 | 0.061487 | 26.1623 | -3.373 | 0.49923 | -1503.373 | -3.2107
[8 empty] | 48.16 | 26.1228 | 26 | 0.036198 | 0.049406 | 0.0149 | 0.061133 | 26.1616 | -0.038837 | 5.7739e-05 | -1500.0388 | 0.1228
[8 empty] | 48.18 | 26.0413 | 26 | 0.036128 | 0.049243 | 0.014834 | 0.060782 | 26.161 | -0.11965 | 0.00054974 | -1500.1196 | 0.041337
[8 empty] | 48.2 | 38.8547 | 26 | 0.036059 | 0.04908 | 0.014768 | 0.060434 | 26.1603 | 12.6944 | 4.1474 | -1487.3056 | 12.8547
[8 empty] | 48.22 | 37.7208 | 26 | 0.035989 | 0.048919 | 0.014703 | 0.060089 | 26.1597 | 11.5611 | 3.5434 | -1488.4389 | 11.7208
[8 empty] | 48.24 | 24.4701 | 26 | 0.03592 | 0.048758 | 0.014638 | 0.059747 | 26.1591 | -1.6889 | 0.11657 | -1501.6889 | -1.5299
[8 empty] | 48.26 | 34.4518 | 26 | 0.035851 | 0.048599 | 0.014573 | 0.059407 | 26.1584 | 8.2934 | 1.9964 | -1491.7066 | 8.4518
[8 empty] | 48.28 | 27.3451 | 26 | 0.035782 | 0.04844 | 0.014509 | 0.059071 | 26.1578 | 1.1873 | 0.051553 | -1498.8127 | 1.3451
[8 empty] | 48.3 | 11.8643 | 26 | 0.035714 | 0.048281 | 0.014446 | 0.058738 | 26.1572 | -14.2929 | 17.2187 | -1514.2929 | -14.1357
[8 empty] | 48.32 | 18.8057 | 26 | 0.035645 | 0.048124 | 0.014383 | 0.058407 | 26.1566 | -7.3508 | 2.8733 | -1507.3508 | -7.1943
[8 empty] | 48.34 | 25.9802 | 26 | 0.035577 | 0.047967 | 0.01432 | 0.058079 | 26.1559 | -0.17573 | 0.0011887 | -1500.1757 | -0.019787
[8 empty] | 48.36 | 25.3648 | 26 | 0.035509 | 0.047811 | 0.014258 | 0.057754 | 26.1553 | -0.79055 | 0.024639 | -1500.7905 | -0.63521
[8 empty] | 48.38 | 35.4901 | 26 | 0.035442 | 0.047656 | 0.014196 | 0.057432 | 26.1547 | 9.3354 | 2.4556 | -1490.6646 | 9.4901
[8 empty] | 48.4 | 25.1065 | 26 | 0.035374 | 0.047502 | 0.014134 | 0.057112 | 26.1541 | -1.0476 | 0.04371 | -1501.0476 | -0.89345
[8 empty] | 48.42 | 27.5858 | 26 | 0.035307 | 0.047348 | 0.014073 | 0.056795 | 26.1535 | 1.4322 | 0.074362 | -1498.5678 | 1.5858
[8 empty] | 48.44 | 38.7685 | 26 | 0.03524 | 0.047195 | 0.014012 | 0.056481 | 26.1529 | 12.6156 | 4.1052 | -1487.3844 | 12.7685
[8 empty] | 48.46 | 31.2554 | 26 | 0.035173 | 0.047043 | 0.013952 | 0.056169 | 26.1523 | 5.1031 | 0.83318 | -1494.8969 | 5.2554
[8 empty] | 48.48 | 21.211 | 26 | 0.035106 | 0.046892 | 0.013892 | 0.05586 | 26.1517 | -4.9408 | 1.1509 | -1504.9408 | -4.789
[8 empty] | 48.5 | 25.6888 | 26 | 0.035039 | 0.046741 | 0.013833 | 0.055553 | 26.1512 | -0.46239 | 0.008323 | -1500.4624 | -0.31123
[8 empty] | 48.52 | 16.5288 | 26 | 0.034973 | 0.046591 | 0.013773 | 0.055249 | 26.1506 | -9.6218 | 5.6011 | -1509.6218 | -9.4712
[8 empty] | 48.54 | 21.0398 | 26 | 0.034906 | 0.046442 | 0.013715 | 0.054948 | 26.15 | -5.1102 | 1.2412 | -1505.1102 | -4.9602
[8 empty] | 48.56 | 12.8275 | 26 | 0.03484 | 0.046293 | 0.013656 | 0.054648 | 26.1494 | -13.3219 | 13.8354 | -1513.3219 | -13.1725
[8 empty] | 48.58 | 26.2589 | 26 | 0.034775 | 0.046145 | 0.013598 | 0.054352 | 26.1489 | 0.11001 | 0.00046092 | -1499.89 | 0.25888
[8 empty] | 48.6 | 29.5559 | 26 | 0.034709 | 0.045998 | 0.01354 | 0.054057 | 26.1483 | 3.4076 | 0.39287 | -1496.5924 | 3.5559
[8 empty] | 48.62 | 23.4115 | 26 | 0.034643 | 0.045852 | 0.013483 | 0.053765 | 26.1477 | -2.7363 | 0.31981 | -1502.7363 | -2.5885
[8 empty] | 48.64 | 29 | 26 | 0.034578 | 0.045706 | 0.013426 | 0.053476 | 26.1472 | 2.8528 | 0.28063 | -1497.1472 | 3
[8 empty] | 48.66 | 45.1737 | 26 | 0.034513 | 0.045561 | 0.01337 | 0.053189 | 26.1466 | 19.0271 | 8.0142 | -1480.9729 | 19.1737
[8 empty] | 48.68 | 24.5016 | 26 | 0.034448 | 0.045416 | 0.013313 | 0.052904 | 26.1461 | -1.6444 | 0.11037 | -1501.6444 | -1.4984
[8 empty] | 48.7 | 24.1843 | 26 | 0.034383 | 0.045273 | 0.013258 | 0.052621 | 26.1455 | -1.9612 | 0.15904 | -1501.9612 | -1.8157
[8 empty] | 48.72 | 24.499 | 26 | 0.034319 | 0.04513 | 0.013202 | 0.052341 | 26.145 | -1.646 | 0.11059 | -1501.646 | -1.501
[8 empty] | 48.74 | 31.7456 | 26 | 0.034254 | 0.044988 | 0.013147 | 0.052062 | 26.1445 | 5.6012 | 0.98827 | -1494.3988 | 5.7456
[8 empty] | 48.76 | 25.5739 | 26 | 0.03419 | 0.044846 | 0.013092 | 0.051786 | 26.1439 | -0.57001 | 0.012705 | -1500.57 | -0.42609
[8 empty] | 48.78 | 29.0547 | 26 | 0.034126 | 0.044705 | 0.013038 | 0.051513 | 26.1434 | 2.9113 | 0.29171 | -1497.0887 | 3.0547
[8 empty] | 48.8 | 29.9725 | 26 | 0.034062 | 0.044565 | 0.012983 | 0.051241 | 26.1429 | 3.8297 | 0.48933 | -1496.1703 | 3.9725
[8 empty] | 48.82 | 36.6038 | 26 | 0.033999 | 0.044425 | 0.01293 | 0.050972 | 26.1423 | 10.4614 | 2.9899 | -1489.5386 | 10.6038
[8 empty] | 48.84 | 28.5955 | 26 | 0.033935 | 0.044286 | 0.012876 | 0.050704 | 26.1418 | 2.4537 | 0.21054 | -1497.5463 | 2.5955
[8 empty] | 48.86 | 17.1396 | 26 | 0.033872 | 0.044148 | 0.012823 | 0.050439 | 26.1413 | -9.0016 | 4.7276 | -1509.0016 | -8.8604
[8 empty] | 48.88 | 22.2327 | 26 | 0.033809 | 0.04401 | 0.01277 | 0.050176 | 26.1408 | -3.908 | 0.68694 | -1503.908 | -3.7673
[8 empty] | 48.9 | 29.7181 | 26 | 0.033746 | 0.043873 | 0.012718 | 0.049915 | 26.1403 | 3.5778 | 0.43075 | -1496.4222 | 3.7181
[8 empty] | 48.92 | 26.9171 | 26 | 0.033683 | 0.043737 | 0.012666 | 0.049656 | 26.1397 | 0.77734 | 0.022449 | -1499.2227 | 0.91708
[8 empty] | 48.94 | 22.9976 | 26 | 0.03362 | 0.043601 | 0.012614 | 0.049399 | 26.1392 | -3.1416 | 0.42916 | -1503.1416 | -3.0024
[8 empty] | 48.96 | 28.7477 | 26 | 0.033558 | 0.043466 | 0.012562 | 0.049144 | 26.1387 | 2.6089 | 0.23677 | -1497.3911 | 2.7477
[8 empty] | 48.98 | 26.9168 | 26 | 0.033496 | 0.043331 | 0.012511 | 0.048891 | 26.1382 | 0.77853 | 0.022518 | -1499.2215 | 0.91676
[8 empty] | 49 | 22.2709 | 26 | 0.033434 | 0.043197 | 0.01246 | 0.048639 | 26.1377 | -3.8668 | 0.67139 | -1503.8668 | -3.7291
[8 empty] | 49.02 | 24.2711 | 26 | 0.033372 | 0.043064 | 0.012409 | 0.04839 | 26.1372 | -1.8661 | 0.14348 | -1501.8661 | -1.7289
[8 empty] | 49.04 | 30.5746 | 26 | 0.03331 | 0.042931 | 0.012359 | 0.048143 | 26.1367 | 4.4379 | 0.64415 | -1495.5621 | 4.5746
[8 empty] | 49.06 | 18.2887 | 26 | 0.033248 | 0.042799 | 0.012309 | 0.047897 | 26.1363 | -7.8476 | 3.3674 | -1507.8476 | -7.7113
[8 empty] | 49.08 | 25.1879 | 26 | 0.033187 | 0.042668 | 0.012259 | 0.047654 | 26.1358 | -0.94788 | 0.035671 | -1500.9479 | -0.81212
[8 empty] | 49.1 | 32.3341 | 26 | 0.033126 | 0.042537 | 0.01221 | 0.047412 | 26.1353 | 6.1988 | 1.1884 | -1493.8012 | 6.3341
[8 empty] | 49.12 | 25.1521 | 26 | 0.033065 | 0.042407 | 0.012161 | 0.047172 | 26.1348 | -0.98271 | 0.038395 | -1500.9827 | -0.8479
[8 empty] | 49.14 | 31.6854 | 26 | 0.033004 | 0.042277 | 0.012112 | 0.046934 | 26.1343 | 5.551 | 0.9725 | -1494.449 | 5.6854
[8 empty] | 49.16 | 23.417 | 26 | 0.032943 | 0.042148 | 0.012064 | 0.046698 | 26.1339 | -2.7168 | 0.3152 | -1502.7168 | -2.583
[8 empty] | 49.18 | 28.9728 | 26 | 0.032883 | 0.04202 | 0.012016 | 0.046464 | 26.1334 | 2.8394 | 0.27827 | -1497.1606 | 2.9728
[8 empty] | 49.2 | 22.6399 | 26 | 0.032822 | 0.041892 | 0.011968 | 0.046231 | 26.1329 | -3.493 | 0.53893 | -1503.493 | -3.3601
[8 empty] | 49.22 | 23.2962 | 26 | 0.032762 | 0.041764 | 0.01192 | 0.046 | 26.1324 | -2.8362 | 0.34529 | -1502.8362 | -2.7038
[8 empty] | 49.24 | 26.0063 | 26 | 0.032702 | 0.041638 | 0.011873 | 0.045771 | 26.132 | -0.12573 | 0.00060782 | -1500.1257 | 0.0062568
[8 empty] | 49.26 | 25.1677 | 26 | 0.032642 | 0.041512 | 0.011826 | 0.045543 | 26.1315 | -0.96381 | 0.03691 | -1500.9638 | -0.83229
[8 empty] | 49.28 | 40.4349 | 26 | 0.032582 | 0.041386 | 0.011779 | 0.045317 | 26.1311 | 14.3039 | 5.06 | -1485.6961 | 14.4349
[8 empty] | 49.3 | 21.6049 | 26 | 0.032523 | 0.041261 | 0.011732 | 0.045093 | 26.1306 | -4.5258 | 0.94805 | -1504.5258 | -4.3951
[8 empty] | 49.32 | 24.8387 | 26 | 0.032463 | 0.041137 | 0.011686 | 0.044871 | 26.1302 | -1.2914 | 0.067143 | -1501.2914 | -1.1613
[8 empty] | 49.34 | 21.168 | 26 | 0.032404 | 0.041013 | 0.01164 | 0.04465 | 26.1297 | -4.9617 | 1.163 | -1504.9617 | -4.832
[8 empty] | 49.36 | 26.8297 | 26 | 0.032345 | 0.040889 | 0.011594 | 0.044431 | 26.1293 | 0.70048 | 0.018288 | -1499.2995 | 0.82973
[8 empty] | 49.38 | 27.6749 | 26 | 0.032286 | 0.040767 | 0.011549 | 0.044213 | 26.1288 | 1.546 | 0.086369 | -1498.454 | 1.6749
[8 empty] | 49.4 | 22.8778 | 26 | 0.032227 | 0.040645 | 0.011504 | 0.043997 | 26.1284 | -3.2506 | 0.46185 | -1503.2506 | -3.1222
[8 empty] | 49.42 | 25.1955 | 26 | 0.032169 | 0.040523 | 0.011459 | 0.043782 | 26.1279 | -0.93246 | 0.03451 | -1500.9325 | -0.80453
[8 empty] | 49.44 | 28.9237 | 26 | 0.03211 | 0.040402 | 0.011414 | 0.04357 | 26.1275 | 2.7962 | 0.27032 | -1497.2038 | 2.9237
[8 empty] | 49.46 | 17.4781 | 26 | 0.032052 | 0.040281 | 0.01137 | 0.043358 | 26.1271 | -8.6489 | 4.2799 | -1508.6489 | -8.5219
[8 empty] | 49.48 | 39.0119 | 26 | 0.031994 | 0.040161 | 0.011326 | 0.043148 | 26.1266 | 12.8853 | 4.2559 | -1487.1147 | 13.0119
[8 empty] | 49.5 | 30.7477 | 26 | 0.031936 | 0.040042 | 0.011282 | 0.04294 | 26.1262 | 4.6215 | 0.69463 | -1495.3785 | 4.7477
[8 empty] | 49.52 | 26.0037 | 26 | 0.031878 | 0.039923 | 0.011238 | 0.042733 | 26.1258 | -0.12203 | 0.00057265 | -1500.122 | 0.0037438
[8 empty] | 49.54 | 25.0668 | 26 | 0.031821 | 0.039804 | 0.011195 | 0.042528 | 26.1253 | -1.0585 | 0.044699 | -1501.0585 | -0.93317
[8 empty] | 49.56 | 28.0648 | 26 | 0.031763 | 0.039686 | 0.011152 | 0.042324 | 26.1249 | 1.9399 | 0.13409 | -1498.0601 | 2.0648
[8 empty] | 49.58 | 34.0457 | 26 | 0.031706 | 0.039569 | 0.011109 | 0.042122 | 26.1245 | 7.9212 | 1.843 | -1492.0788 | 8.0457
[8 empty] | 49.6 | 24.9502 | 26 | 0.031649 | 0.039452 | 0.011067 | 0.041921 | 26.1241 | -1.1739 | 0.055228 | -1501.1739 | -1.0498
[8 empty] | 49.62 | 24.7214 | 26 | 0.031592 | 0.039336 | 0.011024 | 0.041722 | 26.1237 | -1.4023 | 0.079539 | -1501.4023 | -1.2786
[8 empty] | 49.64 | 28.8725 | 26 | 0.031535 | 0.03922 | 0.010982 | 0.041524 | 26.1233 | 2.7492 | 0.26178 | -1497.2508 | 2.8725
[8 empty] | 49.66 | 21.2703 | 26 | 0.031478 | 0.039105 | 0.01094 | 0.041327 | 26.1228 | -4.8525 | 1.107 | -1504.8525 | -4.7297
[8 empty] | 49.68 | 24.2105 | 26 | 0.031421 | 0.03899 | 0.010899 | 0.041132 | 26.1224 | -1.912 | 0.15099 | -1501.912 | -1.7895
[8 empty] | 49.7 | 24.2967 | 26 | 0.031365 | 0.038876 | 0.010857 | 0.040938 | 26.122 | -1.8254 | 0.13714 | -1501.8254 | -1.7033
[8 empty] | 49.72 | 24.861 | 26 | 0.031309 | 0.038762 | 0.010816 | 0.040745 | 26.1216 | -1.2606 | 0.063921 | -1501.2606 | -1.139
[8 empty] | 49.74 | 26.2226 | 26 | 0.031253 | 0.038649 | 0.010775 | 0.040554 | 26.1212 | 0.10136 | 0.00039177 | -1499.8986 | 0.22259
[8 empty] | 49.76 | 27.0891 | 26 | 0.031197 | 0.038536 | 0.010734 | 0.040364 | 26.1208 | 0.96829 | 0.034611 | -1499.0317 | 1.0891
[8 empty] | 49.78 | 25.6756 | 26 | 0.031141 | 0.038424 | 0.010694 | 0.040176 | 26.1204 | -0.4448 | 0.0077058 | -1500.4448 | -0.32437
[8 empty] | 49.8 | 33.4225 | 26 | 0.031085 | 0.038312 | 0.010654 | 0.039989 | 26.12 | 7.3025 | 1.5955 | -1492.6975 | 7.4225
[8 empty] | 49.82 | 17.7864 | 26 | 0.03103 | 0.0382 | 0.010614 | 0.039803 | 26.1196 | -8.3332 | 3.9042 | -1508.3332 | -8.2136
[8 empty] | 49.84 | 26.5199 | 26 | 0.030974 | 0.03809 | 0.010574 | 0.039618 | 26.1193 | 0.40067 | 0.0060533 | -1499.5993 | 0.51992
[8 empty] | 49.86 | 24.9713 | 26 | 0.030919 | 0.037979 | 0.010534 | 0.039435 | 26.1189 | -1.1476 | 0.052739 | -1501.1476 | -1.0287
[8 empty] | 49.88 | 24.0164 | 26 | 0.030864 | 0.037869 | 0.010495 | 0.039253 | 26.1185 | -2.1021 | 0.18399 | -1502.1021 | -1.9836
[8 empty] | 49.9 | 29.8461 | 26 | 0.030809 | 0.03776 | 0.010456 | 0.039072 | 26.1181 | 3.728 | 0.46566 | -1496.272 | 3.8461
[8 empty] | 49.92 | 22.5413 | 26 | 0.030754 | 0.037651 | 0.010417 | 0.038893 | 26.1177 | -3.5764 | 0.56745 | -1503.5764 | -3.4587
[8 empty] | 49.94 | 19.1899 | 26 | 0.0307 | 0.037542 | 0.010378 | 0.038714 | 26.1173 | -6.9274 | 2.5007 | -1506.9274 | -6.8101
[8 empty] | 49.96 | 25.3591 | 26 | 0.030645 | 0.037434 | 0.01034 | 0.038537 | 26.117 | -0.75781 | 0.022646 | -1500.7578 | -0.64085
[8 empty] | 49.98 | 25.7161 | 26 | 0.030591 | 0.037327 | 0.010302 | 0.038362 | 26.1166 | -0.40044 | 0.0062353 | -1500.4004 | -0.28385
[8 empty] | 50 | 24.6743 | 26 | 0.030537 | 0.03722 | 0.010264 | 0.038187 | 26.1162 | -1.4419 | 0.084261 | -1501.4419 | -1.3257
[8 empty] | 50.02 | 22.4826 | 26 | 0.030483 | 0.037113 | 0.010226 | 0.038014 | 26.1158 | -3.6333 | 0.58715 | -1503.6333 | -3.5174
[8 empty] | 50.04 | 34.2967 | 26 | 0.030429 | 0.037007 | 0.010188 | 0.037841 | 26.1155 | 8.1812 | 1.9516 | -1491.8188 | 8.2967
[8 empty] | 50.06 | 28.6976 | 26 | 0.030375 | 0.036901 | 0.010151 | 0.03767 | 26.1151 | 2.5825 | 0.2324 | -1497.4175 | 2.6976
[8 empty] | 50.08 | 27.9674 | 26 | 0.030322 | 0.036796 | 0.010113 | 0.0375 | 26.1147 | 1.8526 | 0.12272 | -1498.1474 | 1.9674
[8 empty] | 50.1 | 25.0229 | 26 | 0.030268 | 0.036691 | 0.010076 | 0.037331 | 26.1144 | -1.0915 | 0.047608 | -1501.0915 | -0.9771
[8 empty] | 50.12 | 25.8028 | 26 | 0.030215 | 0.036587 | 0.01004 | 0.037164 | 26.114 | -0.31123 | 0.0037539 | -1500.3112 | -0.19722
[8 empty] | 50.14 | 30.7426 | 26 | 0.030162 | 0.036483 | 0.010003 | 0.036997 | 26.1136 | 4.629 | 0.69699 | -1495.371 | 4.7426
[8 empty] | 50.16 | 26.0755 | 26 | 0.030109 | 0.03638 | 0.0099667 | 0.036832 | 26.1133 | -0.037747 | 5.4644e-05 | -1500.0377 | 0.075539
[8 empty] | 50.18 | 14.0869 | 26 | 0.030056 | 0.036277 | 0.0099305 | 0.036668 | 26.1129 | -12.0261 | 10.2668 | -1512.0261 | -11.9131
[8 empty] | 50.2 | 26.2533 | 26 | 0.030003 | 0.036174 | 0.0098945 | 0.036504 | 26.1126 | 0.14075 | 0.00075458 | -1499.8593 | 0.25332
[8 empty] | 50.22 | 20.947 | 26 | 0.02995 | 0.036072 | 0.0098586 | 0.036342 | 26.1122 | -5.1652 | 1.2737 | -1505.1652 | -5.053
[8 empty] | 50.24 | 24.3388 | 26 | 0.029898 | 0.03597 | 0.009823 | 0.036181 | 26.1119 | -1.7731 | 0.12917 | -1501.7731 | -1.6612
[8 empty] | 50.26 | 31.3721 | 26 | 0.029845 | 0.035869 | 0.0097876 | 0.036021 | 26.1115 | 5.2606 | 0.88213 | -1494.7394 | 5.3721
[8 empty] | 50.28 | 17.9481 | 26 | 0.029793 | 0.035768 | 0.0097524 | 0.035862 | 26.1112 | -8.1631 | 3.7127 | -1508.1631 | -8.0519
[8 empty] | 50.3 | 34.524 | 26 | 0.029741 | 0.035668 | 0.0097173 | 0.035704 | 26.1108 | 8.4131 | 2.0502 | -1491.5869 | 8.524
[8 empty] | 50.32 | 29.2042 | 26 | 0.029689 | 0.035568 | 0.0096825 | 0.035548 | 26.1105 | 3.0938 | 0.32774 | -1496.9062 | 3.2042
[8 empty] | 50.34 | 21.5257 | 26 | 0.029637 | 0.035468 | 0.0096478 | 0.035392 | 26.1101 | -4.5844 | 0.97637 | -1504.5844 | -4.4743
[8 empty] | 50.36 | 23.0843 | 26 | 0.029586 | 0.035369 | 0.0096133 | 0.035237 | 26.1098 | -3.0255 | 0.39652 | -1503.0255 | -2.9157
[8 empty] | 50.38 | 26.2647 | 26 | 0.029534 | 0.03527 | 0.009579 | 0.035083 | 26.1095 | 0.15526 | 0.00091782 | -1499.8447 | 0.26473
[8 empty] | 50.4 | 26.0439 | 26 | 0.029483 | 0.035172 | 0.0095449 | 0.03493 | 26.1091 | -0.065192 | 0.00016319 | -1500.0652 | 0.043938
[8 empty] | 50.42 | 26.2058 | 26 | 0.029431 | 0.035074 | 0.009511 | 0.034779 | 26.1088 | 0.09697 | 0.00035882 | -1499.903 | 0.20577
[8 empty] | 50.44 | 26.369 | 26 | 0.02938 | 0.034976 | 0.0094772 | 0.034628 | 26.1085 | 0.26059 | 0.0025752 | -1499.7394 | 0.36905
[8 empty] | 50.46 | 34.4053 | 26 | 0.029329 | 0.034879 | 0.0094436 | 0.034478 | 26.1081 | 8.2971 | 2.0009 | -1491.7029 | 8.4053
[8 empty] | 50.48 | 22.4622 | 26 | 0.029278 | 0.034782 | 0.0094103 | 0.034329 | 26.1078 | -3.6456 | 0.59167 | -1503.6456 | -3.5378
[8 empty] | 50.5 | 26.9901 | 26 | 0.029228 | 0.034686 | 0.009377 | 0.034181 | 26.1075 | 0.88259 | 0.028861 | -1499.1174 | 0.99006
[8 empty] | 50.52 | 30.916 | 26 | 0.029177 | 0.03459 | 0.009344 | 0.034035 | 26.1071 | 4.8089 | 0.748 | -1495.1911 | 4.916
[8 empty] | 50.54 | 30.617 | 26 | 0.029127 | 0.034495 | 0.0093111 | 0.033889 | 26.1068 | 4.5101 | 0.66438 | -1495.4899 | 4.617
[8 empty] | 50.56 | 16.6741 | 26 | 0.029076 | 0.0344 | 0.0092784 | 0.033744 | 26.1065 | -9.4324 | 5.3358 | -1509.4324 | -9.3259
[8 empty] | 50.58 | 18.6847 | 26 | 0.029026 | 0.034305 | 0.0092459 | 0.033599 | 26.1062 | -7.4215 | 2.9478 | -1507.4215 | -7.3153
[8 empty] | 50.6 | 25.6035 | 26 | 0.028976 | 0.03421 | 0.0092135 | 0.033456 | 26.1059 | -0.50236 | 0.0098567 | -1500.5024 | -0.3965
[8 empty] | 50.62 | 15.8313 | 26 | 0.028926 | 0.034116 | 0.0091814 | 0.033314 | 26.1055 | -10.2742 | 6.6677 | -1510.2742 | -10.1687
[8 empty] | 50.64 | 18.7769 | 26 | 0.028876 | 0.034023 | 0.0091494 | 0.033173 | 26.1052 | -7.3283 | 2.8601 | -1507.3283 | -7.2231
[8 empty] | 50.66 | 24.1021 | 26 | 0.028826 | 0.03393 | 0.0091175 | 0.033032 | 26.1049 | -2.0028 | 0.16642 | -1502.0028 | -1.8979
[8 empty] | 50.68 | 30.3849 | 26 | 0.028777 | 0.033837 | 0.0090858 | 0.032893 | 26.1046 | 4.2803 | 0.60295 | -1495.7197 | 4.3849
[8 empty] | 50.7 | 30.815 | 26 | 0.028727 | 0.033745 | 0.0090543 | 0.032754 | 26.1043 | 4.7107 | 0.72012 | -1495.2893 | 4.815
[8 empty] | 50.72 | 29.7139 | 26 | 0.028678 | 0.033652 | 0.009023 | 0.032616 | 26.104 | 3.61 | 0.43857 | -1496.39 | 3.7139
[8 empty] | 50.74 | 15.8261 | 26 | 0.028629 | 0.033561 | 0.0089918 | 0.032479 | 26.1037 | -10.2775 | 6.6742 | -1510.2775 | -10.1739
[8 empty] | 50.76 | 24.7472 | 26 | 0.02858 | 0.03347 | 0.0089607 | 0.032343 | 26.1034 | -1.3561 | 0.074317 | -1501.3561 | -1.2528
[8 empty] | 50.78 | 21.4477 | 26 | 0.028531 | 0.033379 | 0.0089299 | 0.032208 | 26.103 | -4.6553 | 1.0105 | -1504.6553 | -4.5523
[8 empty] | 50.8 | 24.2818 | 26 | 0.028482 | 0.033288 | 0.0088992 | 0.032073 | 26.1027 | -1.821 | 0.13656 | -1501.821 | -1.7182
[8 empty] | 50.82 | 22.0783 | 26 | 0.028433 | 0.033198 | 0.0088686 | 0.03194 | 26.1024 | -4.0242 | 0.73348 | -1504.0242 | -3.9217
[8 empty] | 50.84 | 24.9659 | 26 | 0.028385 | 0.033108 | 0.0088382 | 0.031807 | 26.1021 | -1.1363 | 0.051713 | -1501.1363 | -1.0341
[8 empty] | 50.86 | 29.6035 | 26 | 0.028336 | 0.033019 | 0.008808 | 0.031675 | 26.1018 | 3.5017 | 0.4142 | -1496.4983 | 3.6035
[8 empty] | 50.88 | 27.6625 | 26 | 0.028288 | 0.03293 | 0.0087779 | 0.031544 | 26.1015 | 1.561 | 0.088084 | -1498.439 | 1.6625
[8 empty] | 50.9 | 34.042 | 26 | 0.02824 | 0.032841 | 0.008748 | 0.031414 | 26.1012 | 7.9408 | 1.8523 | -1492.0592 | 8.042
[8 empty] | 50.92 | 21.9626 | 26 | 0.028192 | 0.032752 | 0.0087182 | 0.031284 | 26.1009 | -4.1384 | 0.77978 | -1504.1384 | -4.0374
[8 empty] | 50.94 | 32.8782 | 26 | 0.028144 | 0.032664 | 0.0086886 | 0.031156 | 26.1007 | 6.7775 | 1.3971 | -1493.2225 | 6.8782
[8 empty] | 50.96 | 33.6062 | 26 | 0.028096 | 0.032577 | 0.0086591 | 0.031028 | 26.1004 | 7.5058 | 1.6764 | -1492.4942 | 7.6062
[8 empty] | 50.98 | 20.4842 | 26 | 0.028048 | 0.032489 | 0.0086298 | 0.030901 | 26.1001 | -5.6159 | 1.5396 | -1505.6159 | -5.5158
[8 empty] | 51 | 33.4145 | 26 | 0.028001 | 0.032402 | 0.0086006 | 0.030775 | 26.0998 | 7.3147 | 1.6012 | -1492.6853 | 7.4145
[8 empty] | 51.02 | 27.5313 | 26 | 0.027953 | 0.032316 | 0.0085716 | 0.030649 | 26.0995 | 1.4318 | 0.07446 | -1498.5682 | 1.5313
[8 empty] | 51.04 | 31.6397 | 26 | 0.027906 | 0.03223 | 0.0085427 | 0.030524 | 26.0992 | 5.5405 | 0.97019 | -1494.4595 | 5.6397
[8 empty] | 51.06 | 35.9551 | 26 | 0.027859 | 0.032144 | 0.0085139 | 0.0304 | 26.0989 | 9.8562 | 2.7018 | -1490.1438 | 9.9551
[8 empty] | 51.08 | 29.5616 | 26 | 0.027812 | 0.032058 | 0.0084853 | 0.030277 | 26.0986 | 3.463 | 0.40567 | -1496.537 | 3.5616
[8 empty] | 51.1 | 27.3482 | 26 | 0.027765 | 0.031973 | 0.0084569 | 0.030155 | 26.0983 | 1.2499 | 0.057122 | -1498.7501 | 1.3482
[8 empty] | 51.12 | 29.2169 | 26 | 0.027718 | 0.031888 | 0.0084286 | 0.030033 | 26.0981 | 3.1188 | 0.33293 | -1496.8812 | 3.2169
[8 empty] | 51.14 | 29.7591 | 26 | 0.027671 | 0.031803 | 0.0084004 | 0.029912 | 26.0978 | 3.6613 | 0.45046 | -1496.3387 | 3.7591
[8 empty] | 51.16 | 21.1016 | 26 | 0.027625 | 0.031719 | 0.0083724 | 0.029791 | 26.0975 | -4.9959 | 1.1828 | -1504.9959 | -4.8984
[8 empty] | 51.18 | 25.5225 | 26 | 0.027578 | 0.031635 | 0.0083445 | 0.029672 | 26.0972 | -0.57474 | 0.012942 | -1500.5747 | -0.47751
[8 empty] | 51.2 | 33.0308 | 26 | 0.027532 | 0.031552 | 0.0083168 | 0.029553 | 26.097 | 6.9338 | 1.4555 | -1493.0662 | 7.0308
[8 empty] | 51.22 | 29.647 | 26 | 0.027485 | 0.031469 | 0.0082892 | 0.029435 | 26.0967 | 3.5503 | 0.42516 | -1496.4497 | 3.647
[8 empty] | 51.24 | 28.5039 | 26 | 0.027439 | 0.031386 | 0.0082617 | 0.029318 | 26.0964 | 2.4075 | 0.20334 | -1497.5925 | 2.5039
[8 empty] | 51.26 | 29.4397 | 26 | 0.027393 | 0.031303 | 0.0082344 | 0.029201 | 26.0961 | 3.3436 | 0.37974 | -1496.6564 | 3.4397
[8 empty] | 51.28 | 27.6976 | 26 | 0.027347 | 0.031221 | 0.0082072 | 0.029085 | 26.0959 | 1.6017 | 0.092622 | -1498.3983 | 1.6976
[8 empty] | 51.3 | 30.6937 | 26 | 0.027302 | 0.031139 | 0.0081801 | 0.028969 | 26.0956 | 4.5981 | 0.68883 | -1495.4019 | 4.6937
[8 empty] | 51.32 | 31.4466 | 26 | 0.027256 | 0.031057 | 0.0081532 | 0.028855 | 26.0953 | 5.3513 | 0.91063 | -1494.6487 | 5.4466
[8 empty] | 51.34 | 27.5631 | 26 | 0.02721 | 0.030976 | 0.0081264 | 0.028741 | 26.0951 | 1.4681 | 0.078195 | -1498.5319 | 1.5631
[8 empty] | 51.36 | 28.976 | 26 | 0.027165 | 0.030895 | 0.0080997 | 0.028627 | 26.0948 | 2.8812 | 0.28648 | -1497.1188 | 2.976
[8 empty] | 51.38 | 31.8451 | 26 | 0.027119 | 0.030814 | 0.0080732 | 0.028515 | 26.0945 | 5.7506 | 1.0384 | -1494.2494 | 5.8451
[8 empty] | 51.4 | 32.5896 | 26 | 0.027074 | 0.030734 | 0.0080468 | 0.028403 | 26.0943 | 6.4953 | 1.2946 | -1493.5047 | 6.5896
[8 empty] | 51.42 | 19.3617 | 26 | 0.027029 | 0.030654 | 0.0080205 | 0.028292 | 26.094 | -6.7323 | 2.3409 | -1506.7323 | -6.6383
[8 empty] | 51.44 | 18.7865 | 26 | 0.026984 | 0.030574 | 0.0079944 | 0.028181 | 26.0937 | -7.3072 | 2.8422 | -1507.3072 | -7.2135
[8 empty] | 51.46 | 23.6197 | 26 | 0.026939 | 0.030495 | 0.0079684 | 0.028071 | 26.0935 | -2.4737 | 0.25908 | -1502.4737 | -2.3803
[8 empty] | 51.48 | 25.8363 | 26 | 0.026894 | 0.030416 | 0.0079425 | 0.027962 | 26.0932 | -0.25694 | 0.0025552 | -1500.2569 | -0.16373
[8 empty] | 51.5 | 31.2143 | 26 | 0.02685 | 0.030337 | 0.0079167 | 0.027853 | 26.093 | 5.1213 | 0.84026 | -1494.8787 | 5.2143
[8 empty] | 51.52 | 25.3237 | 26 | 0.026805 | 0.030259 | 0.0078911 | 0.027745 | 26.0927 | -0.769 | 0.023352 | -1500.769 | -0.6763
[8 empty] | 51.54 | 29.9117 | 26 | 0.026761 | 0.030181 | 0.0078656 | 0.027637 | 26.0924 | 3.8193 | 0.48766 | -1496.1807 | 3.9117
[8 empty] | 51.56 | 31.6883 | 26 | 0.026716 | 0.030103 | 0.0078402 | 0.02753 | 26.0922 | 5.5962 | 0.98828 | -1494.4038 | 5.6883
[8 empty] | 51.58 | 26.9273 | 26 | 0.026672 | 0.030025 | 0.0078149 | 0.027424 | 26.0919 | 0.83535 | 0.025915 | -1499.1646 | 0.92729
[8 empty] | 51.6 | 21.3543 | 26 | 0.026628 | 0.029948 | 0.0077898 | 0.027319 | 26.0917 | -4.7374 | 1.051 | -1504.7374 | -4.6457
[8 empty] | 51.62 | 31.3725 | 26 | 0.026584 | 0.029871 | 0.0077647 | 0.027214 | 26.0914 | 5.2811 | 0.889 | -1494.7189 | 5.3725
[8 empty] | 51.64 | 24.5057 | 26 | 0.02654 | 0.029794 | 0.0077398 | 0.027109 | 26.0912 | -1.5855 | 0.10258 | -1501.5855 | -1.4943
[8 empty] | 51.66 | 28.0472 | 26 | 0.026496 | 0.029718 | 0.0077151 | 0.027005 | 26.0909 | 1.9563 | 0.13645 | -1498.0437 | 2.0472
[8 empty] | 51.68 | 33.7347 | 26 | 0.026453 | 0.029642 | 0.0076904 | 0.026902 | 26.0907 | 7.644 | 1.7321 | -1492.356 | 7.7347
[8 empty] | 51.7 | 27.1477 | 26 | 0.026409 | 0.029566 | 0.0076658 | 0.0268 | 26.0904 | 1.0573 | 0.041176 | -1498.9427 | 1.1477
[8 empty] | 51.72 | 23.323 | 26 | 0.026366 | 0.029491 | 0.0076414 | 0.026697 | 26.0902 | -2.7672 | 0.32833 | -1502.7672 | -2.677
[8 empty] | 51.74 | 32.3262 | 26 | 0.026322 | 0.029415 | 0.0076171 | 0.026596 | 26.09 | 6.2363 | 1.2031 | -1493.7637 | 6.3262
[8 empty] | 51.76 | 27.5238 | 26 | 0.026279 | 0.02934 | 0.0075929 | 0.026495 | 26.0897 | 1.4341 | 0.074725 | -1498.5659 | 1.5238
[8 empty] | 51.78 | 29.8638 | 26 | 0.026236 | 0.029266 | 0.0075688 | 0.026395 | 26.0895 | 3.7744 | 0.47702 | -1496.2256 | 3.8638
[8 empty] | 51.8 | 24.9877 | 26 | 0.026193 | 0.029191 | 0.0075449 | 0.026295 | 26.0892 | -1.1015 | 0.048555 | -1501.1015 | -1.0123
[8 empty] | 51.82 | 20.9628 | 26 | 0.02615 | 0.029117 | 0.007521 | 0.026196 | 26.089 | -5.1261 | 1.2535 | -1505.1261 | -5.0372
[8 empty] | 51.84 | 26.404 | 26 | 0.026107 | 0.029044 | 0.0074973 | 0.026097 | 26.0887 | 0.31523 | 0.0037634 | -1499.6848 | 0.40397
[8 empty] | 51.86 | 23.4052 | 26 | 0.026064 | 0.02897 | 0.0074736 | 0.025999 | 26.0885 | -2.6833 | 0.30764 | -1502.6833 | -2.5948
[8 empty] | 51.88 | 26.2227 | 26 | 0.026022 | 0.028897 | 0.0074501 | 0.025902 | 26.0883 | 0.13445 | 0.00068932 | -1499.8656 | 0.22272
[8 empty] | 51.9 | 32.4825 | 26 | 0.025979 | 0.028824 | 0.0074267 | 0.025805 | 26.088 | 6.3945 | 1.2588 | -1493.6055 | 6.4825
[8 empty] | 51.92 | 26.0243 | 26 | 0.025937 | 0.028751 | 0.0074034 | 0.025708 | 26.0878 | -0.063489 | 0.00015489 | -1500.0635 | 0.024311
[8 empty] | 51.94 | 18.3297 | 26 | 0.025894 | 0.028679 | 0.0073802 | 0.025613 | 26.0876 | -7.7579 | 3.2835 | -1507.7579 | -7.6703
[8 empty] | 51.96 | 24.9426 | 26 | 0.025852 | 0.028607 | 0.0073571 | 0.025517 | 26.0873 | -1.1448 | 0.052541 | -1501.1448 | -1.0574
[8 empty] | 51.98 | 21.6199 | 26 | 0.02581 | 0.028535 | 0.0073342 | 0.025422 | 26.0871 | -4.4672 | 0.92305 | -1504.4672 | -4.3801
[8 empty] | 52 | 26.4065 | 26 | 0.025768 | 0.028463 | 0.0073113 | 0.025328 | 26.0869 | 0.31961 | 0.0038683 | -1499.6804 | 0.40648
[8 empty] | 52.02 | 32.9881 | 26 | 0.025726 | 0.028392 | 0.0072885 | 0.025234 | 26.0866 | 6.9015 | 1.4439 | -1493.0985 | 6.9881
[8 empty] | 52.04 | 24.8274 | 26 | 0.025684 | 0.028321 | 0.0072659 | 0.025141 | 26.0864 | -1.259 | 0.063846 | -1501.259 | -1.1726
[8 empty] | 52.06 | 31.3402 | 26 | 0.025643 | 0.02825 | 0.0072434 | 0.025048 | 26.0862 | 5.254 | 0.8808 | -1494.746 | 5.3402
[8 empty] | 52.08 | 23.335 | 26 | 0.025601 | 0.02818 | 0.0072209 | 0.024956 | 26.086 | -2.751 | 0.32431 | -1502.751 | -2.665
[8 empty] | 52.1 | 20.0943 | 26 | 0.02556 | 0.028109 | 0.0071986 | 0.024865 | 26.0857 | -5.9914 | 1.7864 | -1505.9914 | -5.9057
[8 empty] | 52.12 | 31.3334 | 26 | 0.025518 | 0.028039 | 0.0071763 | 0.024773 | 26.0855 | 5.2479 | 0.87894 | -1494.7521 | 5.3334
[8 empty] | 52.14 | 27.4628 | 26 | 0.025477 | 0.02797 | 0.0071542 | 0.024683 | 26.0853 | 1.3775 | 0.069095 | -1498.6225 | 1.4628
[8 empty] | 52.16 | 18.5349 | 26 | 0.025436 | 0.0279 | 0.0071322 | 0.024593 | 26.0851 | -7.5502 | 3.0755 | -1507.5502 | -7.4651
[8 empty] | 52.18 | 24.9897 | 26 | 0.025395 | 0.027831 | 0.0071103 | 0.024503 | 26.0848 | -1.0951 | 0.047989 | -1501.0951 | -1.0103
[8 empty] | 52.2 | 28.6853 | 26 | 0.025354 | 0.027762 | 0.0070884 | 0.024414 | 26.0846 | 2.6007 | 0.23579 | -1497.3993 | 2.6853
[8 empty] | 52.22 | 26.9485 | 26 | 0.025313 | 0.027693 | 0.0070667 | 0.024325 | 26.0844 | 0.86407 | 0.027705 | -1499.1359 | 0.94846
[8 empty] | 52.24 | 30.3007 | 26 | 0.025272 | 0.027625 | 0.0070451 | 0.024237 | 26.0842 | 4.2165 | 0.58675 | -1495.7835 | 4.3007
[8 empty] | 52.26 | 14.8711 | 26 | 0.025231 | 0.027557 | 0.0070236 | 0.024149 | 26.084 | -11.2129 | 8.4546 | -1511.2129 | -11.1289
[8 empty] | 52.28 | 31.1038 | 26 | 0.025191 | 0.027489 | 0.0070021 | 0.024062 | 26.0837 | 5.0201 | 0.81023 | -1494.9799 | 5.1038
[8 empty] | 52.3 | 39.758 | 26 | 0.02515 | 0.027421 | 0.0069808 | 0.023975 | 26.0835 | 13.6745 | 4.7033 | -1486.3255 | 13.758
[8 empty] | 52.32 | 21.0591 | 26 | 0.02511 | 0.027354 | 0.0069596 | 0.023888 | 26.0833 | -5.0243 | 1.1987 | -1505.0243 | -4.9409
[8 empty] | 52.34 | 25.3675 | 26 | 0.02507 | 0.027286 | 0.0069384 | 0.023803 | 26.0831 | -0.71559 | 0.020186 | -1500.7156 | -0.6325
[8 empty] | 52.36 | 29.872 | 26 | 0.025029 | 0.02722 | 0.0069174 | 0.023717 | 26.0829 | 3.7891 | 0.48063 | -1496.2109 | 3.872
[8 empty] | 52.38 | 34.3484 | 26 | 0.024989 | 0.027153 | 0.0068965 | 0.023632 | 26.0827 | 8.2657 | 1.9891 | -1491.7343 | 8.3484
[8 empty] | 52.4 | 24.4494 | 26 | 0.024949 | 0.027086 | 0.0068756 | 0.023548 | 26.0825 | -1.6331 | 0.10908 | -1501.6331 | -1.5506
[8 empty] | 52.42 | 36.3819 | 26 | 0.024909 | 0.02702 | 0.0068548 | 0.023464 | 26.0822 | 10.2996 | 2.9158 | -1489.7004 | 10.3819
[8 empty] | 52.44 | 22.2599 | 26 | 0.02487 | 0.026954 | 0.0068342 | 0.02338 | 26.082 | -3.8221 | 0.65627 | -1503.8221 | -3.7401
[8 empty] | 52.46 | 22.8863 | 26 | 0.02483 | 0.026888 | 0.0068136 | 0.023297 | 26.0818 | -3.1956 | 0.44619 | -1503.1956 | -3.1137
[8 empty] | 52.48 | 35.136 | 26 | 0.02479 | 0.026823 | 0.0067931 | 0.023214 | 26.0816 | 9.0544 | 2.3333 | -1490.9456 | 9.136
[8 empty] | 52.5 | 32.2874 | 26 | 0.024751 | 0.026758 | 0.0067728 | 0.023132 | 26.0814 | 6.2059 | 1.1928 | -1493.7941 | 6.2874
[8 empty] | 52.52 | 22.1556 | 26 | 0.024711 | 0.026693 | 0.0067525 | 0.02305 | 26.0812 | -3.9256 | 0.69555 | -1503.9256 | -3.8444
[8 empty] | 52.54 | 25.7536 | 26 | 0.024672 | 0.026628 | 0.0067323 | 0.022969 | 26.081 | -0.32738 | 0.0041616 | -1500.3274 | -0.24638
[8 empty] | 52.56 | 27.4114 | 26 | 0.024633 | 0.026563 | 0.0067122 | 0.022888 | 26.0808 | 1.3306 | 0.064594 | -1498.6694 | 1.4114
[8 empty] | 52.58 | 27.845 | 26 | 0.024593 | 0.026499 | 0.0066921 | 0.022807 | 26.0806 | 1.7644 | 0.1118 | -1498.2356 | 1.845
[8 empty] | 52.6 | 35.4931 | 26 | 0.024554 | 0.026435 | 0.0066722 | 0.022727 | 26.0804 | 9.4127 | 2.4962 | -1490.5873 | 9.4931
[8 empty] | 52.62 | 32.7431 | 26 | 0.024515 | 0.026371 | 0.0066524 | 0.022647 | 26.0802 | 6.6629 | 1.3558 | -1493.3371 | 6.7431
[8 empty] | 52.64 | 18.2298 | 26 | 0.024477 | 0.026308 | 0.0066326 | 0.022568 | 26.08 | -7.8502 | 3.3805 | -1507.8502 | -7.7702
[8 empty] | 52.66 | 30.9881 | 26 | 0.024438 | 0.026244 | 0.006613 | 0.022489 | 26.0798 | 4.9083 | 0.77744 | -1495.0917 | 4.9881
[8 empty] | 52.68 | 23.7144 | 26 | 0.024399 | 0.026181 | 0.0065934 | 0.022411 | 26.0796 | -2.3652 | 0.2359 | -1502.3652 | -2.2856
[8 empty] | 52.7 | 31.7575 | 26 | 0.02436 | 0.026118 | 0.0065739 | 0.022333 | 26.0794 | 5.6781 | 1.0152 | -1494.3219 | 5.7575
[8 empty] | 52.72 | 24.7033 | 26 | 0.024322 | 0.026056 | 0.0065545 | 0.022255 | 26.0792 | -1.3759 | 0.076628 | -1501.3759 | -1.2967
[8 empty] | 52.74 | 28.3499 | 26 | 0.024284 | 0.025993 | 0.0065352 | 0.022178 | 26.079 | 2.2709 | 0.1819 | -1497.7291 | 2.3499
[8 empty] | 52.76 | 17.2961 | 26 | 0.024245 | 0.025931 | 0.0065159 | 0.022101 | 26.0788 | -8.7827 | 4.4597 | -1508.7827 | -8.7039
[8 empty] | 52.78 | 28.4673 | 26 | 0.024207 | 0.025869 | 0.0064968 | 0.022025 | 26.0786 | 2.3887 | 0.20044 | -1497.6113 | 2.4673
[8 empty] | 52.8 | 14.6545 | 26 | 0.024169 | 0.025807 | 0.0064777 | 0.021949 | 26.0784 | -11.4239 | 8.9055 | -1511.4239 | -11.3455
[8 empty] | 52.82 | 27.8727 | 26 | 0.024131 | 0.025745 | 0.0064587 | 0.021873 | 26.0782 | 1.7945 | 0.11554 | -1498.2055 | 1.8727
[8 empty] | 52.84 | 34.3537 | 26 | 0.024093 | 0.025684 | 0.0064398 | 0.021798 | 26.078 | 8.2756 | 1.9936 | -1491.7244 | 8.3537
[8 empty] | 52.86 | 32.877 | 26 | 0.024055 | 0.025623 | 0.006421 | 0.021723 | 26.0778 | 6.7992 | 1.4061 | -1493.2008 | 6.877
[8 empty] | 52.88 | 26.5792 | 26 | 0.024017 | 0.025562 | 0.0064023 | 0.021648 | 26.0776 | 0.50158 | 0.0094653 | -1499.4984 | 0.57921
[8 empty] | 52.9 | 22.4814 | 26 | 0.023979 | 0.025501 | 0.0063836 | 0.021574 | 26.0774 | -3.5961 | 0.57522 | -1503.5961 | -3.5186
[8 empty] | 52.92 | 23.5167 | 26 | 0.023942 | 0.025441 | 0.0063651 | 0.0215 | 26.0772 | -2.5606 | 0.27881 | -1502.5606 | -2.4833
[8 empty] | 52.94 | 32.1776 | 26 | 0.023904 | 0.025381 | 0.0063466 | 0.021427 | 26.0771 | 6.1006 | 1.1566 | -1493.8994 | 6.1776
[8 empty] | 52.96 | 30.8772 | 26 | 0.023867 | 0.025321 | 0.0063282 | 0.021354 | 26.0769 | 4.8003 | 0.74628 | -1495.1997 | 4.8772
[8 empty] | 52.98 | 30.477 | 26 | 0.023829 | 0.025261 | 0.0063099 | 0.021282 | 26.0767 | 4.4003 | 0.63532 | -1495.5997 | 4.477
[8 empty] | 53 | 43.5073 | 26 | 0.023792 | 0.025201 | 0.0062916 | 0.021209 | 26.0765 | 17.4308 | 6.9835 | -1482.5692 | 17.5073
[8 empty] | 53.02 | 32.3928 | 26 | 0.023755 | 0.025142 | 0.0062734 | 0.021138 | 26.0763 | 6.3165 | 1.2317 | -1493.6835 | 6.3928
[8 empty] | 53.04 | 39.3308 | 26 | 0.023718 | 0.025082 | 0.0062553 | 0.021066 | 26.0761 | 13.2547 | 4.4669 | -1486.7453 | 13.3308
[8 empty] | 53.06 | 34.9271 | 26 | 0.023681 | 0.025023 | 0.0062373 | 0.020995 | 26.0759 | 8.8511 | 2.243 | -1491.1489 | 8.9271
[8 empty] | 53.08 | 43.1021 | 26 | 0.023644 | 0.024965 | 0.0062194 | 0.020924 | 26.0758 | 17.0263 | 6.7258 | -1482.9737 | 17.1021
[8 empty] | 53.1 | 32.2412 | 26 | 0.023607 | 0.024906 | 0.0062015 | 0.020854 | 26.0756 | 6.1656 | 1.1791 | -1493.8344 | 6.2412
[8 empty] | 53.12 | 30.2445 | 26 | 0.02357 | 0.024848 | 0.0061838 | 0.020784 | 26.0754 | 4.1691 | 0.57469 | -1495.8309 | 4.2445
[8 empty] | 53.14 | 37.0873 | 26 | 0.023534 | 0.02479 | 0.0061661 | 0.020714 | 26.0752 | 11.0121 | 3.2698 | -1488.9879 | 11.0873
[8 empty] | 53.16 | 40.6253 | 26 | 0.023497 | 0.024732 | 0.0061484 | 0.020645 | 26.075 | 14.5503 | 5.2113 | -1485.4497 | 14.6253
[8 empty] | 53.18 | 29.9678 | 26 | 0.023461 | 0.024674 | 0.0061309 | 0.020576 | 26.0748 | 3.8929 | 0.50571 | -1496.1071 | 3.9678
[8 empty] | 53.2 | 31.0226 | 26 | 0.023424 | 0.024616 | 0.0061134 | 0.020507 | 26.0747 | 4.9479 | 0.78917 | -1495.0521 | 5.0226
[8 empty] | 53.22 | 45.7607 | 26 | 0.023388 | 0.024559 | 0.006096 | 0.020439 | 26.0745 | 19.6862 | 8.469 | -1480.3138 | 19.7607
[8 empty] | 53.24 | 20.0585 | 26 | 0.023352 | 0.024502 | 0.0060787 | 0.020371 | 26.0743 | -6.0158 | 1.8042 | -1506.0158 | -5.9415
[8 empty] | 53.26 | 43.3366 | 26 | 0.023316 | 0.024445 | 0.0060614 | 0.020303 | 26.0741 | 17.2625 | 6.8762 | -1482.7375 | 17.3366
[8 empty] | 53.28 | 37.3522 | 26 | 0.02328 | 0.024388 | 0.0060442 | 0.020236 | 26.0739 | 11.2783 | 3.4054 | -1488.7217 | 11.3522
[8 empty] | 53.3 | 33.8606 | 26 | 0.023244 | 0.024331 | 0.0060271 | 0.020169 | 26.0738 | 7.7868 | 1.7907 | -1492.2132 | 7.8606
[8 empty] | 53.32 | 29.4051 | 26 | 0.023208 | 0.024275 | 0.0060101 | 0.020102 | 26.0736 | 3.3315 | 0.37746 | -1496.6685 | 3.4051
[8 empty] | 53.34 | 39.7535 | 26 | 0.023172 | 0.024219 | 0.0059931 | 0.020036 | 26.0734 | 13.6801 | 4.7076 | -1486.3199 | 13.7535
[8 empty] | 53.36 | 41.9401 | 26 | 0.023136 | 0.024163 | 0.0059762 | 0.01997 | 26.0732 | 15.8669 | 6.0028 | -1484.1331 | 15.9401
[8 empty] | 53.38 | 41.0996 | 26 | 0.023101 | 0.024107 | 0.0059594 | 0.019904 | 26.0731 | 15.0265 | 5.4939 | -1484.9735 | 15.0996
[8 empty] | 53.4 | 38.9291 | 26 | 0.023065 | 0.024051 | 0.0059427 | 0.019839 | 26.0729 | 12.8562 | 4.2457 | -1487.1438 | 12.9291
[8 empty] | 53.42 | 37.5848 | 26 | 0.02303 | 0.023996 | 0.005926 | 0.019774 | 26.0727 | 11.5121 | 3.5261 | -1488.4879 | 11.5848
[8 empty] | 53.44 | 40.3029 | 26 | 0.022994 | 0.023941 | 0.0059094 | 0.019709 | 26.0726 | 14.2304 | 5.0245 | -1485.7696 | 14.3029
[8 empty] | 53.46 | 47.6914 | 26 | 0.022959 | 0.023886 | 0.0058928 | 0.019645 | 26.0724 | 21.619 | 9.8001 | -1478.381 | 21.6914
[8 empty] | 53.48 | 36.3465 | 26 | 0.022924 | 0.023831 | 0.0058764 | 0.019581 | 26.0722 | 10.2743 | 2.9043 | -1489.7257 | 10.3465
[8 empty] | 53.5 | 34.7807 | 26 | 0.022888 | 0.023776 | 0.00586 | 0.019517 | 26.072 | 8.7086 | 2.1805 | -1491.2914 | 8.7807
[8 empty] | 53.52 | 35.0932 | 26 | 0.022853 | 0.023722 | 0.0058436 | 0.019453 | 26.0719 | 9.0213 | 2.3191 | -1490.9787 | 9.0932
[8 empty] | 53.54 | 45.1186 | 26 | 0.022818 | 0.023668 | 0.0058274 | 0.01939 | 26.0717 | 19.0469 | 8.0407 | -1480.9531 | 19.1186
[8 empty] | 53.56 | 41.0809 | 26 | 0.022783 | 0.023614 | 0.0058112 | 0.019328 | 26.0715 | 15.0094 | 5.4839 | -1484.9906 | 15.0809
[8 empty] | 53.58 | 42.6722 | 26 | 0.022749 | 0.02356 | 0.005795 | 0.019265 | 26.0714 | 16.6009 | 6.4583 | -1483.3991 | 16.6722
[8 empty] | 53.6 | 51.7931 | 26 | 0.022714 | 0.023506 | 0.005779 | 0.019203 | 26.0712 | 25.7219 | 12.7742 | -1474.2781 | 25.7931
[8 empty] | 53.62 | 62.3883 | 26 | 0.022679 | 0.023452 | 0.005763 | 0.019141 | 26.071 | 36.3173 | 21.1409 | -1463.6827 | 36.3883
[8 empty] | 53.64 | 48.7038 | 26 | 0.022645 | 0.023399 | 0.005747 | 0.019079 | 26.0709 | 22.6329 | 10.5176 | -1477.3671 | 22.7038
[8 empty] | 53.66 | 44.8055 | 26 | 0.02261 | 0.023346 | 0.0057312 | 0.019018 | 26.0707 | 18.7348 | 7.8337 | -1481.2652 | 18.8055
[8 empty] | 53.68 | 40.7821 | 26 | 0.022576 | 0.023293 | 0.0057154 | 0.018957 | 26.0705 | 14.7115 | 5.307 | -1485.2885 | 14.7821
[8 empty] | 53.7 | 47.9092 | 26 | 0.022541 | 0.02324 | 0.0056997 | 0.018896 | 26.0704 | 21.8388 | 9.9549 | -1478.1612 | 21.9092
[8 empty] | 53.72 | 48.8499 | 26 | 0.022507 | 0.023188 | 0.005684 | 0.018836 | 26.0702 | 22.7797 | 10.6226 | -1477.2203 | 22.8499
[8 empty] | 53.74 | 46.4601 | 26 | 0.022473 | 0.023135 | 0.0056684 | 0.018776 | 26.0701 | 20.39 | 8.9486 | -1479.61 | 20.4601
[8 empty] | 53.76 | 66.4011 | 26 | 0.022439 | 0.023083 | 0.0056528 | 0.018716 | 26.0699 | 40.3312 | 24.4967 | -1459.6688 | 40.4011
[8 empty] | 53.78 | 60.2693 | 26 | 0.022405 | 0.023031 | 0.0056374 | 0.018656 | 26.0697 | 34.1996 | 19.4064 | -1465.8004 | 34.2693
[8 empty] | 53.8 | 64.3707 | 26 | 0.022371 | 0.022979 | 0.005622 | 0.018597 | 26.0696 | 38.3012 | 22.7895 | -1461.6988 | 38.3707
[8 empty] | 53.82 | 73.5925 | 26 | 0.022337 | 0.022927 | 0.0056066 | 0.018538 | 26.0694 | 47.5231 | 30.6885 | -1452.4769 | 47.5925
[8 empty] | 53.84 | 69.5801 | 26 | 0.022303 | 0.022875 | 0.0055913 | 0.018479 | 26.0692 | 43.5109 | 27.2089 | -1456.4891 | 43.5801
[8 empty] | 53.86 | 81.8376 | 26 | 0.022269 | 0.022824 | 0.0055761 | 0.018421 | 26.0691 | 55.7685 | 38.0037 | -1444.2315 | 55.8376
[8 empty] | 53.88 | 57.7668 | 26 | 0.022236 | 0.022773 | 0.0055609 | 0.018363 | 26.0689 | 31.6979 | 17.3933 | -1468.3021 | 31.7668
[8 empty] | 53.9 | 82.1714 | 26 | 0.022202 | 0.022722 | 0.0055458 | 0.018305 | 26.0688 | 56.1026 | 38.3042 | -1443.8974 | 56.1714
[8 empty] | 53.92 | 66.2921 | 26 | 0.022168 | 0.022671 | 0.0055308 | 0.018247 | 26.0686 | 40.2234 | 24.406 | -1459.7766 | 40.2921
[8 empty] | 53.94 | 86.6889 | 26 | 0.022135 | 0.02262 | 0.0055158 | 0.01819 | 26.0685 | 60.6204 | 42.3911 | -1439.3796 | 60.6889
[8 empty] | 53.96 | 101.893 | 26 | 0.022102 | 0.02257 | 0.0055009 | 0.018133 | 26.0683 | 75.8247 | 56.4257 | -1424.1753 | 75.893
[8 empty] | 53.98 | 97.7588 | 26 | 0.022068 | 0.022519 | 0.0054861 | 0.018076 | 26.0681 | 71.6906 | 52.5738 | -1428.3094 | 71.7588
[8 empty] | 54 | 90.5552 | 26 | 0.022035 | 0.022469 | 0.0054713 | 0.018019 | 26.068 | 64.4872 | 45.9234 | -1435.5128 | 64.5552
[8 empty] | 54.02 | 125.2664 | 26 | 0.022002 | 0.022419 | 0.0054565 | 0.017963 | 26.0678 | 99.1986 | 78.5555 | -1400.8014 | 99.2664
[8 empty] | 54.04 | 110.9614 | 26 | 0.021969 | 0.022369 | 0.0054418 | 0.017907 | 26.0677 | 84.8937 | 64.95 | -1415.1063 | 84.9614
[8 empty] | 54.06 | 121.2983 | 26 | 0.021936 | 0.02232 | 0.0054272 | 0.017851 | 26.0675 | 95.2308 | 74.7653 | -1404.7692 | 95.2983
[8 empty] | 54.08 | 149.32 | 26 | 0.021903 | 0.02227 | 0.0054127 | 0.017796 | 26.0674 | 123.2526 | 101.7359 | -1376.7474 | 123.32
[8 empty] | 54.1 | 173.6566 | 26 | 0.02187 | 0.022221 | 0.0053982 | 0.01774 | 26.0672 | 147.5894 | 125.4351 | -1352.4106 | 147.6566
[8 empty] | 54.12 | 213.5632 | 26 | 0.021837 | 0.022171 | 0.0053837 | 0.017685 | 26.0671 | 187.4961 | 164.6107 | -1312.5039 | 187.5632
[8 empty] | 54.14 | 244.743 | 26 | 0.021805 | 0.022122 | 0.0053693 | 0.017631 | 26.0669 | 218.6761 | 195.3855 | -1281.3239 | 218.743
[8 empty] | 54.16 | 282.9553 | 26 | 0.021772 | 0.022074 | 0.005355 | 0.017576 | 26.0668 | 256.8885 | 233.2231 | -1243.1115 | 256.9553
[8 empty] | 54.18 | 292.6094 | 26 | 0.02174 | 0.022025 | 0.0053407 | 0.017522 | 26.0666 | 266.5428 | 242.7983 | -1233.4572 | 266.6094
[8 empty] | 54.2 | 373.3805 | 26 | 0.021707 | 0.021976 | 0.0053265 | 0.017468 | 26.0665 | 347.3141 | 323.0673 | -1152.6859 | 347.3805
[8 empty] | 54.22 | 480.1288 | 26 | 0.021675 | 0.021928 | 0.0053124 | 0.017414 | 26.0663 | 454.0625 | 429.4113 | -1045.9375 | 454.1288
[8 empty] | 54.24 | 582.5659 | 26 | 0.021642 | 0.02188 | 0.0052983 | 0.017361 | 26.0662 | 556.4997 | 531.5998 | -943.5003 | 556.5659
[8 empty] | 54.26 | 750.9192 | 26 | 0.02161 | 0.021832 | 0.0052842 | 0.017308 | 26.066 | 724.8532 | 699.692 | -775.1468 | 724.9192
[8 empty] | 54.28 | 1053.4691 | 26 | 0.021578 | 0.021784 | 0.0052702 | 0.017255 | 26.0659 | 1027.4032 | 1001.9822 | -472.5968 | 1027.4691
[8 empty] | 54.3 | 1639.0984 | 26 | 0.021546 | 0.021736 | 0.0052563 | 0.017202 | 26.0657 | 1613.0326 | 1587.3814 | 113.0326 | 1613.0984
[8 empty] | 54.32 | 2465.2022 | 26 | 0.021514 | 0.021688 | 0.0052424 | 0.017149 | 26.0656 | 2439.1366 | 2413.3466 | 939.1366 | 2439.2022
[8 empty] | 54.34 | 3824.3678 | 26 | 0.021482 | 0.021641 | 0.0052286 | 0.017097 | 26.0654 | 3798.3024 | 3772.4146 | 2298.3024 | 3798.3678
[8 empty] | 54.36 | 5312.5229 | 26 | 0.02145 | 0.021594 | 0.0052149 | 0.017045 | 26.0653 | 5286.4576 | 5260.5202 | 3786.4576 | 5286.5229
[8 empty] | 54.38 | 6035.0242 | 26 | 0.021418 | 0.021546 | 0.0052011 | 0.016993 | 26.0652 | 6008.9591 | 5983.0065 | 4508.9591 | 6009.0242
[8 empty] | 54.4 | 4998.4191 | 26 | 0.021386 | 0.021499 | 0.0051875 | 0.016942 | 26.065 | 4972.3541 | 4946.425 | 3472.3541 | 4972.4191
[8 empty] | 54.42 | 3378.3668 | 26 | 0.021355 | 0.021453 | 0.0051739 | 0.016891 | 26.0649 | 3352.302 | 3326.4382 | 1852.302 | 3352.3668
[8 empty] | 54.44 | 2053.567 | 26 | 0.021323 | 0.021406 | 0.0051603 | 0.016839 | 26.0647 | 2027.5023 | 2001.7683 | 527.5023 | 2027.567
[8 empty] | 54.46 | 1375.2331 | 26 | 0.021292 | 0.021359 | 0.0051468 | 0.016789 | 26.0646 | 1349.1685 | 1323.5979 | -150.8315 | 1349.2331
[8 empty] | 54.48 | 980.0454 | 26 | 0.02126 | 0.021313 | 0.0051334 | 0.016738 | 26.0644 | 953.981 | 928.6097 | -546.019 | 954.0454
[8 empty] | 54.5 | 711.0781 | 26 | 0.021229 | 0.021267 | 0.00512 | 0.016688 | 26.0643 | 685.0137 | 659.9048 | -814.9863 | 685.0781
[8 empty] | 54.52 | 534.7486 | 26 | 0.021197 | 0.021221 | 0.0051066 | 0.016637 | 26.0642 | 508.6845 | 483.8907 | -991.3155 | 508.7486
[8 empty] | 54.54 | 430.4244 | 26 | 0.021166 | 0.021175 | 0.0050934 | 0.016587 | 26.064 | 404.3604 | 379.8747 | -1095.6396 | 404.4244
[8 empty] | 54.56 | 347.6968 | 26 | 0.021135 | 0.021129 | 0.0050801 | 0.016538 | 26.0639 | 321.6329 | 297.5228 | -1178.3671 | 321.6968
[8 empty] | 54.58 | 272.3673 | 26 | 0.021104 | 0.021083 | 0.0050669 | 0.016488 | 26.0637 | 246.3036 | 222.734 | -1253.6964 | 246.3673
[8 empty] | 54.6 | 226.7236 | 26 | 0.021073 | 0.021038 | 0.0050538 | 0.016439 | 26.0636 | 200.6599 | 177.5926 | -1299.3401 | 200.7236
[8 empty] | 54.62 | 198.7489 | 26 | 0.021042 | 0.020993 | 0.0050407 | 0.01639 | 26.0635 | 172.6855 | 150.0399 | -1327.3145 | 172.7489
[8 empty] | 54.64 | 207.6995 | 26 | 0.021011 | 0.020947 | 0.0050277 | 0.016341 | 26.0633 | 181.6362 | 158.8434 | -1318.3638 | 181.6995
[8 empty] | 54.66 | 173.5265 | 26 | 0.02098 | 0.020902 | 0.0050147 | 0.016293 | 26.0632 | 147.4633 | 125.3147 | -1352.5367 | 147.5265
[8 empty] | 54.68 | 157.9996 | 26 | 0.020949 | 0.020858 | 0.0050018 | 0.016244 | 26.0631 | 131.9365 | 110.1728 | -1368.0635 | 131.9996
[8 empty] | 54.7 | 132.5945 | 26 | 0.020918 | 0.020813 | 0.0049889 | 0.016196 | 26.0629 | 106.5316 | 85.5916 | -1393.4684 | 106.5945
[8 empty] | 54.72 | 132.202 | 26 | 0.020888 | 0.020768 | 0.0049761 | 0.016148 | 26.0628 | 106.1393 | 85.2146 | -1393.8607 | 106.202
[8 empty] | 54.74 | 90.7585 | 26 | 0.020857 | 0.020724 | 0.0049633 | 0.0161 | 26.0626 | 64.6959 | 46.1175 | -1435.3041 | 64.7585
[8 empty] | 54.76 | 103.4193 | 26 | 0.020827 | 0.020679 | 0.0049505 | 0.016053 | 26.0625 | 77.3568 | 57.8623 | -1422.6432 | 77.4193
[8 empty] | 54.78 | 96.536 | 26 | 0.020796 | 0.020635 | 0.0049379 | 0.016005 | 26.0624 | 70.4736 | 51.4475 | -1429.5264 | 70.536
[8 empty] | 54.8 | 74.5717 | 26 | 0.020766 | 0.020591 | 0.0049252 | 0.015958 | 26.0622 | 48.5094 | 31.5557 | -1451.4906 | 48.5717
[8 empty] | 54.82 | 87.7144 | 26 | 0.020736 | 0.020547 | 0.0049126 | 0.015911 | 26.0621 | 61.6523 | 43.3339 | -1438.3477 | 61.7144
[8 empty] | 54.84 | 93.1922 | 26 | 0.020705 | 0.020504 | 0.0049001 | 0.015865 | 26.062 | 67.1303 | 48.3567 | -1432.8697 | 67.1922
[8 empty] | 54.86 | 75.082 | 26 | 0.020675 | 0.02046 | 0.0048876 | 0.015818 | 26.0618 | 49.0202 | 32.0047 | -1450.9798 | 49.082
[8 empty] | 54.88 | 71.6721 | 26 | 0.020645 | 0.020416 | 0.0048752 | 0.015772 | 26.0617 | 45.6104 | 29.0254 | -1454.3896 | 45.6721
[8 empty] | 54.9 | 75.2878 | 26 | 0.020615 | 0.020373 | 0.0048628 | 0.015726 | 26.0616 | 49.2262 | 32.1861 | -1450.7738 | 49.2878
[8 empty] | 54.92 | 53.7928 | 26 | 0.020585 | 0.02033 | 0.0048504 | 0.01568 | 26.0614 | 27.7314 | 14.2961 | -1472.2686 | 27.7928
[8 empty] | 54.94 | 68.4207 | 26 | 0.020555 | 0.020287 | 0.0048381 | 0.015634 | 26.0613 | 42.3593 | 26.2247 | -1457.6407 | 42.4207
[8 empty] | 54.96 | 64.7437 | 26 | 0.020525 | 0.020244 | 0.0048259 | 0.015589 | 26.0612 | 38.6825 | 23.1117 | -1461.3175 | 38.7437
[8 empty] | 54.98 | 65.763 | 26 | 0.020495 | 0.020201 | 0.0048136 | 0.015543 | 26.0611 | 39.7019 | 23.9685 | -1460.2981 | 39.763
[8 empty] | 55 | 55.9827 | 26 | 0.020466 | 0.020159 | 0.0048015 | 0.015498 | 26.0609 | 29.9218 | 15.9927 | -1470.0782 | 29.9827
[8 empty] | 55.02 | 47.9888 | 26 | 0.020436 | 0.020116 | 0.0047894 | 0.015453 | 26.0608 | 21.928 | 10.0198 | -1478.072 | 21.9888
[8 empty] | 55.04 | 50.8009 | 26 | 0.020406 | 0.020074 | 0.0047773 | 0.015409 | 26.0607 | 24.7402 | 12.0486 | -1475.2598 | 24.8009
[8 empty] | 55.06 | 51.247 | 26 | 0.020377 | 0.020031 | 0.0047653 | 0.015364 | 26.0605 | 25.1864 | 12.3784 | -1474.8136 | 25.247
[8 empty] | 55.08 | 58.7044 | 26 | 0.020348 | 0.019989 | 0.0047533 | 0.01532 | 26.0604 | 32.644 | 18.1525 | -1467.356 | 32.7044
[8 empty] | 55.1 | 42.1339 | 26 | 0.020318 | 0.019947 | 0.0047414 | 0.015276 | 26.0603 | 16.0737 | 6.1319 | -1483.9263 | 16.1339
[8 empty] | 55.12 | 48.7782 | 26 | 0.020289 | 0.019905 | 0.0047295 | 0.015232 | 26.0602 | 22.7181 | 10.5808 | -1477.2819 | 22.7782
[8 empty] | 55.14 | 44.6446 | 26 | 0.020259 | 0.019864 | 0.0047176 | 0.015188 | 26.06 | 18.5845 | 7.7363 | -1481.4155 | 18.6446
[8 empty] | 55.16 | 46.0105 | 26 | 0.02023 | 0.019822 | 0.0047058 | 0.015144 | 26.0599 | 19.9506 | 8.6508 | -1480.0494 | 20.0105
[8 empty] | 55.18 | 40.4495 | 26 | 0.020201 | 0.019781 | 0.0046941 | 0.015101 | 26.0598 | 14.3897 | 5.1191 | -1485.6103 | 14.4495
[8 empty] | 55.2 | 46.0326 | 26 | 0.020172 | 0.019739 | 0.0046824 | 0.015058 | 26.0597 | 19.973 | 8.666 | -1480.027 | 20.0326
[8 empty] | 55.22 | 42.7739 | 26 | 0.020143 | 0.019698 | 0.0046707 | 0.015015 | 26.0595 | 16.7144 | 6.5313 | -1483.2856 | 16.7739
[8 empty] | 55.24 | 49.3687 | 26 | 0.020114 | 0.019657 | 0.0046591 | 0.014972 | 26.0594 | 23.3093 | 11.0054 | -1476.6907 | 23.3687
[8 empty] | 55.26 | 50.8042 | 26 | 0.020085 | 0.019616 | 0.0046475 | 0.014929 | 26.0593 | 24.7449 | 12.0523 | -1475.2551 | 24.8042
[8 empty] | 55.28 | 38.1199 | 26 | 0.020056 | 0.019575 | 0.0046359 | 0.014887 | 26.0592 | 12.0607 | 3.8159 | -1487.9393 | 12.1199
[8 empty] | 55.3 | 34.0463 | 26 | 0.020028 | 0.019535 | 0.0046244 | 0.014845 | 26.059 | 7.9873 | 1.8738 | -1492.0127 | 8.0463
[8 empty] | 55.32 | 33.7986 | 26 | 0.019999 | 0.019494 | 0.004613 | 0.014803 | 26.0589 | 7.7397 | 1.7724 | -1492.2603 | 7.7986
[8 empty] | 55.34 | 40.0599 | 26 | 0.01997 | 0.019454 | 0.0046016 | 0.014761 | 26.0588 | 14.0011 | 4.8935 | -1485.9989 | 14.0599
[8 empty] | 55.36 | 57.5486 | 26 | 0.019942 | 0.019413 | 0.0045902 | 0.014719 | 26.0587 | 31.4899 | 17.2309 | -1468.5101 | 31.5486
[8 empty] | 55.38 | 37.3525 | 26 | 0.019913 | 0.019373 | 0.0045789 | 0.014677 | 26.0585 | 11.294 | 3.4149 | -1488.706 | 11.3525
[8 empty] | 55.4 | 46.6252 | 26 | 0.019885 | 0.019333 | 0.0045676 | 0.014636 | 26.0584 | 20.5668 | 9.0722 | -1479.4332 | 20.6252
[8 empty] | 55.42 | 40.5853 | 26 | 0.019856 | 0.019293 | 0.0045564 | 0.014595 | 26.0583 | 14.527 | 5.1997 | -1485.473 | 14.5853
[8 empty] | 55.44 | 30.4879 | 26 | 0.019828 | 0.019253 | 0.0045452 | 0.014554 | 26.0582 | 4.4297 | 0.64362 | -1495.5703 | 4.4879
[8 empty] | 55.46 | 32.1796 | 26 | 0.0198 | 0.019214 | 0.004534 | 0.014513 | 26.0581 | 6.1215 | 1.1645 | -1493.8785 | 6.1796
[8 empty] | 55.48 | 35.1046 | 26 | 0.019771 | 0.019174 | 0.0045229 | 0.014472 | 26.0579 | 9.0467 | 2.3314 | -1490.9533 | 9.1046
[8 empty] | 55.5 | 31.8333 | 26 | 0.019743 | 0.019135 | 0.0045118 | 0.014432 | 26.0578 | 5.7755 | 1.0478 | -1494.2245 | 5.8333
[8 empty] | 55.52 | 33.3912 | 26 | 0.019715 | 0.019095 | 0.0045008 | 0.014391 | 26.0577 | 7.3335 | 1.6106 | -1492.6665 | 7.3912
[8 empty] | 55.54 | 53.1421 | 26 | 0.019687 | 0.019056 | 0.0044898 | 0.014351 | 26.0576 | 27.0845 | 13.8039 | -1472.9155 | 27.1421
[8 empty] | 55.56 | 36.2966 | 26 | 0.019659 | 0.019017 | 0.0044788 | 0.014311 | 26.0575 | 10.2391 | 2.8884 | -1489.7609 | 10.2966
[8 empty] | 55.58 | 49.8486 | 26 | 0.019631 | 0.018978 | 0.0044679 | 0.014271 | 26.0573 | 23.7912 | 11.3549 | -1476.2088 | 23.8486
[8 empty] | 55.6 | 32.897 | 26 | 0.019603 | 0.018939 | 0.004457 | 0.014232 | 26.0572 | 6.8398 | 1.4221 | -1493.1602 | 6.897
[8 empty] | 55.62 | 36.3818 | 26 | 0.019575 | 0.018901 | 0.0044462 | 0.014192 | 26.0571 | 10.3247 | 2.93 | -1489.6753 | 10.3818
[8 empty] | 55.64 | 37.4332 | 26 | 0.019548 | 0.018862 | 0.0044354 | 0.014153 | 26.057 | 11.3762 | 3.4573 | -1488.6238 | 11.4332
[8 empty] | 55.66 | 35.0472 | 26 | 0.01952 | 0.018823 | 0.0044246 | 0.014114 | 26.0569 | 8.9903 | 2.3062 | -1491.0097 | 9.0472
[8 empty] | 55.68 | 40.1074 | 26 | 0.019492 | 0.018785 | 0.0044139 | 0.014075 | 26.0568 | 14.0506 | 4.9223 | -1485.9494 | 14.1074
[8 empty] | 55.7 | 38.3431 | 26 | 0.019465 | 0.018747 | 0.0044032 | 0.014036 | 26.0567 | 12.2865 | 3.937 | -1487.7135 | 12.3431
[8 empty] | 55.72 | 46.1681 | 26 | 0.019437 | 0.018709 | 0.0043926 | 0.013997 | 26.0565 | 20.1116 | 8.761 | -1479.8884 | 20.1681
[8 empty] | 55.74 | 39.1209 | 26 | 0.01941 | 0.018671 | 0.004382 | 0.013958 | 26.0564 | 13.0645 | 4.3629 | -1486.9355 | 13.1209
[8 empty] | 55.76 | 41.0586 | 26 | 0.019382 | 0.018633 | 0.0043714 | 0.01392 | 26.0563 | 15.0023 | 5.4816 | -1484.9977 | 15.0586
[8 empty] | 55.78 | 43.641 | 26 | 0.019355 | 0.018595 | 0.0043609 | 0.013882 | 26.0562 | 17.5848 | 7.0856 | -1482.4152 | 17.641
[8 empty] | 55.8 | 38.0142 | 26 | 0.019328 | 0.018557 | 0.0043504 | 0.013844 | 26.0561 | 11.9581 | 3.7617 | -1488.0419 | 12.0142
[8 empty] | 55.82 | 38.6259 | 26 | 0.019301 | 0.01852 | 0.00434 | 0.013806 | 26.056 | 12.57 | 4.0906 | -1487.43 | 12.6259
[8 empty] | 55.84 | 30.2449 | 26 | 0.019273 | 0.018482 | 0.0043295 | 0.013768 | 26.0559 | 4.189 | 0.5802 | -1495.811 | 4.2449
[8 empty] | 55.86 | 31.467 | 26 | 0.019246 | 0.018445 | 0.0043192 | 0.013731 | 26.0557 | 5.4113 | 0.93056 | -1494.5887 | 5.467
[8 empty] | 55.88 | 28.9166 | 26 | 0.019219 | 0.018408 | 0.0043088 | 0.013693 | 26.0556 | 2.861 | 0.28306 | -1497.139 | 2.9166
[8 empty] | 55.9 | 32.0444 | 26 | 0.019192 | 0.018371 | 0.0042985 | 0.013656 | 26.0555 | 5.9889 | 1.1193 | -1494.0111 | 6.0444
[8 empty] | 55.92 | 36.2034 | 26 | 0.019165 | 0.018334 | 0.0042883 | 0.013619 | 26.0554 | 10.1479 | 2.8445 | -1489.8521 | 10.2034
[8 empty] | 55.94 | 50.1819 | 26 | 0.019139 | 0.018297 | 0.004278 | 0.013582 | 26.0553 | 24.1266 | 11.5997 | -1475.8734 | 24.1819
[8 empty] | 55.96 | 25.3781 | 26 | 0.019112 | 0.01826 | 0.0042678 | 0.013545 | 26.0552 | -0.67712 | 0.018066 | -1500.6771 | -0.62193
[8 empty] | 55.98 | 39.3226 | 26 | 0.019085 | 0.018223 | 0.0042577 | 0.013508 | 26.0551 | 13.2675 | 4.4765 | -1486.7325 | 13.3226
[8 empty] | 56 | 26.9375 | 26 | 0.019058 | 0.018187 | 0.0042476 | 0.013472 | 26.055 | 0.88255 | 0.028915 | -1499.1175 | 0.93751
[8 empty] | 56.02 | 33.4784 | 26 | 0.019032 | 0.01815 | 0.0042375 | 0.013435 | 26.0549 | 7.4236 | 1.6461 | -1492.5764 | 7.4784
[8 empty] | 56.04 | 28.6225 | 26 | 0.019005 | 0.018114 | 0.0042274 | 0.013399 | 26.0547 | 2.5678 | 0.23036 | -1497.4322 | 2.6225
[8 empty] | 56.06 | 41.0202 | 26 | 0.018978 | 0.018078 | 0.0042174 | 0.013363 | 26.0546 | 14.9655 | 5.4599 | -1485.0345 | 15.0202
[8 empty] | 56.08 | 41.6577 | 26 | 0.018952 | 0.018042 | 0.0042075 | 0.013327 | 26.0545 | 15.6032 | 5.8443 | -1484.3968 | 15.6577
[8 empty] | 56.1 | 46.6229 | 26 | 0.018926 | 0.018006 | 0.0041975 | 0.013291 | 26.0544 | 20.5685 | 9.0742 | -1479.4315 | 20.6229
[8 empty] | 56.12 | 42.8475 | 26 | 0.018899 | 0.01797 | 0.0041876 | 0.013255 | 26.0543 | 16.7932 | 6.5817 | -1483.2068 | 16.8475
[8 empty] | 56.14 | 42.7448 | 26 | 0.018873 | 0.017934 | 0.0041777 | 0.01322 | 26.0542 | 16.6906 | 6.5172 | -1483.3094 | 16.7448
[8 empty] | 56.16 | 35.8437 | 26 | 0.018847 | 0.017898 | 0.0041679 | 0.013184 | 26.0541 | 9.7896 | 2.6737 | -1490.2104 | 9.8437
[8 empty] | 56.18 | 31.5114 | 26 | 0.01882 | 0.017863 | 0.0041581 | 0.013149 | 26.054 | 5.4574 | 0.94515 | -1494.5426 | 5.5114
[8 empty] | 56.2 | 35.3622 | 26 | 0.018794 | 0.017827 | 0.0041483 | 0.013114 | 26.0539 | 9.3084 | 2.4502 | -1490.6916 | 9.3622
[8 empty] | 56.22 | 51.035 | 26 | 0.018768 | 0.017792 | 0.0041386 | 0.013079 | 26.0538 | 24.9813 | 12.2281 | -1475.0187 | 25.035
[8 empty] | 56.24 | 49.3824 | 26 | 0.018742 | 0.017757 | 0.0041289 | 0.013044 | 26.0537 | 23.3287 | 11.0207 | -1476.6713 | 23.3824
[8 empty] | 56.26 | 50.8379 | 26 | 0.018716 | 0.017722 | 0.0041193 | 0.01301 | 26.0536 | 24.7844 | 12.0828 | -1475.2156 | 24.8379
[8 empty] | 56.28 | 54.4069 | 26 | 0.01869 | 0.017687 | 0.0041096 | 0.012975 | 26.0535 | 28.3534 | 14.776 | -1471.6466 | 28.4069
[8 empty] | 56.3 | 61.7785 | 26 | 0.018664 | 0.017652 | 0.0041 | 0.012941 | 26.0534 | 35.7251 | 20.659 | -1464.2749 | 35.7785
[8 empty] | 56.32 | 50.4144 | 26 | 0.018638 | 0.017617 | 0.0040905 | 0.012907 | 26.0533 | 24.3611 | 11.7717 | -1475.6389 | 24.4144
[8 empty] | 56.34 | 46.8804 | 26 | 0.018613 | 0.017582 | 0.0040809 | 0.012872 | 26.0531 | 20.8273 | 9.2528 | -1479.1727 | 20.8804
[8 empty] | 56.36 | 63.4801 | 26 | 0.018587 | 0.017547 | 0.0040714 | 0.012838 | 26.053 | 37.427 | 22.0665 | -1462.573 | 37.4801
[8 empty] | 56.38 | 60.1675 | 26 | 0.018561 | 0.017513 | 0.004062 | 0.012805 | 26.0529 | 34.1146 | 19.3427 | -1465.8854 | 34.1675
[8 empty] | 56.4 | 70.1562 | 26 | 0.018536 | 0.017478 | 0.0040526 | 0.012771 | 26.0528 | 44.1034 | 27.7254 | -1455.8966 | 44.1562
[8 empty] | 56.42 | 93.1793 | 26 | 0.01851 | 0.017444 | 0.0040432 | 0.012737 | 26.0527 | 67.1266 | 48.3582 | -1432.8734 | 67.1793
[8 empty] | 56.44 | 95.5129 | 26 | 0.018485 | 0.01741 | 0.0040338 | 0.012704 | 26.0526 | 69.4602 | 50.5139 | -1430.5398 | 69.5129
[8 empty] | 56.46 | 106.3217 | 26 | 0.018459 | 0.017376 | 0.0040245 | 0.01267 | 26.0525 | 80.2692 | 60.6004 | -1419.7308 | 80.3217
[8 empty] | 56.48 | 102.4051 | 26 | 0.018434 | 0.017342 | 0.0040152 | 0.012637 | 26.0524 | 76.3527 | 56.9282 | -1423.6473 | 76.4051
[8 empty] | 56.5 | 125.4017 | 26 | 0.018408 | 0.017308 | 0.0040059 | 0.012604 | 26.0523 | 99.3494 | 78.7094 | -1400.6506 | 99.4017
[8 empty] | 56.52 | 147.1391 | 26 | 0.018383 | 0.017274 | 0.0039967 | 0.012571 | 26.0522 | 121.0868 | 99.6474 | -1378.9132 | 121.1391
[8 empty] | 56.54 | 195.4655 | 26 | 0.018358 | 0.01724 | 0.0039875 | 0.012538 | 26.0521 | 169.4134 | 146.8335 | -1330.5866 | 169.4655
[8 empty] | 56.56 | 215.4466 | 26 | 0.018333 | 0.017207 | 0.0039783 | 0.012506 | 26.052 | 189.3946 | 166.4928 | -1310.6054 | 189.4466
[8 empty] | 56.58 | 357.2758 | 26 | 0.018307 | 0.017173 | 0.0039691 | 0.012473 | 26.0519 | 331.2239 | 307.0717 | -1168.7761 | 331.2758
[8 empty] | 56.6 | 468.927 | 26 | 0.018282 | 0.01714 | 0.00396 | 0.012441 | 26.0518 | 442.8751 | 418.2706 | -1057.1249 | 442.927
[8 empty] | 56.62 | 689.8208 | 26 | 0.018257 | 0.017106 | 0.003951 | 0.012408 | 26.0517 | 663.7691 | 638.7012 | -836.2309 | 663.8208
[8 empty] | 56.64 | 1070.736 | 26 | 0.018232 | 0.017073 | 0.0039419 | 0.012376 | 26.0516 | 1044.6843 | 1019.2666 | -455.3157 | 1044.736
[8 empty] | 56.66 | 1529.5621 | 26 | 0.018207 | 0.01704 | 0.0039329 | 0.012344 | 26.0515 | 1503.5106 | 1477.9027 | 3.5106 | 1503.5621
[8 empty] | 56.68 | 1837.467 | 26 | 0.018182 | 0.017007 | 0.0039239 | 0.012312 | 26.0514 | 1811.4156 | 1785.7335 | 311.4156 | 1811.467
[8 empty] | 56.7 | 1482.6835 | 26 | 0.018158 | 0.016974 | 0.003915 | 0.01228 | 26.0513 | 1456.6322 | 1431.0386 | -43.3678 | 1456.6835
[8 empty] | 56.72 | 1015.7693 | 26 | 0.018133 | 0.016941 | 0.003906 | 0.012249 | 26.0512 | 989.7181 | 964.335 | -510.2819 | 989.7693
[8 empty] | 56.74 | 654.4493 | 26 | 0.018108 | 0.016908 | 0.0038971 | 0.012217 | 26.0511 | 628.3982 | 603.3841 | -871.6018 | 628.4493
[8 empty] | 56.76 | 450.5226 | 26 | 0.018083 | 0.016876 | 0.0038883 | 0.012186 | 26.051 | 424.4716 | 399.9269 | -1075.5284 | 424.5226
[8 empty] | 56.78 | 316.3794 | 26 | 0.018059 | 0.016843 | 0.0038795 | 0.012155 | 26.0509 | 290.3284 | 266.4225 | -1209.6716 | 290.3794
[8 empty] | 56.8 | 220.216 | 26 | 0.018034 | 0.016811 | 0.0038707 | 0.012123 | 26.0508 | 194.1652 | 171.1961 | -1305.8348 | 194.216
[8 empty] | 56.82 | 180.7607 | 26 | 0.01801 | 0.016778 | 0.0038619 | 0.012092 | 26.0507 | 154.71 | 132.4136 | -1345.29 | 154.7607
[8 empty] | 56.84 | 146.6952 | 26 | 0.017985 | 0.016746 | 0.0038531 | 0.012061 | 26.0506 | 120.6446 | 99.2201 | -1379.3554 | 120.6953
[8 empty] | 56.86 | 127.9422 | 26 | 0.017961 | 0.016714 | 0.0038444 | 0.01203 | 26.0505 | 101.8916 | 81.1453 | -1398.1084 | 101.9422
[8 empty] | 56.88 | 109.7277 | 26 | 0.017936 | 0.016682 | 0.0038357 | 0.012 | 26.0505 | 83.6772 | 63.8114 | -1416.3228 | 83.7277
[8 empty] | 56.9 | 87.6017 | 26 | 0.017912 | 0.01665 | 0.0038271 | 0.011969 | 26.0504 | 61.5514 | 43.2477 | -1438.4486 | 61.6017
[8 empty] | 56.92 | 88.4555 | 26 | 0.017888 | 0.016618 | 0.0038185 | 0.011939 | 26.0503 | 62.4052 | 44.0268 | -1437.5948 | 62.4555
[8 empty] | 56.94 | 74.3388 | 26 | 0.017864 | 0.016586 | 0.0038099 | 0.011908 | 26.0502 | 48.2886 | 31.3671 | -1451.7114 | 48.3388
[8 empty] | 56.96 | 74.1866 | 26 | 0.017839 | 0.016554 | 0.0038013 | 0.011878 | 26.0501 | 48.1365 | 31.2337 | -1451.8635 | 48.1866
[8 empty] | 56.98 | 60.1829 | 26 | 0.017815 | 0.016522 | 0.0037928 | 0.011848 | 26.05 | 34.1329 | 19.3586 | -1465.8671 | 34.1829
[8 empty] | 57 | 52.6193 | 26 | 0.017791 | 0.016491 | 0.0037843 | 0.011818 | 26.0499 | 26.5694 | 13.4158 | -1473.4306 | 26.6193
[8 empty] | 57.02 | 52.8312 | 26 | 0.017767 | 0.016459 | 0.0037758 | 0.011788 | 26.0498 | 26.7814 | 13.5761 | -1473.2186 | 26.8312
[8 empty] | 57.04 | 38.6863 | 26 | 0.017743 | 0.016428 | 0.0037673 | 0.011758 | 26.0497 | 12.6366 | 4.1277 | -1487.3634 | 12.6863
[8 empty] | 57.06 | 49.6071 | 26 | 0.017719 | 0.016397 | 0.0037589 | 0.011729 | 26.0496 | 23.5575 | 11.187 | -1476.4425 | 23.6071
[8 empty] | 57.08 | 38.6414 | 26 | 0.017695 | 0.016366 | 0.0037505 | 0.011699 | 26.0495 | 12.5919 | 4.1032 | -1487.4081 | 12.6414
[8 empty] | 57.1 | 42.7533 | 26 | 0.017671 | 0.016334 | 0.0037422 | 0.011669 | 26.0494 | 16.7039 | 6.5263 | -1483.2961 | 16.7533
[8 empty] | 57.12 | 44.4798 | 26 | 0.017648 | 0.016303 | 0.0037338 | 0.01164 | 26.0493 | 18.4305 | 7.6368 | -1481.5695 | 18.4798
[8 empty] | 57.14 | 40.2131 | 26 | 0.017624 | 0.016273 | 0.0037255 | 0.011611 | 26.0492 | 14.1639 | 4.9888 | -1485.8361 | 14.2131
[8 empty] | 57.16 | 39.7162 | 26 | 0.0176 | 0.016242 | 0.0037172 | 0.011582 | 26.0491 | 13.667 | 4.7031 | -1486.333 | 13.7162
[8 empty] | 57.18 | 40.7223 | 26 | 0.017576 | 0.016211 | 0.003709 | 0.011553 | 26.049 | 14.6733 | 5.2871 | -1485.3267 | 14.7223
[8 empty] | 57.2 | 33.7091 | 26 | 0.017553 | 0.01618 | 0.0037007 | 0.011524 | 26.049 | 7.6602 | 1.7407 | -1492.3398 | 7.7091
[8 empty] | 57.22 | 47.2427 | 26 | 0.017529 | 0.01615 | 0.0036925 | 0.011495 | 26.0489 | 21.1938 | 9.5079 | -1478.8062 | 21.2427
[8 empty] | 57.24 | 31.3548 | 26 | 0.017506 | 0.016119 | 0.0036844 | 0.011466 | 26.0488 | 5.3061 | 0.89792 | -1494.6939 | 5.3548
[8 empty] | 57.26 | 34.9829 | 26 | 0.017482 | 0.016089 | 0.0036762 | 0.011438 | 26.0487 | 8.9342 | 2.2817 | -1491.0658 | 8.9829
[8 empty] | 57.28 | 36.6204 | 26 | 0.017459 | 0.016058 | 0.0036681 | 0.011409 | 26.0486 | 10.5718 | 3.0519 | -1489.4282 | 10.6204
[8 empty] | 57.3 | 29.8165 | 26 | 0.017436 | 0.016028 | 0.00366 | 0.011381 | 26.0485 | 3.768 | 0.47617 | -1496.232 | 3.8165
[8 empty] | 57.32 | 32.18 | 26 | 0.017412 | 0.015998 | 0.0036519 | 0.011353 | 26.0484 | 6.1316 | 1.1683 | -1493.8684 | 6.18
[8 empty] | 57.34 | 34.733 | 26 | 0.017389 | 0.015968 | 0.0036439 | 0.011325 | 26.0483 | 8.6846 | 2.1715 | -1491.3154 | 8.733
[8 empty] | 57.36 | 25.8712 | 26 | 0.017366 | 0.015938 | 0.0036359 | 0.011296 | 26.0482 | -0.17708 | 0.001212 | -1500.1771 | -0.12884
[8 empty] | 57.38 | 26.2772 | 26 | 0.017343 | 0.015908 | 0.0036279 | 0.011269 | 26.0481 | 0.22908 | 0.0019971 | -1499.7709 | 0.27723
[8 empty] | 57.4 | 32.6426 | 26 | 0.017319 | 0.015878 | 0.0036199 | 0.011241 | 26.0481 | 6.5946 | 1.3323 | -1493.4054 | 6.6426
[8 empty] | 57.42 | 33.8772 | 26 | 0.017296 | 0.015849 | 0.003612 | 0.011213 | 26.048 | 7.8292 | 1.8094 | -1492.1708 | 7.8772
[8 empty] | 57.44 | 33.7363 | 26 | 0.017273 | 0.015819 | 0.0036041 | 0.011185 | 26.0479 | 7.6884 | 1.7522 | -1492.3116 | 7.7363
[8 empty] | 57.46 | 35.0307 | 26 | 0.01725 | 0.015789 | 0.0035962 | 0.011158 | 26.0478 | 8.9829 | 2.3035 | -1491.0171 | 9.0307
[8 empty] | 57.48 | 30.1333 | 26 | 0.017227 | 0.01576 | 0.0035884 | 0.01113 | 26.0477 | 4.0856 | 0.55394 | -1495.9144 | 4.1333
[8 empty] | 57.5 | 22.4431 | 26 | 0.017204 | 0.015731 | 0.0035805 | 0.011103 | 26.0476 | -3.6045 | 0.5789 | -1503.6045 | -3.5569
[8 empty] | 57.52 | 37.9252 | 26 | 0.017182 | 0.015701 | 0.0035727 | 0.011076 | 26.0475 | 11.8776 | 3.7199 | -1488.1224 | 11.9252
[8 empty] | 57.54 | 28.2705 | 26 | 0.017159 | 0.015672 | 0.003565 | 0.011049 | 26.0474 | 2.223 | 0.1748 | -1497.777 | 2.2705
[8 empty] | 57.56 | 29.5 | 26 | 0.017136 | 0.015643 | 0.0035572 | 0.011022 | 26.0474 | 3.4526 | 0.40409 | -1496.5474 | 3.5
[8 empty] | 57.58 | 29.5369 | 26 | 0.017113 | 0.015614 | 0.0035495 | 0.010995 | 26.0473 | 3.4896 | 0.41228 | -1496.5104 | 3.5369
[8 empty] | 57.6 | 33.2108 | 26 | 0.017091 | 0.015585 | 0.0035418 | 0.010968 | 26.0472 | 7.1636 | 1.5452 | -1492.8364 | 7.2108
[8 empty] | 57.62 | 29.9827 | 26 | 0.017068 | 0.015556 | 0.0035341 | 0.010941 | 26.0471 | 3.9356 | 0.51659 | -1496.0644 | 3.9827
[8 empty] | 57.64 | 20.9148 | 26 | 0.017045 | 0.015527 | 0.0035264 | 0.010914 | 26.047 | -5.1322 | 1.2594 | -1505.1322 | -5.0852
[8 empty] | 57.66 | 25.4201 | 26 | 0.017023 | 0.015498 | 0.0035188 | 0.010888 | 26.0469 | -0.62684 | 0.015457 | -1500.6268 | -0.57991
[8 empty] | 57.68 | 21.2881 | 26 | 0.017 | 0.01547 | 0.0035112 | 0.010861 | 26.0468 | -4.7587 | 1.0638 | -1504.7587 | -4.7119
[8 empty] | 57.7 | 28.2696 | 26 | 0.016978 | 0.015441 | 0.0035036 | 0.010835 | 26.0468 | 2.2229 | 0.17479 | -1497.7771 | 2.2696
[8 empty] | 57.72 | 32.8641 | 26 | 0.016955 | 0.015413 | 0.0034961 | 0.010809 | 26.0467 | 6.8174 | 1.4142 | -1493.1826 | 6.8641
[8 empty] | 57.74 | 27.2997 | 26 | 0.016933 | 0.015384 | 0.0034885 | 0.010783 | 26.0466 | 1.2531 | 0.057523 | -1498.7469 | 1.2997
[8 empty] | 57.76 | 26.9358 | 26 | 0.016911 | 0.015356 | 0.003481 | 0.010757 | 26.0465 | 0.88931 | 0.029361 | -1499.1107 | 0.93581
[8 empty] | 57.78 | 32.1454 | 26 | 0.016888 | 0.015327 | 0.0034736 | 0.010731 | 26.0464 | 6.0989 | 1.1572 | -1493.9011 | 6.1454
[8 empty] | 57.8 | 34.7288 | 26 | 0.016866 | 0.015299 | 0.0034661 | 0.010705 | 26.0463 | 8.6824 | 2.1707 | -1491.3176 | 8.7288
[8 empty] | 57.82 | 26.6325 | 26 | 0.016844 | 0.015271 | 0.0034587 | 0.010679 | 26.0463 | 0.58624 | 0.012904 | -1499.4138 | 0.63249
[8 empty] | 57.84 | 32.234 | 26 | 0.016822 | 0.015243 | 0.0034513 | 0.010653 | 26.0462 | 6.1878 | 1.1879 | -1493.8122 | 6.234
[8 empty] | 57.86 | 29.4992 | 26 | 0.0168 | 0.015215 | 0.0034439 | 0.010628 | 26.0461 | 3.4531 | 0.40421 | -1496.5469 | 3.4992
[8 empty] | 57.88 | 20.0757 | 26 | 0.016778 | 0.015187 | 0.0034365 | 0.010602 | 26.046 | -5.9703 | 1.7755 | -1505.9703 | -5.9243
[8 empty] | 57.9 | 24.3141 | 26 | 0.016756 | 0.015159 | 0.0034292 | 0.010577 | 26.0459 | -1.7318 | 0.12335 | -1501.7318 | -1.6859
[8 empty] | 57.92 | 28.4503 | 26 | 0.016734 | 0.015132 | 0.0034219 | 0.010551 | 26.0458 | 2.4045 | 0.20322 | -1497.5955 | 2.4503
[8 empty] | 57.94 | 29.8195 | 26 | 0.016712 | 0.015104 | 0.0034146 | 0.010526 | 26.0458 | 3.7738 | 0.47759 | -1496.2262 | 3.8195
[8 empty] | 57.96 | 43.9768 | 26 | 0.01669 | 0.015076 | 0.0034073 | 0.010501 | 26.0457 | 17.9311 | 7.3112 | -1482.0689 | 17.9768
[8 empty] | 57.98 | 19.6438 | 26 | 0.016668 | 0.015049 | 0.0034 | 0.010476 | 26.0456 | -6.4018 | 2.0863 | -1506.4018 | -6.3562
[8 empty] | 58 | 21.588 | 26 | 0.016646 | 0.015022 | 0.0033928 | 0.010451 | 26.0455 | -4.4575 | 0.92037 | -1504.4575 | -4.412
[8 empty] | 58.02 | 40.3622 | 26 | 0.016624 | 0.014994 | 0.0033856 | 0.010426 | 26.0454 | 14.3168 | 5.0783 | -1485.6832 | 14.3622
[8 empty] | 58.04 | 23.0209 | 26 | 0.016603 | 0.014967 | 0.0033784 | 0.010401 | 26.0453 | -3.0245 | 0.39735 | -1503.0245 | -2.9791
[8 empty] | 58.06 | 25.4661 | 26 | 0.016581 | 0.01494 | 0.0033713 | 0.010377 | 26.0453 | -0.57913 | 0.01317 | -1500.5791 | -0.53386
[8 empty] | 58.08 | 32.6511 | 26 | 0.016559 | 0.014913 | 0.0033642 | 0.010352 | 26.0452 | 6.6059 | 1.3365 | -1493.3941 | 6.6511
[8 empty] | 58.1 | 26.2875 | 26 | 0.016538 | 0.014886 | 0.0033571 | 0.010328 | 26.0451 | 0.24241 | 0.0022355 | -1499.7576 | 0.28752
[8 empty] | 58.12 | 29.416 | 26 | 0.016516 | 0.014859 | 0.00335 | 0.010303 | 26.045 | 3.371 | 0.38631 | -1496.629 | 3.416
[8 empty] | 58.14 | 24.5047 | 26 | 0.016495 | 0.014832 | 0.0033429 | 0.010279 | 26.0449 | -1.5402 | 0.096808 | -1501.5402 | -1.4953
[8 empty] | 58.16 | 33.417 | 26 | 0.016473 | 0.014805 | 0.0033359 | 0.010254 | 26.0449 | 7.3722 | 1.6264 | -1492.6278 | 7.417
[8 empty] | 58.18 | 25.4002 | 26 | 0.016452 | 0.014778 | 0.0033288 | 0.01023 | 26.0448 | -0.64462 | 0.01636 | -1500.6446 | -0.59983
[8 empty] | 58.2 | 22.3338 | 26 | 0.016431 | 0.014751 | 0.0033219 | 0.010206 | 26.0447 | -3.7109 | 0.6166 | -1503.7109 | -3.6662
[8 empty] | 58.22 | 25.2357 | 26 | 0.016409 | 0.014725 | 0.0033149 | 0.010182 | 26.0446 | -0.80895 | 0.025931 | -1500.8089 | -0.76432
[8 empty] | 58.24 | 23.6766 | 26 | 0.016388 | 0.014698 | 0.0033079 | 0.010158 | 26.0446 | -2.368 | 0.23683 | -1502.368 | -2.3234
[8 empty] | 58.26 | 22.815 | 26 | 0.016367 | 0.014672 | 0.003301 | 0.010134 | 26.0445 | -3.2295 | 0.45714 | -1503.2295 | -3.185
[8 empty] | 58.28 | 21.5801 | 26 | 0.016345 | 0.014645 | 0.0032941 | 0.010111 | 26.0444 | -4.4643 | 0.92352 | -1504.4643 | -4.4199
[8 empty] | 58.3 | 29.7662 | 26 | 0.016324 | 0.014619 | 0.0032872 | 0.010087 | 26.0443 | 3.7219 | 0.46537 | -1496.2781 | 3.7662
[8 empty] | 58.32 | 21.9389 | 26 | 0.016303 | 0.014593 | 0.0032803 | 0.010063 | 26.0442 | -4.1053 | 0.76821 | -1504.1053 | -4.0611
[8 empty] | 58.34 | 32.2647 | 26 | 0.016282 | 0.014566 | 0.0032735 | 0.01004 | 26.0442 | 6.2205 | 1.1993 | -1493.7795 | 6.2647
[8 empty] | 58.36 | 24.7201 | 26 | 0.016261 | 0.01454 | 0.0032667 | 0.010017 | 26.0441 | -1.324 | 0.07091 | -1501.324 | -1.2799
[8 empty] | 58.38 | 23.0583 | 26 | 0.01624 | 0.014514 | 0.0032599 | 0.0099932 | 26.044 | -2.9857 | 0.38662 | -1502.9857 | -2.9417
[8 empty] | 58.4 | 22.1811 | 26 | 0.016219 | 0.014488 | 0.0032531 | 0.0099699 | 26.0439 | -3.8628 | 0.67272 | -1503.8628 | -3.8189
[8 empty] | 58.42 | 26.212 | 26 | 0.016198 | 0.014462 | 0.0032463 | 0.0099468 | 26.0439 | 0.16817 | 0.001079 | -1499.8318 | 0.21203
[8 empty] | 58.44 | 31.9553 | 26 | 0.016177 | 0.014437 | 0.0032396 | 0.0099237 | 26.0438 | 5.9115 | 1.0936 | -1494.0885 | 5.9553
[8 empty] | 58.46 | 17.8229 | 26 | 0.016156 | 0.014411 | 0.0032329 | 0.0099006 | 26.0437 | -8.2208 | 3.7918 | -1508.2208 | -8.1771
[8 empty] | 58.48 | 23.7716 | 26 | 0.016136 | 0.014385 | 0.0032262 | 0.0098777 | 26.0436 | -2.272 | 0.21716 | -1502.272 | -2.2284
[8 empty] | 58.5 | 25.5357 | 26 | 0.016115 | 0.014359 | 0.0032195 | 0.0098549 | 26.0435 | -0.5078 | 0.010098 | -1500.5078 | -0.46426
[8 empty] | 58.52 | 29.4504 | 26 | 0.016094 | 0.014334 | 0.0032128 | 0.0098321 | 26.0435 | 3.4069 | 0.39413 | -1496.5931 | 3.4504
[8 empty] | 58.54 | 35.347 | 26 | 0.016073 | 0.014308 | 0.0032062 | 0.0098094 | 26.0434 | 9.3036 | 2.4488 | -1490.6964 | 9.347
[8 empty] | 58.56 | 26.069 | 26 | 0.016053 | 0.014283 | 0.0031996 | 0.0097868 | 26.0433 | 0.025669 | 2.5276e-05 | -1499.9743 | 0.068991
[8 empty] | 58.58 | 20.6987 | 26 | 0.016032 | 0.014258 | 0.003193 | 0.0097642 | 26.0432 | -5.3445 | 1.38 | -1505.3445 | -5.3013
[8 empty] | 58.6 | 28.0094 | 26 | 0.016012 | 0.014232 | 0.0031864 | 0.0097418 | 26.0432 | 1.9663 | 0.13803 | -1498.0337 | 2.0094
[8 empty] | 58.62 | 22.7403 | 26 | 0.015991 | 0.014207 | 0.0031799 | 0.0097194 | 26.0431 | -3.3028 | 0.47969 | -1503.3028 | -3.2597
[8 empty] | 58.64 | 25.7055 | 26 | 0.015971 | 0.014182 | 0.0031733 | 0.0096971 | 26.043 | -0.33749 | 0.0044309 | -1500.3375 | -0.29447
[8 empty] | 58.66 | 27.1967 | 26 | 0.01595 | 0.014157 | 0.0031668 | 0.0096748 | 26.0429 | 1.1537 | 0.048943 | -1498.8463 | 1.1967
[8 empty] | 58.68 | 23.3221 | 26 | 0.01593 | 0.014132 | 0.0031603 | 0.0096527 | 26.0429 | -2.7208 | 0.3174 | -1502.7208 | -2.6779
[8 empty] | 58.7 | 25.6742 | 26 | 0.015909 | 0.014107 | 0.0031539 | 0.0096306 | 26.0428 | -0.36862 | 0.0052925 | -1500.3686 | -0.32582
[8 empty] | 58.72 | 28.2603 | 26 | 0.015889 | 0.014082 | 0.0031474 | 0.0096086 | 26.0427 | 2.2176 | 0.17402 | -1497.7824 | 2.2603
[8 empty] | 58.74 | 24.6798 | 26 | 0.015869 | 0.014057 | 0.003141 | 0.0095867 | 26.0427 | -1.3628 | 0.075258 | -1501.3628 | -1.3202
[8 empty] | 58.76 | 24.3769 | 26 | 0.015848 | 0.014032 | 0.0031346 | 0.0095648 | 26.0426 | -1.6657 | 0.11382 | -1501.6657 | -1.6231
[8 empty] | 58.78 | 27.5271 | 26 | 0.015828 | 0.014008 | 0.0031282 | 0.009543 | 26.0425 | 1.4846 | 0.080063 | -1498.5154 | 1.5271
[8 empty] | 58.8 | 35.9305 | 26 | 0.015808 | 0.013983 | 0.0031218 | 0.0095213 | 26.0424 | 9.8881 | 2.7212 | -1490.1119 | 9.9305
[8 empty] | 58.82 | 33.8242 | 26 | 0.015788 | 0.013958 | 0.0031154 | 0.0094997 | 26.0424 | 7.7818 | 1.7903 | -1492.2182 | 7.8242
[8 empty] | 58.84 | 33.0128 | 26 | 0.015768 | 0.013934 | 0.0031091 | 0.0094781 | 26.0423 | 6.9705 | 1.4718 | -1493.0295 | 7.0128
[8 empty] | 58.86 | 24.9236 | 26 | 0.015748 | 0.013909 | 0.0031028 | 0.0094566 | 26.0422 | -1.1186 | 0.050208 | -1501.1186 | -1.0764
[8 empty] | 58.88 | 28.5053 | 26 | 0.015728 | 0.013885 | 0.0030965 | 0.0094352 | 26.0421 | 2.4632 | 0.21284 | -1497.5368 | 2.5053
[8 empty] | 58.9 | 21.0148 | 26 | 0.015708 | 0.013861 | 0.0030902 | 0.0094139 | 26.0421 | -5.0273 | 1.2027 | -1505.0273 | -4.9852
[8 empty] | 58.92 | 36.4176 | 26 | 0.015688 | 0.013837 | 0.003084 | 0.0093926 | 26.042 | 10.3756 | 2.9561 | -1489.6244 | 10.4176
[8 empty] | 58.94 | 24.1576 | 26 | 0.015668 | 0.013812 | 0.0030777 | 0.0093714 | 26.0419 | -1.8843 | 0.14698 | -1501.8843 | -1.8424
[8 empty] | 58.96 | 23.7447 | 26 | 0.015648 | 0.013788 | 0.0030715 | 0.0093503 | 26.0419 | -2.2972 | 0.22224 | -1502.2972 | -2.2553
[8 empty] | 58.98 | 23.0033 | 26 | 0.015628 | 0.013764 | 0.0030653 | 0.0093293 | 26.0418 | -3.0385 | 0.40135 | -1503.0385 | -2.9967
[8 empty] | 59 | 20.8082 | 26 | 0.015608 | 0.01374 | 0.0030591 | 0.0093083 | 26.0417 | -5.2335 | 1.3163 | -1505.2335 | -5.1918
[8 empty] | 59.02 | 29.7609 | 26 | 0.015589 | 0.013716 | 0.003053 | 0.0092874 | 26.0416 | 3.7193 | 0.46481 | -1496.2807 | 3.7609
[8 empty] | 59.04 | 24.5758 | 26 | 0.015569 | 0.013692 | 0.0030468 | 0.0092665 | 26.0416 | -1.4658 | 0.087427 | -1501.4658 | -1.4242
[8 empty] | 59.06 | 27.7927 | 26 | 0.015549 | 0.013669 | 0.0030407 | 0.0092458 | 26.0415 | 1.7512 | 0.11035 | -1498.2488 | 1.7927
[8 empty] | 59.08 | 21.9986 | 26 | 0.01553 | 0.013645 | 0.0030346 | 0.0092251 | 26.0414 | -4.0428 | 0.74298 | -1504.0428 | -4.0014
[8 empty] | 59.1 | 28.5639 | 26 | 0.01551 | 0.013621 | 0.0030285 | 0.0092044 | 26.0414 | 2.5225 | 0.22277 | -1497.4775 | 2.5639
[8 empty] | 59.12 | 12.3768 | 26 | 0.01549 | 0.013598 | 0.0030224 | 0.0091839 | 26.0413 | -13.6645 | 15.0861 | -1513.6645 | -13.6232
[8 empty] | 59.14 | 32.8927 | 26 | 0.015471 | 0.013574 | 0.0030164 | 0.0091634 | 26.0412 | 6.8515 | 1.4271 | -1493.1485 | 6.8927
[8 empty] | 59.16 | 25.4981 | 26 | 0.015451 | 0.01355 | 0.0030103 | 0.0091429 | 26.0412 | -0.54305 | 0.011566 | -1500.5431 | -0.5019
[8 empty] | 59.18 | 23.5288 | 26 | 0.015432 | 0.013527 | 0.0030043 | 0.0091226 | 26.0411 | -2.5123 | 0.26825 | -1502.5123 | -2.4712
[8 empty] | 59.2 | 43.2352 | 26 | 0.015413 | 0.013504 | 0.0029983 | 0.0091023 | 26.041 | 17.1941 | 6.8379 | -1482.8059 | 17.2352
[8 empty] | 59.22 | 23.2785 | 26 | 0.015393 | 0.01348 | 0.0029923 | 0.0090821 | 26.0409 | -2.7624 | 0.32782 | -1502.7624 | -2.7215
[8 empty] | 59.24 | 16.0057 | 26 | 0.015374 | 0.013457 | 0.0029864 | 0.0090619 | 26.0409 | -10.0351 | 6.2918 | -1510.0351 | -9.9943
[8 empty] | 59.26 | 30.595 | 26 | 0.015355 | 0.013434 | 0.0029804 | 0.0090418 | 26.0408 | 4.5542 | 0.67791 | -1495.4458 | 4.595
[8 empty] | 59.28 | 25.0911 | 26 | 0.015335 | 0.013411 | 0.0029745 | 0.0090218 | 26.0407 | -0.94961 | 0.035939 | -1500.9496 | -0.90887
[8 empty] | 59.3 | 30.2907 | 26 | 0.015316 | 0.013388 | 0.0029686 | 0.0090019 | 26.0407 | 4.2501 | 0.59632 | -1495.7499 | 4.2907
[8 empty] | 59.32 | 31.5125 | 26 | 0.015297 | 0.013365 | 0.0029627 | 0.008982 | 26.0406 | 5.4719 | 0.95015 | -1494.5281 | 5.5125
[8 empty] | 59.34 | 25.9358 | 26 | 0.015278 | 0.013342 | 0.0029568 | 0.0089622 | 26.0405 | -0.1047 | 0.00042264 | -1500.1047 | -0.064159
[8 empty] | 59.36 | 28.0795 | 26 | 0.015258 | 0.013319 | 0.002951 | 0.0089424 | 26.0405 | 2.039 | 0.14806 | -1497.961 | 2.0795
[8 empty] | 59.38 | 22.8065 | 26 | 0.015239 | 0.013296 | 0.0029451 | 0.0089227 | 26.0404 | -3.2339 | 0.45856 | -1503.2339 | -3.1935
[8 empty] | 59.4 | 18.2634 | 26 | 0.01522 | 0.013273 | 0.0029393 | 0.0089031 | 26.0403 | -7.7769 | 3.3116 | -1507.7769 | -7.7366
[8 empty] | 59.42 | 26.2673 | 26 | 0.015201 | 0.01325 | 0.0029335 | 0.0088835 | 26.0403 | 0.22707 | 0.001963 | -1499.7729 | 0.26734
[8 empty] | 59.44 | 27.2495 | 26 | 0.015182 | 0.013228 | 0.0029277 | 0.008864 | 26.0402 | 1.2093 | 0.053666 | -1498.7907 | 1.2495
[8 empty] | 59.46 | 30.9066 | 26 | 0.015163 | 0.013205 | 0.0029219 | 0.0088446 | 26.0401 | 4.8665 | 0.76626 | -1495.1335 | 4.9066
[8 empty] | 59.48 | 31.3898 | 26 | 0.015144 | 0.013183 | 0.0029162 | 0.0088252 | 26.0401 | 5.3498 | 0.91176 | -1494.6502 | 5.3898
[8 empty] | 59.5 | 22.3328 | 26 | 0.015126 | 0.01316 | 0.0029104 | 0.0088059 | 26.04 | -3.7073 | 0.61541 | -1503.7073 | -3.6672
[8 empty] | 59.52 | 21.1351 | 26 | 0.015107 | 0.013138 | 0.0029047 | 0.0087867 | 26.0399 | -4.9048 | 1.1382 | -1504.9048 | -4.8649
[8 empty] | 59.54 | 25.8207 | 26 | 0.015088 | 0.013115 | 0.002899 | 0.0087675 | 26.0399 | -0.21913 | 0.0018596 | -1500.2191 | -0.17926
[8 empty] | 59.56 | 27.9963 | 26 | 0.015069 | 0.013093 | 0.0028933 | 0.0087484 | 26.0398 | 1.9565 | 0.13672 | -1498.0435 | 1.9963
[8 empty] | 59.58 | 18.034 | 26 | 0.01505 | 0.013071 | 0.0028877 | 0.0087294 | 26.0397 | -8.0058 | 3.554 | -1508.0058 | -7.966
[8 empty] | 59.6 | 40.2837 | 26 | 0.015032 | 0.013049 | 0.002882 | 0.0087104 | 26.0397 | 14.244 | 5.0366 | -1485.756 | 14.2837
[8 empty] | 59.62 | 25.1032 | 26 | 0.015013 | 0.013026 | 0.0028764 | 0.0086914 | 26.0396 | -0.93644 | 0.034932 | -1500.9364 | -0.89683
[8 empty] | 59.64 | 26.3025 | 26 | 0.014994 | 0.013004 | 0.0028707 | 0.0086726 | 26.0395 | 0.26297 | 0.0026291 | -1499.737 | 0.30251
[8 empty] | 59.66 | 31.7392 | 26 | 0.014976 | 0.012982 | 0.0028651 | 0.0086538 | 26.0395 | 5.6997 | 1.0235 | -1494.3003 | 5.7392
[8 empty] | 59.68 | 26.974 | 26 | 0.014957 | 0.01296 | 0.0028596 | 0.008635 | 26.0394 | 0.9346 | 0.032382 | -1499.0654 | 0.97401
[8 empty] | 59.7 | 37.4906 | 26 | 0.014939 | 0.012938 | 0.002854 | 0.0086163 | 26.0393 | 11.4513 | 3.4977 | -1488.5487 | 11.4906
[8 empty] | 59.72 | 34.0394 | 26 | 0.01492 | 0.012916 | 0.0028484 | 0.0085977 | 26.0393 | 8.0001 | 1.8802 | -1491.9999 | 8.0394
[8 empty] | 59.74 | 21.8927 | 26 | 0.014902 | 0.012895 | 0.0028429 | 0.0085791 | 26.0392 | -4.1465 | 0.78534 | -1504.1465 | -4.1073
[8 empty] | 59.76 | 30.8205 | 26 | 0.014883 | 0.012873 | 0.0028374 | 0.0085606 | 26.0392 | 4.7813 | 0.74175 | -1495.2187 | 4.8205
[8 empty] | 59.78 | 22.5571 | 26 | 0.014865 | 0.012851 | 0.0028319 | 0.0085422 | 26.0391 | -3.482 | 0.53748 | -1503.482 | -3.4429
[8 empty] | 59.8 | 26.254 | 26 | 0.014847 | 0.01283 | 0.0028264 | 0.0085238 | 26.039 | 0.21501 | 0.0017608 | -1499.785 | 0.25404
[8 empty] | 59.82 | 24.4381 | 26 | 0.014828 | 0.012808 | 0.0028209 | 0.0085055 | 26.039 | -1.6008 | 0.10486 | -1501.6008 | -1.5619
[8 empty] | 59.84 | 24.4686 | 26 | 0.01481 | 0.012786 | 0.0028154 | 0.0084872 | 26.0389 | -1.5703 | 0.10077 | -1501.5703 | -1.5314
[8 empty] | 59.86 | 22.3231 | 26 | 0.014792 | 0.012765 | 0.00281 | 0.008469 | 26.0388 | -3.7157 | 0.6185 | -1503.7157 | -3.6769
[8 empty] | 59.88 | 23.0592 | 26 | 0.014773 | 0.012744 | 0.0028046 | 0.0084509 | 26.0388 | -2.9796 | 0.38501 | -1502.9796 | -2.9408
[8 empty] | 59.9 | 22.0792 | 26 | 0.014755 | 0.012722 | 0.0027992 | 0.0084328 | 26.0387 | -3.9596 | 0.71008 | -1503.9596 | -3.9208
[8 empty] | 59.92 | 22.8631 | 26 | 0.014737 | 0.012701 | 0.0027938 | 0.0084147 | 26.0386 | -3.1755 | 0.44106 | -1503.1755 | -3.1369
[8 empty] | 59.94 | 28.7092 | 26 | 0.014719 | 0.01268 | 0.0027884 | 0.0083968 | 26.0386 | 2.6706 | 0.24843 | -1497.3294 | 2.7092
[8 empty] | 59.96 | 29.1364 | 26 | 0.014701 | 0.012658 | 0.002783 | 0.0083789 | 26.0385 | 3.0979 | 0.32938 | -1496.9021 | 3.1364
[8 empty] | 59.98 | 30.2532 | 26 | 0.014683 | 0.012637 | 0.0027777 | 0.008361 | 26.0385 | 4.2147 | 0.58717 | -1495.7853 | 4.2532
[8 empty] | 60 | 29.9029 | 26 | 0.014665 | 0.012616 | 0.0027723 | 0.0083432 | 26.0384 | 3.8645 | 0.49942 | -1496.1355 | 3.9029
[8 empty] | 60.02 | 27.4553 | 26 | 0.014647 | 0.012595 | 0.002767 | 0.0083255 | 26.0383 | 1.4169 | 0.073126 | -1498.5831 | 1.4553
[8 empty] | 60.04 | 20.9705 | 26 | 0.014629 | 0.012574 | 0.0027617 | 0.0083078 | 26.0383 | -5.0678 | 1.2247 | -1505.0678 | -5.0295
[8 empty] | 60.06 | 26.2324 | 26 | 0.014611 | 0.012553 | 0.0027564 | 0.0082901 | 26.0382 | 0.19422 | 0.001438 | -1499.8058 | 0.23243
[8 empty] | 60.08 | 31.9397 | 26 | 0.014593 | 0.012532 | 0.0027511 | 0.0082726 | 26.0381 | 5.9016 | 1.0905 | -1494.0984 | 5.9397
[8 empty] | 60.1 | 29.3192 | 26 | 0.014575 | 0.012511 | 0.0027459 | 0.008255 | 26.0381 | 3.2811 | 0.36718 | -1496.7189 | 3.3192
[8 empty] | 60.12 | 29.7683 | 26 | 0.014557 | 0.01249 | 0.0027406 | 0.0082376 | 26.038 | 3.7303 | 0.46745 | -1496.2697 | 3.7683
[8 empty] | 60.14 | 19.9882 | 26 | 0.01454 | 0.01247 | 0.0027354 | 0.0082202 | 26.038 | -6.0498 | 1.8311 | -1506.0498 | -6.0118
[8 empty] | 60.16 | 38.7419 | 26 | 0.014522 | 0.012449 | 0.0027302 | 0.0082028 | 26.0379 | 12.704 | 4.1658 | -1487.296 | 12.7419
[8 empty] | 60.18 | 30.1442 | 26 | 0.014504 | 0.012428 | 0.002725 | 0.0081855 | 26.0378 | 4.1064 | 0.55939 | -1495.8936 | 4.1442
[8 empty] | 60.2 | 25.2943 | 26 | 0.014486 | 0.012408 | 0.0027198 | 0.0081683 | 26.0378 | -0.74346 | 0.021852 | -1500.7435 | -0.70568
[8 empty] | 60.22 | 19.0096 | 26 | 0.014469 | 0.012387 | 0.0027147 | 0.0081511 | 26.0377 | -7.0281 | 2.5984 | -1507.0281 | -6.9904
[8 empty] | 60.24 | 26.2132 | 26 | 0.014451 | 0.012367 | 0.0027095 | 0.0081339 | 26.0377 | 0.17555 | 0.0011757 | -1499.8244 | 0.21321
[8 empty] | 60.26 | 24.4214 | 26 | 0.014433 | 0.012346 | 0.0027044 | 0.0081169 | 26.0376 | -1.6162 | 0.10696 | -1501.6162 | -1.5786
[8 empty] | 60.28 | 32.6679 | 26 | 0.014416 | 0.012326 | 0.0026992 | 0.0080998 | 26.0375 | 6.6304 | 1.3457 | -1493.3696 | 6.6679
[8 empty] | 60.3 | 24.6959 | 26 | 0.014398 | 0.012306 | 0.0026941 | 0.0080828 | 26.0375 | -1.3416 | 0.07288 | -1501.3416 | -1.3041
[8 empty] | 60.32 | 32.2677 | 26 | 0.014381 | 0.012285 | 0.002689 | 0.0080659 | 26.0374 | 6.2302 | 1.2029 | -1493.7698 | 6.2677
[8 empty] | 60.34 | 32.2017 | 26 | 0.014363 | 0.012265 | 0.002684 | 0.0080491 | 26.0374 | 6.1644 | 1.18 | -1493.8356 | 6.2017
[8 empty] | 60.36 | 30.9241 | 26 | 0.014346 | 0.012245 | 0.0026789 | 0.0080322 | 26.0373 | 4.8868 | 0.77224 | -1495.1132 | 4.9241
[8 empty] | 60.38 | 25.5132 | 26 | 0.014328 | 0.012225 | 0.0026738 | 0.0080155 | 26.0372 | -0.52407 | 0.010765 | -1500.5241 | -0.48682
[8 empty] | 60.4 | 36.7769 | 26 | 0.014311 | 0.012205 | 0.0026688 | 0.0079988 | 26.0372 | 10.7397 | 3.1363 | -1489.2603 | 10.7769
[8 empty] | 60.42 | 19.8172 | 26 | 0.014294 | 0.012185 | 0.0026638 | 0.0079821 | 26.0371 | -6.2199 | 1.9522 | -1506.2199 | -6.1828
[8 empty] | 60.44 | 21.9255 | 26 | 0.014276 | 0.012165 | 0.0026588 | 0.0079655 | 26.0371 | -4.1116 | 0.77102 | -1504.1116 | -4.0745
[8 empty] | 60.46 | 33.3345 | 26 | 0.014259 | 0.012145 | 0.0026538 | 0.0079489 | 26.037 | 7.2975 | 1.5976 | -1492.7025 | 7.3345
[8 empty] | 60.48 | 30.4609 | 26 | 0.014242 | 0.012125 | 0.0026488 | 0.0079324 | 26.0369 | 4.424 | 0.64252 | -1495.576 | 4.4609
[8 empty] | 60.5 | 28.1469 | 26 | 0.014225 | 0.012105 | 0.0026438 | 0.007916 | 26.0369 | 2.11 | 0.15818 | -1497.89 | 2.1469
[8 empty] | 60.52 | 27.9658 | 26 | 0.014208 | 0.012085 | 0.0026389 | 0.0078996 | 26.0368 | 1.9289 | 0.13305 | -1498.0711 | 1.9658
[8 empty] | 60.54 | 27.5405 | 26 | 0.01419 | 0.012065 | 0.0026339 | 0.0078832 | 26.0368 | 1.5038 | 0.08211 | -1498.4962 | 1.5405
[8 empty] | 60.56 | 26.0055 | 26 | 0.014173 | 0.012046 | 0.002629 | 0.0078669 | 26.0367 | -0.031196 | 3.7423e-05 | -1500.0312 | 0.0055186
[8 empty] | 60.58 | 23.963 | 26 | 0.014156 | 0.012026 | 0.0026241 | 0.0078507 | 26.0367 | -2.0736 | 0.17944 | -1502.0736 | -2.037
[8 empty] | 60.6 | 30.1242 | 26 | 0.014139 | 0.012007 | 0.0026192 | 0.0078345 | 26.0366 | 4.0876 | 0.55465 | -1495.9124 | 4.1242
[8 empty] | 60.62 | 18.8391 | 26 | 0.014122 | 0.011987 | 0.0026143 | 0.0078183 | 26.0365 | -7.1974 | 2.7497 | -1507.1974 | -7.1609
[8 empty] | 60.64 | 22.8904 | 26 | 0.014105 | 0.011967 | 0.0026094 | 0.0078023 | 26.0365 | -3.1461 | 0.4324 | -1503.1461 | -3.1096
[8 empty] | 60.66 | 35.6035 | 26 | 0.014088 | 0.011948 | 0.0026046 | 0.0077862 | 26.0364 | 9.567 | 2.5708 | -1490.433 | 9.6035
[8 empty] | 60.68 | 32.1818 | 26 | 0.014071 | 0.011929 | 0.0025997 | 0.0077702 | 26.0364 | 6.1455 | 1.1735 | -1493.8545 | 6.1818
[8 empty] | 60.7 | 17.4327 | 26 | 0.014054 | 0.011909 | 0.0025949 | 0.0077543 | 26.0363 | -8.6037 | 4.2462 | -1508.6037 | -8.5673
[8 empty] | 60.72 | 22.6001 | 26 | 0.014037 | 0.01189 | 0.0025901 | 0.0077384 | 26.0363 | -3.4362 | 0.52245 | -1503.4362 | -3.3999
[8 empty] | 60.74 | 27.4436 | 26 | 0.01402 | 0.011871 | 0.0025853 | 0.0077225 | 26.0362 | 1.4074 | 0.072181 | -1498.5926 | 1.4436
[8 empty] | 60.76 | 29.9241 | 26 | 0.014004 | 0.011851 | 0.0025805 | 0.0077067 | 26.0361 | 3.888 | 0.50515 | -1496.112 | 3.9241
[8 empty] | 60.78 | 36.3962 | 26 | 0.013987 | 0.011832 | 0.0025757 | 0.0076909 | 26.0361 | 10.3601 | 2.949 | -1489.6399 | 10.3962
[8 empty] | 60.8 | 26.4771 | 26 | 0.01397 | 0.011813 | 0.002571 | 0.0076752 | 26.036 | 0.44109 | 0.0073482 | -1499.5589 | 0.47712
[8 empty] | 60.82 | 31.8309 | 26 | 0.013953 | 0.011794 | 0.0025662 | 0.0076596 | 26.036 | 5.795 | 1.055 | -1494.205 | 5.8309
[8 empty] | 60.84 | 28.3224 | 26 | 0.013937 | 0.011775 | 0.0025615 | 0.007644 | 26.0359 | 2.2865 | 0.18459 | -1497.7135 | 2.3224
[8 empty] | 60.86 | 24.234 | 26 | 0.01392 | 0.011756 | 0.0025568 | 0.0076284 | 26.0359 | -1.8019 | 0.13397 | -1501.8019 | -1.766
[8 empty] | 60.88 | 12.103 | 26 | 0.013903 | 0.011737 | 0.0025521 | 0.0076129 | 26.0358 | -13.9328 | 16.0391 | -1513.9328 | -13.897
[8 empty] | 60.9 | 32.7898 | 26 | 0.013887 | 0.011718 | 0.0025474 | 0.0075974 | 26.0357 | 6.7541 | 1.3912 | -1493.2459 | 6.7898
[8 empty] | 60.92 | 31.7281 | 26 | 0.01387 | 0.011699 | 0.0025427 | 0.007582 | 26.0357 | 5.6924 | 1.0213 | -1494.3076 | 5.7281
[8 empty] | 60.94 | 23.8345 | 26 | 0.013854 | 0.011681 | 0.002538 | 0.0075666 | 26.0356 | -2.2011 | 0.20327 | -1502.2011 | -2.1655
[8 empty] | 60.96 | 29.6557 | 26 | 0.013837 | 0.011662 | 0.0025333 | 0.0075513 | 26.0356 | 3.6201 | 0.4419 | -1496.3799 | 3.6557
[8 empty] | 60.98 | 36.555 | 26 | 0.013821 | 0.011643 | 0.0025287 | 0.007536 | 26.0355 | 10.5194 | 3.0272 | -1489.4806 | 10.555
[8 empty] | 61 | 32.4997 | 26 | 0.013804 | 0.011624 | 0.0025241 | 0.0075208 | 26.0355 | 6.4642 | 1.2857 | -1493.5358 | 6.4997
[8 empty] | 61.02 | 19.7941 | 26 | 0.013788 | 0.011606 | 0.0025194 | 0.0075056 | 26.0354 | -6.2414 | 1.968 | -1506.2414 | -6.2059
[8 empty] | 61.04 | 32.1113 | 26 | 0.013771 | 0.011587 | 0.0025148 | 0.0074905 | 26.0354 | 6.0759 | 1.1496 | -1493.9241 | 6.1113
[8 empty] | 61.06 | 34.297 | 26 | 0.013755 | 0.011569 | 0.0025102 | 0.0074754 | 26.0353 | 8.2617 | 1.9901 | -1491.7383 | 8.297
[8 empty] | 61.08 | 17.1516 | 26 | 0.013739 | 0.01155 | 0.0025057 | 0.0074603 | 26.0353 | -8.8837 | 4.6013 | -1508.8837 | -8.8484
[8 empty] | 61.1 | 30.0442 | 26 | 0.013722 | 0.011532 | 0.0025011 | 0.0074453 | 26.0352 | 4.009 | 0.53494 | -1495.991 | 4.0442
[8 empty] | 61.12 | 23.2785 | 26 | 0.013706 | 0.011513 | 0.0024965 | 0.0074303 | 26.0351 | -2.7567 | 0.32645 | -1502.7567 | -2.7215
[8 empty] | 61.14 | 30.2717 | 26 | 0.01369 | 0.011495 | 0.002492 | 0.0074154 | 26.0351 | 4.2366 | 0.59293 | -1495.7634 | 4.2717
[8 empty] | 61.16 | 28.6912 | 26 | 0.013673 | 0.011477 | 0.0024874 | 0.0074006 | 26.035 | 2.6562 | 0.2459 | -1497.3438 | 2.6912
[8 empty] | 61.18 | 15.7639 | 26 | 0.013657 | 0.011458 | 0.0024829 | 0.0073857 | 26.035 | -10.2711 | 6.6922 | -1510.2711 | -10.2361
[8 empty] | 61.2 | 30.9797 | 26 | 0.013641 | 0.01144 | 0.0024784 | 0.0073709 | 26.0349 | 4.9448 | 0.78925 | -1495.0552 | 4.9797
[8 empty] | 61.22 | 28.7373 | 26 | 0.013625 | 0.011422 | 0.0024739 | 0.0073562 | 26.0349 | 2.7024 | 0.25414 | -1497.2976 | 2.7373
[8 empty] | 61.24 | 31.6532 | 26 | 0.013609 | 0.011404 | 0.0024694 | 0.0073415 | 26.0348 | 5.6184 | 0.99725 | -1494.3816 | 5.6532
[8 empty] | 61.26 | 27.4445 | 26 | 0.013593 | 0.011386 | 0.002465 | 0.0073269 | 26.0348 | 1.4097 | 0.072411 | -1498.5903 | 1.4445
[8 empty] | 61.28 | 27.4847 | 26 | 0.013577 | 0.011368 | 0.0024605 | 0.0073123 | 26.0347 | 1.45 | 0.076499 | -1498.55 | 1.4847
[8 empty] | 61.3 | 29.0418 | 26 | 0.013561 | 0.01135 | 0.0024561 | 0.0072977 | 26.0347 | 3.0071 | 0.31137 | -1496.9929 | 3.0418
[8 empty] | 61.32 | 31.0171 | 26 | 0.013545 | 0.011332 | 0.0024516 | 0.0072832 | 26.0346 | 4.9825 | 0.80037 | -1495.0175 | 5.0171
[8 empty] | 61.34 | 22.8002 | 26 | 0.013529 | 0.011314 | 0.0024472 | 0.0072687 | 26.0346 | -3.2343 | 0.4588 | -1503.2343 | -3.1998
[8 empty] | 61.36 | 32.2123 | 26 | 0.013513 | 0.011296 | 0.0024428 | 0.0072543 | 26.0345 | 6.1778 | 1.1848 | -1493.8222 | 6.2123
[8 empty] | 61.38 | 26.1691 | 26 | 0.013497 | 0.011278 | 0.0024384 | 0.0072399 | 26.0345 | 0.1346 | 0.00069229 | -1499.8654 | 0.16905
[8 empty] | 61.4 | 18.0862 | 26 | 0.013481 | 0.01126 | 0.002434 | 0.0072255 | 26.0344 | -7.9482 | 3.4929 | -1507.9482 | -7.9138
[8 empty] | 61.42 | 33.7482 | 26 | 0.013465 | 0.011242 | 0.0024296 | 0.0072112 | 26.0343 | 7.7139 | 1.7632 | -1492.2861 | 7.7482
[8 empty] | 61.44 | 29.5607 | 26 | 0.013449 | 0.011225 | 0.0024253 | 0.007197 | 26.0343 | 3.5264 | 0.42069 | -1496.4736 | 3.5607
[8 empty] | 61.46 | 34.301 | 26 | 0.013433 | 0.011207 | 0.0024209 | 0.0071828 | 26.0342 | 8.2667 | 1.9923 | -1491.7333 | 8.301
[8 empty] | 61.48 | 25.7944 | 26 | 0.013418 | 0.011189 | 0.0024166 | 0.0071686 | 26.0342 | -0.23974 | 0.0022283 | -1500.2397 | -0.20555
[8 empty] | 61.5 | 24.5885 | 26 | 0.013402 | 0.011172 | 0.0024122 | 0.0071544 | 26.0341 | -1.4456 | 0.084988 | -1501.4456 | -1.4115
[8 empty] | 61.52 | 22.548 | 26 | 0.013386 | 0.011154 | 0.0024079 | 0.0071404 | 26.0341 | -3.4861 | 0.53897 | -1503.4861 | -3.452
[8 empty] | 61.54 | 32.0353 | 26 | 0.013371 | 0.011137 | 0.0024036 | 0.0071263 | 26.034 | 6.0013 | 1.1242 | -1493.9987 | 6.0353
[8 empty] | 61.56 | 25.8567 | 26 | 0.013355 | 0.011119 | 0.0023993 | 0.0071123 | 26.034 | -0.17725 | 0.001215 | -1500.1772 | -0.14326
[8 empty] | 61.58 | 19.6115 | 26 | 0.013339 | 0.011102 | 0.002395 | 0.0070983 | 26.0339 | -6.4224 | 2.1032 | -1506.4224 | -6.3885
[8 empty] | 61.6 | 28.1113 | 26 | 0.013324 | 0.011085 | 0.0023908 | 0.0070844 | 26.0339 | 2.0775 | 0.15353 | -1497.9225 | 2.1113
[8 empty] | 61.62 | 26.5191 | 26 | 0.013308 | 0.011067 | 0.0023865 | 0.0070705 | 26.0338 | 0.48526 | 0.0088794 | -1499.5147 | 0.51909
[8 empty] | 61.64 | 30.8594 | 26 | 0.013293 | 0.01105 | 0.0023823 | 0.0070567 | 26.0338 | 4.8256 | 0.7546 | -1495.1744 | 4.8594
[8 empty] | 61.66 | 35.4033 | 26 | 0.013277 | 0.011033 | 0.002378 | 0.0070429 | 26.0337 | 9.3696 | 2.4797 | -1490.6304 | 9.4033
[8 empty] | 61.68 | 26.9592 | 26 | 0.013261 | 0.011015 | 0.0023738 | 0.0070291 | 26.0337 | 0.92549 | 0.031771 | -1499.0745 | 0.95917
[8 empty] | 61.7 | 24.7966 | 26 | 0.013246 | 0.010998 | 0.0023696 | 0.0070154 | 26.0336 | -1.2371 | 0.061715 | -1501.2371 | -1.2034
[8 empty] | 61.72 | 20.1323 | 26 | 0.013231 | 0.010981 | 0.0023654 | 0.0070017 | 26.0336 | -5.9012 | 1.7298 | -1505.9012 | -5.8677
[8 empty] | 61.74 | 31.1918 | 26 | 0.013215 | 0.010964 | 0.0023612 | 0.006988 | 26.0335 | 5.1582 | 0.85302 | -1494.8418 | 5.1918
[8 empty] | 61.76 | 34.0613 | 26 | 0.0132 | 0.010947 | 0.002357 | 0.0069744 | 26.0335 | 8.0279 | 1.8921 | -1491.9721 | 8.0613
[8 empty] | 61.78 | 26.687 | 26 | 0.013184 | 0.01093 | 0.0023528 | 0.0069609 | 26.0334 | 0.65357 | 0.016006 | -1499.3464 | 0.687
[8 empty] | 61.8 | 27.5299 | 26 | 0.013169 | 0.010913 | 0.0023487 | 0.0069473 | 26.0334 | 1.4965 | 0.081351 | -1498.5035 | 1.5299
[8 empty] | 61.82 | 24.0533 | 26 | 0.013154 | 0.010896 | 0.0023445 | 0.0069339 | 26.0333 | -1.9801 | 0.163 | -1501.9801 | -1.9467
[8 empty] | 61.84 | 22.0014 | 26 | 0.013138 | 0.010879 | 0.0023404 | 0.0069204 | 26.0333 | -4.0319 | 0.73888 | -1504.0319 | -3.9986
[8 empty] | 61.86 | 30.7676 | 26 | 0.013123 | 0.010862 | 0.0023363 | 0.006907 | 26.0332 | 4.7344 | 0.72851 | -1495.2656 | 4.7676
[8 empty] | 61.88 | 30.9832 | 26 | 0.013108 | 0.010845 | 0.0023322 | 0.0068936 | 26.0332 | 4.95 | 0.79084 | -1495.05 | 4.9832
[8 empty] | 61.9 | 30.3179 | 26 | 0.013093 | 0.010829 | 0.0023281 | 0.0068803 | 26.0331 | 4.2848 | 0.60556 | -1495.7152 | 4.3179
[8 empty] | 61.92 | 23.4927 | 26 | 0.013078 | 0.010812 | 0.002324 | 0.006867 | 26.0331 | -2.5403 | 0.27469 | -1502.5403 | -2.5073
[8 empty] | 61.94 | 31.9908 | 26 | 0.013062 | 0.010795 | 0.0023199 | 0.0068538 | 26.033 | 5.9577 | 1.1095 | -1494.0423 | 5.9908
[8 empty] | 61.96 | 25.6802 | 26 | 0.013047 | 0.010778 | 0.0023158 | 0.0068405 | 26.033 | -0.35277 | 0.0048461 | -1500.3528 | -0.31979
[8 empty] | 61.98 | 33.6399 | 26 | 0.013032 | 0.010762 | 0.0023118 | 0.0068274 | 26.0329 | 7.6069 | 1.7201 | -1492.3931 | 7.6399
[8 empty] | 62 | 25.5194 | 26 | 0.013017 | 0.010745 | 0.0023077 | 0.0068142 | 26.0329 | -0.51349 | 0.010332 | -1500.5135 | -0.48061
[8 empty] | 62.02 | 26.8685 | 26 | 0.013002 | 0.010729 | 0.0023037 | 0.0068011 | 26.0328 | 0.83566 | 0.025991 | -1499.1643 | 0.8685
[8 empty] | 62.04 | 29.3004 | 26 | 0.012987 | 0.010712 | 0.0022996 | 0.0067881 | 26.0328 | 3.2676 | 0.36442 | -1496.7324 | 3.3004
[8 empty] | 62.06 | 31.1636 | 26 | 0.012972 | 0.010696 | 0.0022956 | 0.006775 | 26.0327 | 5.1309 | 0.84477 | -1494.8691 | 5.1636
[8 empty] | 62.08 | 33.2857 | 26 | 0.012957 | 0.010679 | 0.0022916 | 0.0067621 | 26.0327 | 7.253 | 1.5804 | -1492.747 | 7.2857
[8 empty] | 62.1 | 40.2576 | 26 | 0.012942 | 0.010663 | 0.0022876 | 0.0067491 | 26.0326 | 14.2249 | 5.0264 | -1485.7751 | 14.2576
[8 empty] | 62.12 | 35.064 | 26 | 0.012927 | 0.010647 | 0.0022836 | 0.0067362 | 26.0326 | 9.0315 | 2.3262 | -1490.9685 | 9.064
[8 empty] | 62.14 | 29.183 | 26 | 0.012912 | 0.01063 | 0.0022796 | 0.0067233 | 26.0325 | 3.1504 | 0.3401 | -1496.8496 | 3.183
[8 empty] | 62.16 | 20.7466 | 26 | 0.012897 | 0.010614 | 0.0022757 | 0.0067105 | 26.0325 | -5.2859 | 1.3468 | -1505.2859 | -5.2534
[8 empty] | 62.18 | 28.8625 | 26 | 0.012883 | 0.010598 | 0.0022717 | 0.0066977 | 26.0324 | 2.8301 | 0.2775 | -1497.1699 | 2.8625
[8 empty] | 62.2 | 34.6062 | 26 | 0.012868 | 0.010581 | 0.0022678 | 0.0066849 | 26.0324 | 8.5738 | 2.1242 | -1491.4262 | 8.6062
[8 empty] | 62.22 | 33.2731 | 26 | 0.012853 | 0.010565 | 0.0022638 | 0.0066722 | 26.0324 | 7.2407 | 1.5757 | -1492.7593 | 7.2731
[8 empty] | 62.24 | 33.267 | 26 | 0.012838 | 0.010549 | 0.0022599 | 0.0066595 | 26.0323 | 7.2347 | 1.5734 | -1492.7653 | 7.267
[8 empty] | 62.26 | 27.1809 | 26 | 0.012824 | 0.010533 | 0.002256 | 0.0066468 | 26.0323 | 1.1487 | 0.048543 | -1498.8513 | 1.1809
[8 empty] | 62.28 | 28.4384 | 26 | 0.012809 | 0.010517 | 0.0022521 | 0.0066342 | 26.0322 | 2.4062 | 0.2036 | -1497.5938 | 2.4384
[8 empty] | 62.3 | 41.6158 | 26 | 0.012794 | 0.010501 | 0.0022482 | 0.0066216 | 26.0322 | 15.5836 | 5.8355 | -1484.4164 | 15.6158
[8 empty] | 62.32 | 38.2419 | 26 | 0.012779 | 0.010485 | 0.0022443 | 0.0066091 | 26.0321 | 12.2098 | 3.8983 | -1487.7902 | 12.2419
[8 empty] | 62.34 | 34.5124 | 26 | 0.012765 | 0.010469 | 0.0022404 | 0.0065966 | 26.0321 | 8.4803 | 2.0838 | -1491.5197 | 8.5124
[8 empty] | 62.36 | 47.6813 | 26 | 0.01275 | 0.010453 | 0.0022366 | 0.0065841 | 26.032 | 21.6492 | 9.8296 | -1478.3508 | 21.6813
[8 empty] | 62.38 | 42.2167 | 26 | 0.012736 | 0.010437 | 0.0022327 | 0.0065716 | 26.032 | 16.1847 | 6.2048 | -1483.8153 | 16.2167
[8 empty] | 62.4 | 35.7267 | 26 | 0.012721 | 0.010421 | 0.0022289 | 0.0065592 | 26.0319 | 9.6948 | 2.6308 | -1490.3052 | 9.7267
[8 empty] | 62.42 | 31.5645 | 26 | 0.012707 | 0.010406 | 0.0022251 | 0.0065469 | 26.0319 | 5.5326 | 0.96975 | -1494.4674 | 5.5645
[8 empty] | 62.44 | 46.6183 | 26 | 0.012692 | 0.01039 | 0.0022212 | 0.0065345 | 26.0318 | 20.5865 | 9.0909 | -1479.4135 | 20.6183
[8 empty] | 62.46 | 31.5094 | 26 | 0.012678 | 0.010374 | 0.0022174 | 0.0065222 | 26.0318 | 5.4776 | 0.95223 | -1494.5224 | 5.5094
[8 empty] | 62.48 | 27.7589 | 26 | 0.012663 | 0.010358 | 0.0022136 | 0.00651 | 26.0317 | 1.7272 | 0.10747 | -1498.2728 | 1.7589
[8 empty] | 62.5 | 47.1107 | 26 | 0.012649 | 0.010343 | 0.0022098 | 0.0064977 | 26.0317 | 21.079 | 9.4315 | -1478.921 | 21.1107
[8 empty] | 62.52 | 45.267 | 26 | 0.012634 | 0.010327 | 0.002206 | 0.0064855 | 26.0317 | 19.2353 | 8.1737 | -1480.7647 | 19.267
[8 empty] | 62.54 | 45.6555 | 26 | 0.01262 | 0.010311 | 0.0022023 | 0.0064734 | 26.0316 | 19.6239 | 8.4349 | -1480.3761 | 19.6555
[8 empty] | 62.56 | 57.3045 | 26 | 0.012605 | 0.010296 | 0.0021985 | 0.0064612 | 26.0316 | 31.2729 | 17.0667 | -1468.7271 | 31.3045
[8 empty] | 62.58 | 59.9987 | 26 | 0.012591 | 0.01028 | 0.0021947 | 0.0064491 | 26.0315 | 33.9672 | 19.2299 | -1466.0328 | 33.9987
[8 empty] | 62.6 | 85.2209 | 26 | 0.012577 | 0.010265 | 0.002191 | 0.0064371 | 26.0315 | 59.1895 | 41.1095 | -1440.8105 | 59.2209
[8 empty] | 62.62 | 74.3134 | 26 | 0.012562 | 0.010249 | 0.0021872 | 0.006425 | 26.0314 | 48.282 | 31.3691 | -1451.718 | 48.3134
[8 empty] | 62.64 | 88.0466 | 26 | 0.012548 | 0.010234 | 0.0021835 | 0.0064131 | 26.0314 | 62.0152 | 43.6802 | -1437.9848 | 62.0466
[8 empty] | 62.66 | 87.3289 | 26 | 0.012534 | 0.010219 | 0.0021798 | 0.0064011 | 26.0313 | 61.2976 | 43.0258 | -1438.7024 | 61.3289
[8 empty] | 62.68 | 113.2291 | 26 | 0.01252 | 0.010203 | 0.0021761 | 0.0063892 | 26.0313 | 87.1978 | 67.1511 | -1412.8022 | 87.2291
[8 empty] | 62.7 | 142.461 | 26 | 0.012506 | 0.010188 | 0.0021724 | 0.0063773 | 26.0312 | 116.4297 | 95.1551 | -1383.5703 | 116.461
[8 empty] | 62.72 | 177.8582 | 26 | 0.012491 | 0.010173 | 0.0021687 | 0.0063654 | 26.0312 | 151.827 | 129.6057 | -1348.173 | 151.8582
[8 empty] | 62.74 | 247.3935 | 26 | 0.012477 | 0.010157 | 0.002165 | 0.0063536 | 26.0312 | 221.3624 | 198.0703 | -1278.6376 | 221.3935
[8 empty] | 62.76 | 355.6898 | 26 | 0.012463 | 0.010142 | 0.0021614 | 0.0063418 | 26.0311 | 329.6587 | 305.5327 | -1170.3413 | 329.6898
[8 empty] | 62.78 | 501.3227 | 26 | 0.012449 | 0.010127 | 0.0021577 | 0.00633 | 26.0311 | 475.2917 | 450.6123 | -1024.7083 | 475.3227
[8 empty] | 62.8 | 725.543 | 26 | 0.012435 | 0.010112 | 0.002154 | 0.0063183 | 26.031 | 699.512 | 674.4149 | -800.488 | 699.543
[8 empty] | 62.82 | 830.8741 | 26 | 0.012421 | 0.010097 | 0.0021504 | 0.0063066 | 26.031 | 804.8431 | 779.6277 | -695.1569 | 804.8741
[8 empty] | 62.84 | 697.4234 | 26 | 0.012407 | 0.010082 | 0.0021468 | 0.0062949 | 26.0309 | 671.3925 | 646.3332 | -828.6075 | 671.4234
[8 empty] | 62.86 | 531.4142 | 26 | 0.012393 | 0.010067 | 0.0021431 | 0.0062833 | 26.0309 | 505.3833 | 480.6275 | -994.6167 | 505.4142
[8 empty] | 62.88 | 332.6278 | 26 | 0.012379 | 0.010052 | 0.0021395 | 0.0062717 | 26.0308 | 306.597 | 282.6033 | -1193.403 | 306.6278
[8 empty] | 62.9 | 256.4023 | 26 | 0.012365 | 0.010037 | 0.0021359 | 0.0062601 | 26.0308 | 230.3715 | 206.9835 | -1269.6285 | 230.4023
[8 empty] | 62.92 | 166.1269 | 26 | 0.012351 | 0.010022 | 0.0021323 | 0.0062486 | 26.0308 | 140.0962 | 118.1442 | -1359.9038 | 140.1269
[8 empty] | 62.94 | 137.8187 | 26 | 0.012337 | 0.010007 | 0.0021287 | 0.0062371 | 26.0307 | 111.788 | 90.6739 | -1388.212 | 111.8187
[8 empty] | 62.96 | 140.1953 | 26 | 0.012323 | 0.0099919 | 0.0021252 | 0.0062256 | 26.0307 | 114.1647 | 92.9672 | -1385.8353 | 114.1953
[8 empty] | 62.98 | 91.6935 | 26 | 0.012309 | 0.009977 | 0.0021216 | 0.0062142 | 26.0306 | 65.6629 | 47.022 | -1434.3371 | 65.6935
[8 empty] | 63 | 89.528 | 26 | 0.012296 | 0.0099622 | 0.002118 | 0.0062028 | 26.0306 | 63.4974 | 45.0353 | -1436.5026 | 63.528
[8 empty] | 63.02 | 85.0428 | 26 | 0.012282 | 0.0099474 | 0.0021145 | 0.0061914 | 26.0305 | 59.0122 | 40.9493 | -1440.9878 | 59.0428
[8 empty] | 63.04 | 88.2438 | 26 | 0.012268 | 0.0099327 | 0.0021109 | 0.00618 | 26.0305 | 62.2133 | 43.8614 | -1437.7867 | 62.2438
[8 empty] | 63.06 | 74.0211 | 26 | 0.012254 | 0.009918 | 0.0021074 | 0.0061687 | 26.0304 | 47.9906 | 31.1141 | -1452.0094 | 48.0211
[8 empty] | 63.08 | 55.2924 | 26 | 0.01224 | 0.0099033 | 0.0021039 | 0.0061574 | 26.0304 | 29.262 | 15.4861 | -1470.738 | 29.2924
[8 empty] | 63.1 | 59.7868 | 26 | 0.012227 | 0.0098887 | 0.0021003 | 0.0061462 | 26.0304 | 33.7565 | 19.0594 | -1466.2435 | 33.7868
[8 empty] | 63.12 | 44.9051 | 26 | 0.012213 | 0.009874 | 0.0020968 | 0.006135 | 26.0303 | 18.8748 | 7.9336 | -1481.1252 | 18.9051
[8 empty] | 63.14 | 48.3522 | 26 | 0.012199 | 0.0098595 | 0.0020933 | 0.0061238 | 26.0303 | 22.322 | 10.305 | -1477.678 | 22.3522
[8 empty] | 63.16 | 32.4559 | 26 | 0.012186 | 0.0098449 | 0.0020899 | 0.0061126 | 26.0302 | 6.4257 | 1.2722 | -1493.5743 | 6.4559
[8 empty] | 63.18 | 40.8189 | 26 | 0.012172 | 0.0098304 | 0.0020864 | 0.0061015 | 26.0302 | 14.7887 | 5.358 | -1485.2113 | 14.8189
[8 empty] | 63.2 | 44.4691 | 26 | 0.012158 | 0.0098159 | 0.0020829 | 0.0060904 | 26.0301 | 18.4389 | 7.6456 | -1481.5611 | 18.4691
[8 empty] | 63.22 | 42.6333 | 26 | 0.012145 | 0.0098015 | 0.0020794 | 0.0060793 | 26.0301 | 16.6032 | 6.466 | -1483.3968 | 16.6333
[8 empty] | 63.24 | 48.1155 | 26 | 0.012131 | 0.009787 | 0.002076 | 0.0060683 | 26.0301 | 22.0854 | 10.1374 | -1477.9146 | 22.1155
[8 empty] | 63.26 | 40.695 | 26 | 0.012118 | 0.0097726 | 0.0020725 | 0.0060573 | 26.03 | 14.665 | 5.2847 | -1485.335 | 14.695
[8 empty] | 63.28 | 38.8216 | 26 | 0.012104 | 0.0097583 | 0.0020691 | 0.0060463 | 26.03 | 12.7916 | 4.2148 | -1487.2084 | 12.8216
[8 empty] | 63.3 | 44.5102 | 26 | 0.012091 | 0.009744 | 0.0020657 | 0.0060353 | 26.0299 | 18.4802 | 7.6728 | -1481.5198 | 18.5102
[8 empty] | 63.32 | 27.4619 | 26 | 0.012077 | 0.0097297 | 0.0020622 | 0.0060244 | 26.0299 | 1.432 | 0.074671 | -1498.568 | 1.4619
[8 empty] | 63.34 | 35.5452 | 26 | 0.012064 | 0.0097154 | 0.0020588 | 0.0060135 | 26.0299 | 9.5154 | 2.5473 | -1490.4846 | 9.5452
[8 empty] | 63.36 | 33.5958 | 26 | 0.01205 | 0.0097012 | 0.0020554 | 0.0060027 | 26.0298 | 7.566 | 1.7039 | -1492.434 | 7.5958
[8 empty] | 63.38 | 40.4729 | 26 | 0.012037 | 0.009687 | 0.002052 | 0.0059918 | 26.0298 | 14.4431 | 5.1542 | -1485.5569 | 14.4729
[8 empty] | 63.4 | 30.899 | 26 | 0.012024 | 0.0096728 | 0.0020486 | 0.005981 | 26.0297 | 4.8693 | 0.76734 | -1495.1307 | 4.899
[8 empty] | 63.42 | 36.966 | 26 | 0.01201 | 0.0096587 | 0.0020453 | 0.0059703 | 26.0297 | 10.9363 | 3.2355 | -1489.0637 | 10.966
[8 empty] | 63.44 | 30.8753 | 26 | 0.011997 | 0.0096445 | 0.0020419 | 0.0059595 | 26.0296 | 4.8457 | 0.76049 | -1495.1543 | 4.8753
[8 empty] | 63.46 | 40.4423 | 26 | 0.011984 | 0.0096305 | 0.0020385 | 0.0059488 | 26.0296 | 14.4127 | 5.1364 | -1485.5873 | 14.4423
[8 empty] | 63.48 | 33.3154 | 26 | 0.01197 | 0.0096164 | 0.0020352 | 0.0059381 | 26.0296 | 7.2858 | 1.5934 | -1492.7142 | 7.3154
[8 empty] | 63.5 | 38.3214 | 26 | 0.011957 | 0.0096024 | 0.0020318 | 0.0059275 | 26.0295 | 12.2919 | 3.9427 | -1487.7081 | 12.3214
[8 empty] | 63.52 | 48.9233 | 26 | 0.011944 | 0.0095884 | 0.0020285 | 0.0059168 | 26.0295 | 22.8939 | 10.7133 | -1477.1061 | 22.9233
[8 empty] | 63.54 | 43.6919 | 26 | 0.011931 | 0.0095745 | 0.0020252 | 0.0059062 | 26.0294 | 17.6625 | 7.1401 | -1482.3375 | 17.6919
[8 empty] | 63.56 | 31.0411 | 26 | 0.011917 | 0.0095605 | 0.0020218 | 0.0058957 | 26.0294 | 5.0117 | 0.80916 | -1494.9883 | 5.0411
[8 empty] | 63.58 | 34.6789 | 26 | 0.011904 | 0.0095467 | 0.0020185 | 0.0058851 | 26.0294 | 8.6496 | 2.1574 | -1491.3504 | 8.6789
[8 empty] | 63.6 | 32.7284 | 26 | 0.011891 | 0.0095328 | 0.0020152 | 0.0058746 | 26.0293 | 6.6991 | 1.3712 | -1493.3009 | 6.7284
[8 empty] | 63.62 | 46.167 | 26 | 0.011878 | 0.009519 | 0.0020119 | 0.0058641 | 26.0293 | 20.1377 | 8.7839 | -1479.8623 | 20.167
[8 empty] | 63.64 | 34.9351 | 26 | 0.011865 | 0.0095052 | 0.0020086 | 0.0058536 | 26.0292 | 8.9059 | 2.2703 | -1491.0941 | 8.9351
[8 empty] | 63.66 | 55.3906 | 26 | 0.011852 | 0.0094914 | 0.0020054 | 0.0058432 | 26.0292 | 29.3614 | 15.5639 | -1470.6386 | 29.3906
[8 empty] | 63.68 | 35.7237 | 26 | 0.011839 | 0.0094776 | 0.0020021 | 0.0058328 | 26.0292 | 9.6945 | 2.6309 | -1490.3055 | 9.7237
[8 empty] | 63.7 | 34.7442 | 26 | 0.011826 | 0.0094639 | 0.0019988 | 0.0058224 | 26.0291 | 8.7151 | 2.1861 | -1491.2849 | 8.7442
[8 empty] | 63.72 | 41.4069 | 26 | 0.011813 | 0.0094502 | 0.0019956 | 0.0058121 | 26.0291 | 15.3779 | 5.7111 | -1484.6221 | 15.4069
[8 empty] | 63.74 | 43.8494 | 26 | 0.011799 | 0.0094366 | 0.0019923 | 0.0058018 | 26.029 | 17.8204 | 7.2422 | -1482.1796 | 17.8494
[8 empty] | 63.76 | 54.2314 | 26 | 0.011787 | 0.009423 | 0.0019891 | 0.0057915 | 26.029 | 28.2024 | 14.6664 | -1471.7976 | 28.2314
[8 empty] | 63.78 | 55.0282 | 26 | 0.011774 | 0.0094094 | 0.0019858 | 0.0057812 | 26.0289 | 28.9993 | 15.2823 | -1471.0007 | 29.0282
[8 empty] | 63.8 | 60.7817 | 26 | 0.011761 | 0.0093958 | 0.0019826 | 0.005771 | 26.0289 | 34.7528 | 19.8704 | -1465.2472 | 34.7817
[8 empty] | 63.82 | 52.4999 | 26 | 0.011748 | 0.0093823 | 0.0019794 | 0.0057608 | 26.0289 | 26.4711 | 13.347 | -1473.5289 | 26.4999
[8 empty] | 63.84 | 63.5315 | 26 | 0.011735 | 0.0093688 | 0.0019762 | 0.0057506 | 26.0288 | 37.5027 | 22.1379 | -1462.4973 | 37.5315
[8 empty] | 63.86 | 59.3265 | 26 | 0.011722 | 0.0093553 | 0.001973 | 0.0057404 | 26.0288 | 33.2977 | 18.6888 | -1466.7023 | 33.3265
[8 empty] | 63.88 | 57.3446 | 26 | 0.011709 | 0.0093418 | 0.0019698 | 0.0057303 | 26.0288 | 31.3158 | 17.1015 | -1468.6842 | 31.3446
[8 empty] | 63.9 | 73.585 | 26 | 0.011696 | 0.0093284 | 0.0019666 | 0.0057202 | 26.0287 | 47.5563 | 30.7346 | -1452.4437 | 47.585
[8 empty] | 63.92 | 79.0521 | 26 | 0.011683 | 0.009315 | 0.0019634 | 0.0057101 | 26.0287 | 53.0234 | 35.5649 | -1446.9766 | 53.0521
[8 empty] | 63.94 | 99.7984 | 26 | 0.011671 | 0.0093017 | 0.0019603 | 0.0057001 | 26.0286 | 73.7698 | 54.5297 | -1426.2302 | 73.7984
[8 empty] | 63.96 | 123.1228 | 26 | 0.011658 | 0.0092883 | 0.0019571 | 0.00569 | 26.0286 | 97.0943 | 76.5682 | -1402.9057 | 97.1228
[8 empty] | 63.98 | 136.6019 | 26 | 0.011645 | 0.009275 | 0.0019539 | 0.00568 | 26.0286 | 110.5733 | 89.5043 | -1389.4267 | 110.6019
[8 empty] | 64 | 215.2123 | 26 | 0.011632 | 0.0092617 | 0.0019508 | 0.0056701 | 26.0285 | 189.1838 | 166.3033 | -1310.8162 | 189.2123
[8 empty] | 64.02 | 296.6613 | 26 | 0.01162 | 0.0092485 | 0.0019477 | 0.0056601 | 26.0285 | 270.6329 | 246.8881 | -1229.3671 | 270.6613
[8 empty] | 64.04 | 402.851 | 26 | 0.011607 | 0.0092353 | 0.0019445 | 0.0056502 | 26.0284 | 376.8226 | 352.4758 | -1123.1774 | 376.851
[8 empty] | 64.06 | 577.7516 | 26 | 0.011594 | 0.0092221 | 0.0019414 | 0.0056403 | 26.0284 | 551.7233 | 526.8675 | -948.2767 | 551.7516
[8 empty] | 64.08 | 748.4095 | 26 | 0.011582 | 0.0092089 | 0.0019383 | 0.0056304 | 26.0284 | 722.3811 | 697.258 | -777.6189 | 722.4095
[8 empty] | 64.1 | 855.1808 | 26 | 0.011569 | 0.0091958 | 0.0019352 | 0.0056206 | 26.0283 | 829.1525 | 803.9164 | -670.8475 | 829.1808
[8 empty] | 64.12 | 762.1902 | 26 | 0.011556 | 0.0091827 | 0.0019321 | 0.0056108 | 26.0283 | 736.162 | 711.0225 | -763.838 | 736.1902
[8 empty] | 64.14 | 505.6144 | 26 | 0.011544 | 0.0091696 | 0.001929 | 0.005601 | 26.0282 | 479.5861 | 454.8978 | -1020.4139 | 479.6144
[8 empty] | 64.16 | 357.3772 | 26 | 0.011531 | 0.0091566 | 0.0019259 | 0.0055912 | 26.0282 | 331.349 | 307.2165 | -1168.651 | 331.3772
[8 empty] | 64.18 | 248.4107 | 26 | 0.011519 | 0.0091435 | 0.0019228 | 0.0055815 | 26.0282 | 222.3825 | 199.0815 | -1277.6175 | 222.4107
[8 empty] | 64.2 | 194.3795 | 26 | 0.011506 | 0.0091305 | 0.0019197 | 0.0055718 | 26.0281 | 168.3514 | 145.8085 | -1331.6486 | 168.3795
[8 empty] | 64.22 | 144.9028 | 26 | 0.011494 | 0.0091176 | 0.0019167 | 0.0055621 | 26.0281 | 118.8748 | 97.5219 | -1381.1252 | 118.9028
[8 empty] | 64.24 | 124.3805 | 26 | 0.011481 | 0.0091046 | 0.0019136 | 0.0055524 | 26.0281 | 98.3524 | 77.771 | -1401.6476 | 98.3805
[8 empty] | 64.26 | 98.6421 | 26 | 0.011469 | 0.0090917 | 0.0019106 | 0.0055428 | 26.028 | 72.6141 | 53.4539 | -1427.3859 | 72.6421
[8 empty] | 64.28 | 65.4019 | 26 | 0.011456 | 0.0090788 | 0.0019075 | 0.0055332 | 26.028 | 39.374 | 23.7043 | -1460.626 | 39.4019
[8 empty] | 64.3 | 72.9692 | 26 | 0.011444 | 0.009066 | 0.0019045 | 0.0055236 | 26.0279 | 46.9413 | 30.1975 | -1453.0587 | 46.9692
[8 empty] | 64.32 | 65.3616 | 26 | 0.011431 | 0.0090531 | 0.0019015 | 0.005514 | 26.0279 | 39.3337 | 23.6705 | -1460.6663 | 39.3616
[8 empty] | 64.34 | 51.318 | 26 | 0.011419 | 0.0090403 | 0.0018984 | 0.0055045 | 26.0279 | 25.2901 | 12.4633 | -1474.7099 | 25.318
[8 empty] | 64.36 | 49.0357 | 26 | 0.011407 | 0.0090276 | 0.0018954 | 0.005495 | 26.0278 | 23.0079 | 10.7954 | -1476.9921 | 23.0357
[8 empty] | 64.38 | 61.5553 | 26 | 0.011394 | 0.0090148 | 0.0018924 | 0.0054855 | 26.0278 | 35.5275 | 20.5052 | -1464.4725 | 35.5553
[8 empty] | 64.4 | 51.2355 | 26 | 0.011382 | 0.0090021 | 0.0018894 | 0.005476 | 26.0277 | 25.2077 | 12.4021 | -1474.7923 | 25.2355
[8 empty] | 64.42 | 47.7464 | 26 | 0.01137 | 0.0089894 | 0.0018864 | 0.0054666 | 26.0277 | 21.7187 | 9.8793 | -1478.2813 | 21.7464
[8 empty] | 64.44 | 46.0163 | 26 | 0.011357 | 0.0089767 | 0.0018834 | 0.0054572 | 26.0277 | 19.9886 | 8.6827 | -1480.0114 | 20.0163
[8 empty] | 64.46 | 59.8676 | 26 | 0.011345 | 0.0089641 | 0.0018805 | 0.0054478 | 26.0276 | 33.8399 | 19.1279 | -1466.1601 | 33.8676
[8 empty] | 64.48 | 42.6021 | 26 | 0.011333 | 0.0089515 | 0.0018775 | 0.0054384 | 26.0276 | 16.5745 | 6.4484 | -1483.4255 | 16.6021
[8 empty] | 64.5 | 36.6024 | 26 | 0.011321 | 0.0089389 | 0.0018745 | 0.0054291 | 26.0276 | 10.5748 | 3.0552 | -1489.4252 | 10.6024
[8 empty] | 64.52 | 45.3645 | 26 | 0.011308 | 0.0089263 | 0.0018716 | 0.0054198 | 26.0275 | 19.337 | 8.2426 | -1480.663 | 19.3645
[8 empty] | 64.54 | 41.6006 | 26 | 0.011296 | 0.0089138 | 0.0018686 | 0.0054105 | 26.0275 | 15.5731 | 5.8298 | -1484.4269 | 15.6006
[8 empty] | 64.56 | 35.2747 | 26 | 0.011284 | 0.0089013 | 0.0018657 | 0.0054012 | 26.0275 | 9.2472 | 2.4241 | -1490.7528 | 9.2747
[8 empty] | 64.58 | 43.5331 | 26 | 0.011272 | 0.0088888 | 0.0018627 | 0.005392 | 26.0274 | 17.5057 | 7.0394 | -1482.4943 | 17.5331
[8 empty] | 64.6 | 37.1879 | 26 | 0.01126 | 0.0088763 | 0.0018598 | 0.0053827 | 26.0274 | 11.1606 | 3.3494 | -1488.8394 | 11.1879
[8 empty] | 64.62 | 24.0387 | 26 | 0.011248 | 0.0088639 | 0.0018569 | 0.0053735 | 26.0273 | -1.9886 | 0.16451 | -1501.9886 | -1.9613
[8 empty] | 64.64 | 35.2206 | 26 | 0.011236 | 0.0088515 | 0.001854 | 0.0053644 | 26.0273 | 9.1933 | 2.3996 | -1490.8067 | 9.2206
[8 empty] | 64.66 | 37.7702 | 26 | 0.011224 | 0.0088391 | 0.001851 | 0.0053552 | 26.0273 | 11.7429 | 3.6509 | -1488.2571 | 11.7702
[8 empty] | 64.68 | 21.5406 | 26 | 0.011212 | 0.0088268 | 0.0018481 | 0.0053461 | 26.0272 | -4.4866 | 0.9345 | -1504.4866 | -4.4594
[8 empty] | 64.7 | 26.5225 | 26 | 0.011199 | 0.0088145 | 0.0018453 | 0.005337 | 26.0272 | 0.49533 | 0.0092507 | -1499.5047 | 0.52253
[8 empty] | 64.72 | 29.7848 | 26 | 0.011187 | 0.0088022 | 0.0018424 | 0.0053279 | 26.0272 | 3.7576 | 0.47406 | -1496.2424 | 3.7848
[8 empty] | 64.74 | 45.3546 | 26 | 0.011175 | 0.0087899 | 0.0018395 | 0.0053188 | 26.0271 | 19.3275 | 8.2363 | -1480.6725 | 19.3546
[8 empty] | 64.76 | 35.5836 | 26 | 0.011164 | 0.0087776 | 0.0018366 | 0.0053098 | 26.0271 | 9.5565 | 2.5665 | -1490.4435 | 9.5836
[8 empty] | 64.78 | 33.0523 | 26 | 0.011152 | 0.0087654 | 0.0018337 | 0.0053008 | 26.0271 | 7.0252 | 1.4932 | -1492.9748 | 7.0523
[8 empty] | 64.8 | 31.1903 | 26 | 0.01114 | 0.0087532 | 0.0018309 | 0.0052918 | 26.027 | 5.1633 | 0.85475 | -1494.8367 | 5.1903
[8 empty] | 64.82 | 33.7662 | 26 | 0.011128 | 0.008741 | 0.001828 | 0.0052828 | 26.027 | 7.7393 | 1.7738 | -1492.2607 | 7.7662
[8 empty] | 64.84 | 27.4905 | 26 | 0.011116 | 0.0087289 | 0.0018252 | 0.0052739 | 26.0269 | 1.4636 | 0.07792 | -1498.5364 | 1.4905
[8 empty] | 64.86 | 39.7432 | 26 | 0.011104 | 0.0087168 | 0.0018223 | 0.005265 | 26.0269 | 13.7163 | 4.7338 | -1486.2837 | 13.7432
[8 empty] | 64.88 | 33.4413 | 26 | 0.011092 | 0.0087047 | 0.0018195 | 0.0052561 | 26.0269 | 7.4145 | 1.6439 | -1492.5855 | 7.4413
[8 empty] | 64.9 | 18.7694 | 26 | 0.01108 | 0.0086926 | 0.0018167 | 0.0052472 | 26.0268 | -7.2575 | 2.8062 | -1507.2575 | -7.2306
[8 empty] | 64.92 | 42.1689 | 26 | 0.011068 | 0.0086806 | 0.0018138 | 0.0052383 | 26.0268 | 16.1421 | 6.1791 | -1483.8579 | 16.1689
[8 empty] | 64.94 | 18.0684 | 26 | 0.011057 | 0.0086685 | 0.001811 | 0.0052295 | 26.0268 | -7.9583 | 3.5053 | -1507.9583 | -7.9316
[8 empty] | 64.96 | 37.5049 | 26 | 0.011045 | 0.0086565 | 0.0018082 | 0.0052207 | 26.0267 | 11.4782 | 3.5128 | -1488.5218 | 11.5049
[8 empty] | 64.98 | 31.7317 | 26 | 0.011033 | 0.0086446 | 0.0018054 | 0.0052119 | 26.0267 | 5.705 | 1.0257 | -1494.295 | 5.7317
[8 empty] | 65 | 25.5297 | 26 | 0.011021 | 0.0086326 | 0.0018026 | 0.0052031 | 26.0267 | -0.49693 | 0.0096728 | -1500.4969 | -0.47027
[8 empty] | 65.02 | 34.0088 | 26 | 0.01101 | 0.0086207 | 0.0017998 | 0.0051944 | 26.0266 | 7.9821 | 1.8735 | -1492.0179 | 8.0088
[8 empty] | 65.04 | 26.5196 | 26 | 0.010998 | 0.0086088 | 0.0017971 | 0.0051857 | 26.0266 | 0.49298 | 0.009164 | -1499.507 | 0.51956
[8 empty] | 65.06 | 28.8198 | 26 | 0.010986 | 0.0085969 | 0.0017943 | 0.005177 | 26.0266 | 2.7932 | 0.27072 | -1497.2068 | 2.8198
[8 empty] | 65.08 | 24.291 | 26 | 0.010975 | 0.0085851 | 0.0017915 | 0.0051683 | 26.0265 | -1.7355 | 0.124 | -1501.7355 | -1.709
[8 empty] | 65.1 | 15.7963 | 26 | 0.010963 | 0.0085733 | 0.0017887 | 0.0051597 | 26.0265 | -10.2302 | 6.6255 | -1510.2302 | -10.2037
[8 empty] | 65.12 | 19.1102 | 26 | 0.010951 | 0.0085615 | 0.001786 | 0.005151 | 26.0264 | -6.9163 | 2.5031 | -1506.9163 | -6.8898
[8 empty] | 65.14 | 27.9198 | 26 | 0.01094 | 0.0085497 | 0.0017832 | 0.0051424 | 26.0264 | 1.8934 | 0.1284 | -1498.1066 | 1.9198
[8 empty] | 65.16 | 28.8164 | 26 | 0.010928 | 0.0085379 | 0.0017805 | 0.0051338 | 26.0264 | 2.79 | 0.27013 | -1497.21 | 2.8164
[8 empty] | 65.18 | 27.8332 | 26 | 0.010917 | 0.0085262 | 0.0017778 | 0.0051253 | 26.0263 | 1.8069 | 0.1173 | -1498.1931 | 1.8332
[8 empty] | 65.2 | 23.6565 | 26 | 0.010905 | 0.0085145 | 0.001775 | 0.0051167 | 26.0263 | -2.3698 | 0.23741 | -1502.3698 | -2.3435
[8 empty] | 65.22 | 26.2512 | 26 | 0.010893 | 0.0085028 | 0.0017723 | 0.0051082 | 26.0263 | 0.22489 | 0.0019266 | -1499.7751 | 0.25117
[8 empty] | 65.24 | 23.4519 | 26 | 0.010882 | 0.0084912 | 0.0017696 | 0.0050997 | 26.0262 | -2.5743 | 0.28258 | -1502.5743 | -2.5481
[8 empty] | 65.26 | 27.7321 | 26 | 0.01087 | 0.0084796 | 0.0017669 | 0.0050912 | 26.0262 | 1.7059 | 0.10494 | -1498.2941 | 1.7321
[8 empty] | 65.28 | 25.5084 | 26 | 0.010859 | 0.008468 | 0.0017642 | 0.0050827 | 26.0262 | -0.51773 | 0.010508 | -1500.5177 | -0.49156
[8 empty] | 65.3 | 40.468 | 26 | 0.010847 | 0.0084564 | 0.0017615 | 0.0050743 | 26.0261 | 14.4418 | 5.1539 | -1485.5582 | 14.468
[8 empty] | 65.32 | 34.3053 | 26 | 0.010836 | 0.0084448 | 0.0017588 | 0.0050659 | 26.0261 | 8.2792 | 1.9981 | -1491.7208 | 8.3053
[8 empty] | 65.34 | 36.47 | 26 | 0.010825 | 0.0084333 | 0.0017561 | 0.0050575 | 26.0261 | 10.4439 | 2.9908 | -1489.5561 | 10.47
[8 empty] | 65.36 | 27.4625 | 26 | 0.010813 | 0.0084218 | 0.0017534 | 0.0050491 | 26.026 | 1.4364 | 0.075134 | -1498.5636 | 1.4625
[8 empty] | 65.38 | 43.1167 | 26 | 0.010802 | 0.0084103 | 0.0017507 | 0.0050407 | 26.026 | 17.0907 | 6.7745 | -1482.9093 | 17.1167
[8 empty] | 65.4 | 36.9962 | 26 | 0.01079 | 0.0083988 | 0.001748 | 0.0050324 | 26.026 | 10.9702 | 3.2529 | -1489.0298 | 10.9962
[8 empty] | 65.42 | 45.8239 | 26 | 0.010779 | 0.0083874 | 0.0017454 | 0.0050241 | 26.0259 | 19.7979 | 8.5536 | -1480.2021 | 19.8239
[8 empty] | 65.44 | 33.9614 | 26 | 0.010768 | 0.008376 | 0.0017427 | 0.0050158 | 26.0259 | 7.9355 | 1.8542 | -1492.0645 | 7.9614
[8 empty] | 65.46 | 42.028 | 26 | 0.010756 | 0.0083646 | 0.0017401 | 0.0050075 | 26.0259 | 16.0022 | 6.0928 | -1483.9978 | 16.028
[8 empty] | 65.48 | 46.9137 | 26 | 0.010745 | 0.0083532 | 0.0017374 | 0.0049993 | 26.0258 | 20.8878 | 9.3001 | -1479.1122 | 20.9137
[8 empty] | 65.5 | 64.3911 | 26 | 0.010734 | 0.0083418 | 0.0017348 | 0.004991 | 26.0258 | 38.3653 | 22.8587 | -1461.6347 | 38.3911
[8 empty] | 65.52 | 70.165 | 26 | 0.010722 | 0.0083305 | 0.0017322 | 0.0049828 | 26.0258 | 44.1392 | 27.767 | -1455.8608 | 44.165
[8 empty] | 65.54 | 66.5806 | 26 | 0.010711 | 0.0083192 | 0.0017295 | 0.0049746 | 26.0257 | 40.5549 | 24.7023 | -1459.4451 | 40.5806
[8 empty] | 65.56 | 97.2286 | 26 | 0.0107 | 0.0083079 | 0.0017269 | 0.0049664 | 26.0257 | 71.2029 | 52.1437 | -1428.7971 | 71.2286
[8 empty] | 65.58 | 80.7002 | 26 | 0.010689 | 0.0082967 | 0.0017243 | 0.0049583 | 26.0257 | 54.6745 | 37.0421 | -1445.3255 | 54.7002
[8 empty] | 65.6 | 68.2812 | 26 | 0.010678 | 0.0082855 | 0.0017217 | 0.0049502 | 26.0256 | 42.2556 | 26.1497 | -1457.7444 | 42.2812
[8 empty] | 65.62 | 52.4286 | 26 | 0.010666 | 0.0082742 | 0.0017191 | 0.004942 | 26.0256 | 26.403 | 13.2966 | -1473.597 | 26.4286
[8 empty] | 65.64 | 42.6498 | 26 | 0.010655 | 0.0082631 | 0.0017165 | 0.004934 | 26.0256 | 16.6242 | 6.4799 | -1483.3758 | 16.6498
[8 empty] | 65.66 | 48.3653 | 26 | 0.010644 | 0.0082519 | 0.0017139 | 0.0049259 | 26.0255 | 22.3397 | 10.3186 | -1477.6603 | 22.3653
[8 empty] | 65.68 | 45.5801 | 26 | 0.010633 | 0.0082407 | 0.0017113 | 0.0049178 | 26.0255 | 19.5546 | 8.3893 | -1480.4454 | 19.5801
[8 empty] | 65.7 | 35.238 | 26 | 0.010622 | 0.0082296 | 0.0017087 | 0.0049098 | 26.0255 | 9.2126 | 2.4085 | -1490.7874 | 9.238
[8 empty] | 65.72 | 28.2722 | 26 | 0.010611 | 0.0082185 | 0.0017061 | 0.0049018 | 26.0254 | 2.2468 | 0.17855 | -1497.7532 | 2.2722
[8 empty] | 65.74 | 31.1341 | 26 | 0.0106 | 0.0082075 | 0.0017036 | 0.0048938 | 26.0254 | 5.1087 | 0.83827 | -1494.8913 | 5.1341
[8 empty] | 65.76 | 24.288 | 26 | 0.010589 | 0.0081964 | 0.001701 | 0.0048858 | 26.0254 | -1.7373 | 0.12427 | -1501.7373 | -1.712
[8 empty] | 65.78 | 27.8862 | 26 | 0.010578 | 0.0081854 | 0.0016985 | 0.0048779 | 26.0253 | 1.8609 | 0.12418 | -1498.1391 | 1.8862
[8 empty] | 65.8 | 31.0994 | 26 | 0.010567 | 0.0081744 | 0.0016959 | 0.0048699 | 26.0253 | 5.0741 | 0.82787 | -1494.9259 | 5.0994
[8 empty] | 65.82 | 34.6958 | 26 | 0.010556 | 0.0081634 | 0.0016934 | 0.004862 | 26.0253 | 8.6706 | 2.1668 | -1491.3294 | 8.6958
[8 empty] | 65.84 | 36.9584 | 26 | 0.010545 | 0.0081524 | 0.0016908 | 0.0048541 | 26.0252 | 10.9332 | 3.2343 | -1489.0668 | 10.9584
[8 empty] | 65.86 | 19.7858 | 26 | 0.010534 | 0.0081415 | 0.0016883 | 0.0048462 | 26.0252 | -6.2394 | 1.9676 | -1506.2394 | -6.2142
[8 empty] | 65.88 | 33.2243 | 26 | 0.010523 | 0.0081306 | 0.0016858 | 0.0048384 | 26.0252 | 7.1991 | 1.5599 | -1492.8009 | 7.2243
[8 empty] | 65.9 | 29.6136 | 26 | 0.010512 | 0.0081197 | 0.0016832 | 0.0048305 | 26.0251 | 3.5885 | 0.43484 | -1496.4115 | 3.6136
[8 empty] | 65.92 | 24.8187 | 26 | 0.010501 | 0.0081088 | 0.0016807 | 0.0048227 | 26.0251 | -1.2065 | 0.058647 | -1501.2065 | -1.1813
[8 empty] | 65.94 | 33.405 | 26 | 0.01049 | 0.0080979 | 0.0016782 | 0.0048149 | 26.0251 | 7.3799 | 1.6304 | -1492.6201 | 7.405
[8 empty] | 65.96 | 42.5961 | 26 | 0.010479 | 0.0080871 | 0.0016757 | 0.0048071 | 26.025 | 16.5711 | 6.4466 | -1483.4289 | 16.5961
[8 empty] | 65.98 | 34.8195 | 26 | 0.010468 | 0.0080763 | 0.0016732 | 0.0047994 | 26.025 | 8.7944 | 2.2212 | -1491.2056 | 8.8195
[8 empty] | 66 | 27.9497 | 26 | 0.010457 | 0.0080655 | 0.0016707 | 0.0047916 | 26.025 | 1.9247 | 0.13255 | -1498.0753 | 1.9497
[8 empty] | 66.02 | 26.0002 | 26 | 0.010446 | 0.0080547 | 0.0016682 | 0.0047839 | 26.025 | -0.024729 | 2.352e-05 | -1500.0247 | 0.0002244
[8 empty] | 66.04 | 21.5397 | 26 | 0.010436 | 0.008044 | 0.0016657 | 0.0047762 | 26.0249 | -4.4852 | 0.93394 | -1504.4852 | -4.4603
[8 empty] | 66.06 | 22.9705 | 26 | 0.010425 | 0.0080333 | 0.0016633 | 0.0047685 | 26.0249 | -3.0544 | 0.40614 | -1503.0544 | -3.0295
[8 empty] | 66.08 | 26.7936 | 26 | 0.010414 | 0.0080226 | 0.0016608 | 0.0047608 | 26.0249 | 0.76878 | 0.022058 | -1499.2312 | 0.79364
[8 empty] | 66.1 | 15.6703 | 26 | 0.010403 | 0.0080119 | 0.0016583 | 0.0047532 | 26.0248 | -10.3545 | 6.842 | -1510.3545 | -10.3297
[8 empty] | 66.12 | 26.1527 | 26 | 0.010393 | 0.0080012 | 0.0016559 | 0.0047455 | 26.0248 | 0.12788 | 0.00062527 | -1499.8721 | 0.15267
[8 empty] | 66.14 | 32.344 | 26 | 0.010382 | 0.0079906 | 0.0016534 | 0.0047379 | 26.0248 | 6.3193 | 1.2346 | -1493.6807 | 6.344
[8 empty] | 66.16 | 26.0855 | 26 | 0.010371 | 0.00798 | 0.001651 | 0.0047303 | 26.0247 | 0.060789 | 0.00014166 | -1499.9392 | 0.085522
[8 empty] | 66.18 | 25.3492 | 26 | 0.01036 | 0.0079694 | 0.0016485 | 0.0047227 | 26.0247 | -0.67547 | 0.017999 | -1500.6755 | -0.65077
[8 empty] | 66.2 | 29.0301 | 26 | 0.01035 | 0.0079588 | 0.0016461 | 0.0047152 | 26.0247 | 3.0054 | 0.31114 | -1496.9946 | 3.0301
[8 empty] | 66.22 | 29.6 | 26 | 0.010339 | 0.0079482 | 0.0016436 | 0.0047076 | 26.0246 | 3.5753 | 0.43186 | -1496.4247 | 3.6
[8 empty] | 66.24 | 39.4657 | 26 | 0.010328 | 0.0079377 | 0.0016412 | 0.0047001 | 26.0246 | 13.4411 | 4.5777 | -1486.5589 | 13.4657
[8 empty] | 66.26 | 31.7319 | 26 | 0.010318 | 0.0079272 | 0.0016388 | 0.0046926 | 26.0246 | 5.7073 | 1.0265 | -1494.2927 | 5.7319
[8 empty] | 66.28 | 27.3952 | 26 | 0.010307 | 0.0079167 | 0.0016364 | 0.0046851 | 26.0245 | 1.3707 | 0.06858 | -1498.6293 | 1.3952
[8 empty] | 66.3 | 19.6076 | 26 | 0.010297 | 0.0079062 | 0.001634 | 0.0046777 | 26.0245 | -6.4169 | 2.1 | -1506.4169 | -6.3924
[8 empty] | 66.32 | 25.5959 | 26 | 0.010286 | 0.0078958 | 0.0016315 | 0.0046702 | 26.0245 | -0.42861 | 0.0071774 | -1500.4286 | -0.40413
[8 empty] | 66.34 | 25.7039 | 26 | 0.010275 | 0.0078854 | 0.0016291 | 0.0046628 | 26.0245 | -0.3206 | 0.0039988 | -1500.3206 | -0.29615
[8 empty] | 66.36 | 25.8674 | 26 | 0.010265 | 0.007875 | 0.0016267 | 0.0046554 | 26.0244 | -0.15706 | 0.00095368 | -1500.1571 | -0.13264
[8 empty] | 66.38 | 30.3926 | 26 | 0.010254 | 0.0078646 | 0.0016244 | 0.004648 | 26.0244 | 4.3682 | 0.62783 | -1495.6318 | 4.3926
[8 empty] | 66.4 | 20.7451 | 26 | 0.010244 | 0.0078542 | 0.001622 | 0.0046406 | 26.0244 | -5.2793 | 1.3435 | -1505.2793 | -5.2549
[8 empty] | 66.42 | 24.6805 | 26 | 0.010233 | 0.0078439 | 0.0016196 | 0.0046332 | 26.0243 | -1.3438 | 0.073165 | -1501.3438 | -1.3195
[8 empty] | 66.44 | 31.4906 | 26 | 0.010223 | 0.0078335 | 0.0016172 | 0.0046259 | 26.0243 | 5.4663 | 0.94887 | -1494.5337 | 5.4906
[8 empty] | 66.46 | 26.5081 | 26 | 0.010212 | 0.0078232 | 0.0016148 | 0.0046185 | 26.0243 | 0.48378 | 0.0088292 | -1499.5162 | 0.50805
[5 empty] | 0 |  |  | 66.48 | 20.108 | 26 | 0.010202 | 0.0078129 | 0.0016125 | 0.0046112 | 26.0242 | -5.9163 | 1.7407 | -1505.9163 | -5.892
[8 empty] | 66.5 | 31.5089 | 26 | 0.010191 | 0.0078027 | 0.0016101 | 0.0046039 | 26.0242 | 5.4847 | 0.95472 | -1494.5153 | 5.5089
[8 empty] | 66.52 | 20.7762 | 26 | 0.010181 | 0.0077924 | 0.0016078 | 0.0045966 | 26.0242 | -5.2479 | 1.3256 | -1505.2479 | -5.2238
[8 empty] | 66.54 | 23.293 | 26 | 0.010171 | 0.0077822 | 0.0016054 | 0.0045894 | 26.0241 | -2.7312 | 0.32024 | -1502.7312 | -2.707
[8 empty] | 66.56 | 32.0768 | 26 | 0.01016 | 0.007772 | 0.0016031 | 0.0045821 | 26.0241 | 6.0527 | 1.1421 | -1493.9473 | 6.0768
[8 empty] | 66.58 | 25.1957 | 26 | 0.01015 | 0.0077618 | 0.0016007 | 0.0045749 | 26.0241 | -0.82837 | 0.027235 | -1500.8284 | -0.80428
[8 empty] | 66.6 | 16.5709 | 26 | 0.010139 | 0.0077517 | 0.0015984 | 0.0045677 | 26.0241 | -9.4532 | 5.3927 | -1509.4532 | -9.4291
[8 empty] | 66.62 | 28.9782 | 26 | 0.010129 | 0.0077415 | 0.0015961 | 0.0045605 | 26.024 | 2.9541 | 0.30115 | -1497.0459 | 2.9782
[8 empty] | 66.64 | 24.323 | 26 | 0.010119 | 0.0077314 | 0.0015937 | 0.0045533 | 26.024 | -1.701 | 0.11895 | -1501.701 | -1.677
[8 empty] | 66.66 | 22.1612 | 26 | 0.010108 | 0.0077213 | 0.0015914 | 0.0045462 | 26.024 | -3.8627 | 0.67327 | -1503.8627 | -3.8388
[8 empty] | 66.68 | 24.9354 | 26 | 0.010098 | 0.0077112 | 0.0015891 | 0.004539 | 26.0239 | -1.0886 | 0.047521 | -1501.0886 | -1.0646
[8 empty] | 66.7 | 25.7949 | 26 | 0.010088 | 0.0077011 | 0.0015868 | 0.0045319 | 26.0239 | -0.22898 | 0.0020326 | -1500.229 | -0.20507
[8 empty] | 66.72 | 30.0156 | 26 | 0.010078 | 0.0076911 | 0.0015845 | 0.0045248 | 26.0239 | 3.9917 | 0.53085 | -1496.0083 | 4.0156
[8 empty] | 66.74 | 29.2394 | 26 | 0.010067 | 0.0076811 | 0.0015822 | 0.0045177 | 26.0238 | 3.2156 | 0.35363 | -1496.7844 | 3.2394
[8 empty] | 66.76 | 26.4466 | 26 | 0.010057 | 0.0076711 | 0.0015799 | 0.0045107 | 26.0238 | 0.42282 | 0.00676 | -1499.5772 | 0.44664
[8 empty] | 66.78 | 28.3095 | 26 | 0.010047 | 0.0076611 | 0.0015776 | 0.0045036 | 26.0238 | 2.2858 | 0.18456 | -1497.7142 | 2.3095
[8 empty] | 66.8 | 33.6684 | 26 | 0.010037 | 0.0076511 | 0.0015753 | 0.0044966 | 26.0238 | 7.6447 | 1.7358 | -1492.3553 | 7.6684
[8 empty] | 66.82 | 21.7229 | 26 | 0.010026 | 0.0076411 | 0.0015731 | 0.0044895 | 26.0237 | -4.3009 | 0.85152 | -1504.3009 | -4.2771
[8 empty] | 66.84 | 28.7737 | 26 | 0.010016 | 0.0076312 | 0.0015708 | 0.0044825 | 26.0237 | 2.75 | 0.26283 | -1497.25 | 2.7737
[8 empty] | 66.86 | 28.7519 | 26 | 0.010006 | 0.0076213 | 0.0015685 | 0.0044755 | 26.0237 | 2.7282 | 0.25888 | -1497.2718 | 2.7519
[8 empty] | 66.88 | 28.2847 | 26 | 0.009996 | 0.0076114 | 0.0015662 | 0.0044686 | 26.0236 | 2.2611 | 0.18075 | -1497.7389 | 2.2847
[8 empty] | 66.9 | 30.6776 | 26 | 0.0099859 | 0.0076016 | 0.001564 | 0.0044616 | 26.0236 | 4.6539 | 0.70603 | -1495.3461 | 4.6776
[8 empty] | 66.92 | 26.435 | 26 | 0.0099757 | 0.0075917 | 0.0015617 | 0.0044547 | 26.0236 | 0.41146 | 0.0064043 | -1499.5885 | 0.43504
[8 empty] | 66.94 | 22.1624 | 26 | 0.0099656 | 0.0075819 | 0.0015595 | 0.0044477 | 26.0236 | -3.8612 | 0.67271 | -1503.8612 | -3.8376
[8 empty] | 66.96 | 26.5221 | 26 | 0.0099556 | 0.0075721 | 0.0015572 | 0.0044408 | 26.0235 | 0.49862 | 0.0093742 | -1499.5014 | 0.52215
[8 empty] | 66.98 | 26.2009 | 26 | 0.0099455 | 0.0075623 | 0.001555 | 0.0044339 | 26.0235 | 0.17744 | 0.0012017 | -1499.8226 | 0.20094
[8 empty] | 67 | 27.8265 | 26 | 0.0099355 | 0.0075525 | 0.0015528 | 0.004427 | 26.0235 | 1.803 | 0.11683 | -1498.197 | 1.8265
[8 empty] | 67.02 | 27.4749 | 26 | 0.0099254 | 0.0075427 | 0.0015505 | 0.0044202 | 26.0234 | 1.4515 | 0.076683 | -1498.5485 | 1.4749
[8 empty] | 67.04 | 29.0173 | 26 | 0.0099154 | 0.007533 | 0.0015483 | 0.0044133 | 26.0234 | 2.9939 | 0.30891 | -1497.0061 | 3.0173
[8 empty] | 67.06 | 19.181 | 26 | 0.0099054 | 0.0075233 | 0.0015461 | 0.0044065 | 26.0234 | -6.8423 | 2.4408 | -1506.8423 | -6.819
[8 empty] | 67.08 | 29.7133 | 26 | 0.0098954 | 0.0075136 | 0.0015439 | 0.0043997 | 26.0234 | 3.6899 | 0.45823 | -1496.3101 | 3.7133
[8 empty] | 67.1 | 29.0595 | 26 | 0.0098854 | 0.0075039 | 0.0015417 | 0.0043929 | 26.0233 | 3.0362 | 0.31722 | -1496.9638 | 3.0595
[8 empty] | 67.12 | 25.7141 | 26 | 0.0098755 | 0.0074942 | 0.0015395 | 0.0043861 | 26.0233 | -0.30923 | 0.0037187 | -1500.3092 | -0.28593
[8 empty] | 67.14 | 22.125 | 26 | 0.0098655 | 0.0074846 | 0.0015373 | 0.0043793 | 26.0233 | -3.8982 | 0.68683 | -1503.8982 | -3.875
[8 empty] | 67.16 | 23.3922 | 26 | 0.0098556 | 0.007475 | 0.0015351 | 0.0043726 | 26.0232 | -2.631 | 0.29592 | -1502.631 | -2.6078
[8 empty] | 67.18 | 23.0104 | 26 | 0.0098457 | 0.0074654 | 0.0015329 | 0.0043659 | 26.0232 | -3.0128 | 0.39447 | -1503.0128 | -2.9896
[8 empty] | 67.2 | 29.9587 | 26 | 0.0098358 | 0.0074558 | 0.0015307 | 0.0043591 | 26.0232 | 3.9355 | 0.51699 | -1496.0645 | 3.9587
[8 empty] | 67.22 | 40.0182 | 26 | 0.0098259 | 0.0074462 | 0.0015285 | 0.0043524 | 26.0232 | 13.9951 | 4.8943 | -1486.0049 | 14.0182
[8 empty] | 67.24 | 14.1441 | 26 | 0.009816 | 0.0074366 | 0.0015263 | 0.0043457 | 26.0231 | -11.879 | 9.9766 | -1511.879 | -11.8559
[8 empty] | 67.26 | 22.7603 | 26 | 0.0098062 | 0.0074271 | 0.0015241 | 0.0043391 | 26.0231 | -3.2628 | 0.46772 | -1503.2628 | -3.2397
[8 empty] | 67.28 | 29.3612 | 26 | 0.0097963 | 0.0074176 | 0.001522 | 0.0043324 | 26.0231 | 3.3382 | 0.37953 | -1496.6618 | 3.3612
[8 empty] | 67.3 | 19.7627 | 26 | 0.0097865 | 0.0074081 | 0.0015198 | 0.0043258 | 26.023 | -6.2603 | 1.9831 | -1506.2603 | -6.2373
[8 empty] | 67.32 | 28.5218 | 26 | 0.0097767 | 0.0073986 | 0.0015177 | 0.0043191 | 26.023 | 2.4988 | 0.21892 | -1497.5012 | 2.5218
[8 empty] | 67.34 | 22.8796 | 26 | 0.0097669 | 0.0073892 | 0.0015155 | 0.0043125 | 26.023 | -3.1433 | 0.43185 | -1503.1433 | -3.1204
[8 empty] | 67.36 | 17.1971 | 26 | 0.0097571 | 0.0073797 | 0.0015133 | 0.0043059 | 26.023 | -8.8259 | 4.5296 | -1508.8259 | -8.8029
[8 empty] | 67.38 | 27.7722 | 26 | 0.0097473 | 0.0073703 | 0.0015112 | 0.0042994 | 26.0229 | 1.7493 | 0.11018 | -1498.2507 | 1.7722
[8 empty] | 67.4 | 37.6819 | 26 | 0.0097376 | 0.0073609 | 0.0015091 | 0.0042928 | 26.0229 | 11.659 | 3.6074 | -1488.341 | 11.6819
[8 empty] | 67.42 | 32.3795 | 26 | 0.0097279 | 0.0073515 | 0.0015069 | 0.0042862 | 26.0229 | 6.3566 | 1.2479 | -1493.6434 | 6.3795
[8 empty] | 67.44 | 24.795 | 26 | 0.0097181 | 0.0073421 | 0.0015048 | 0.0042797 | 26.0228 | -1.2279 | 0.060807 | -1501.2279 | -1.205
[8 empty] | 67.46 | 36.3155 | 26 | 0.0097084 | 0.0073328 | 0.0015027 | 0.0042732 | 26.0228 | 10.2927 | 2.9172 | -1489.7073 | 10.3155
[8 empty] | 67.48 | 31.9558 | 26 | 0.0096987 | 0.0073235 | 0.0015005 | 0.0042667 | 26.0228 | 5.933 | 1.1015 | -1494.067 | 5.9558
[8 empty] | 67.5 | 31.007 | 26 | 0.0096891 | 0.0073141 | 0.0014984 | 0.0042602 | 26.0228 | 4.9842 | 0.80119 | -1495.0158 | 5.007
[8 empty] | 67.52 | 25.3313 | 26 | 0.0096794 | 0.0073048 | 0.0014963 | 0.0042537 | 26.0227 | -0.69141 | 0.018872 | -1500.6914 | -0.66868
[8 empty] | 67.54 | 33.0197 | 26 | 0.0096697 | 0.0072956 | 0.0014942 | 0.0042472 | 26.0227 | 6.997 | 1.4827 | -1493.003 | 7.0197
[8 empty] | 67.56 | 25.1197 | 26 | 0.0096601 | 0.0072863 | 0.0014921 | 0.0042408 | 26.0227 | -0.90301 | 0.032462 | -1500.903 | -0.88033
[8 empty] | 67.58 | 29.0422 | 26 | 0.0096505 | 0.0072771 | 0.00149 | 0.0042343 | 26.0227 | 3.0195 | 0.31394 | -1496.9805 | 3.0422
[8 empty] | 67.6 | 16.7656 | 26 | 0.0096409 | 0.0072678 | 0.0014879 | 0.0042279 | 26.0226 | -9.2571 | 5.1112 | -1509.2571 | -9.2344
[8 empty] | 67.62 | 30.6284 | 26 | 0.0096313 | 0.0072586 | 0.0014858 | 0.0042215 | 26.0226 | 4.6058 | 0.69259 | -1495.3942 | 4.6284
[8 empty] | 67.64 | 32.693 | 26 | 0.0096217 | 0.0072494 | 0.0014837 | 0.0042151 | 26.0226 | 6.6704 | 1.361 | -1493.3296 | 6.693
[8 empty] | 67.66 | 24.7091 | 26 | 0.0096121 | 0.0072402 | 0.0014816 | 0.0042088 | 26.0225 | -1.3134 | 0.069815 | -1501.3134 | -1.2909
[8 empty] | 67.68 | 32.6446 | 26 | 0.0096026 | 0.0072311 | 0.0014796 | 0.0042024 | 26.0225 | 6.622 | 1.3433 | -1493.378 | 6.6446
[8 empty] | 67.7 | 37.1074 | 26 | 0.0095931 | 0.0072219 | 0.0014775 | 0.0041961 | 26.0225 | 11.0849 | 3.3114 | -1488.9151 | 11.1074
[8 empty] | 67.72 | 22.9719 | 26 | 0.0095835 | 0.0072128 | 0.0014754 | 0.0041897 | 26.0225 | -3.0506 | 0.4051 | -1503.0506 | -3.0281
[8 empty] | 67.74 | 38.417 | 26 | 0.009574 | 0.0072037 | 0.0014733 | 0.0041834 | 26.0224 | 12.3946 | 3.9989 | -1487.6054 | 12.417
[8 empty] | 67.76 | 31.6911 | 26 | 0.0095645 | 0.0071946 | 0.0014713 | 0.0041771 | 26.0224 | 5.6687 | 1.014 | -1494.3313 | 5.6911
[8 empty] | 67.78 | 31.3048 | 26 | 0.0095551 | 0.0071856 | 0.0014692 | 0.0041708 | 26.0224 | 5.2824 | 0.89135 | -1494.7176 | 5.3048
[8 empty] | 67.8 | 23.3273 | 26 | 0.0095456 | 0.0071765 | 0.0014672 | 0.0041645 | 26.0224 | -2.695 | 0.31136 | -1502.695 | -2.6727
[8 empty] | 67.82 | 23.8903 | 26 | 0.0095361 | 0.0071675 | 0.0014651 | 0.0041583 | 26.0223 | -2.132 | 0.19026 | -1502.132 | -2.1097
[8 empty] | 67.84 | 31.7518 | 26 | 0.0095267 | 0.0071585 | 0.0014631 | 0.004152 | 26.0223 | 5.7295 | 1.0339 | -1494.2705 | 5.7518
[8 empty] | 67.86 | 32.1962 | 26 | 0.0095173 | 0.0071494 | 0.001461 | 0.0041458 | 26.0223 | 6.174 | 1.1839 | -1493.826 | 6.1962
[8 empty] | 67.88 | 36.6497 | 26 | 0.0095079 | 0.0071405 | 0.001459 | 0.0041396 | 26.0222 | 10.6275 | 3.0817 | -1489.3725 | 10.6497
[8 empty] | 67.9 | 32.1757 | 26 | 0.0094985 | 0.0071315 | 0.001457 | 0.0041334 | 26.0222 | 6.1535 | 1.1768 | -1493.8465 | 6.1757
[8 empty] | 67.92 | 35.5939 | 26 | 0.0094891 | 0.0071225 | 0.001455 | 0.0041272 | 26.0222 | 9.5717 | 2.574 | -1490.4283 | 9.5939
[8 empty] | 67.94 | 34.3174 | 26 | 0.0094797 | 0.0071136 | 0.0014529 | 0.004121 | 26.0222 | 8.2952 | 2.0051 | -1491.7048 | 8.3174
[8 empty] | 67.96 | 39.4898 | 26 | 0.0094704 | 0.0071047 | 0.0014509 | 0.0041148 | 26.0221 | 13.4677 | 4.593 | -1486.5323 | 13.4898
[8 empty] | 67.98 | 32.3437 | 26 | 0.009461 | 0.0070958 | 0.0014489 | 0.0041087 | 26.0221 | 6.3216 | 1.2356 | -1493.6784 | 6.3437
[8 empty] | 68 | 24.3532 | 26 | 0.0094517 | 0.0070869 | 0.0014469 | 0.0041026 | 26.0221 | -1.6689 | 0.11436 | -1501.6689 | -1.6468
[8 empty] | 68.02 | 29.2964 | 26 | 0.0094424 | 0.007078 | 0.0014449 | 0.0040964 | 26.0221 | 3.2743 | 0.36596 | -1496.7257 | 3.2964
[8 empty] | 68.04 | 30.8446 | 26 | 0.0094331 | 0.0070692 | 0.0014429 | 0.0040903 | 26.022 | 4.8226 | 0.75402 | -1495.1774 | 4.8446
[8 empty] | 68.06 | 45.1023 | 26 | 0.0094238 | 0.0070603 | 0.0014409 | 0.0040842 | 26.022 | 19.0803 | 8.0718 | -1480.9197 | 19.1023
[8 empty] | 68.08 | 41.2126 | 26 | 0.0094146 | 0.0070515 | 0.0014389 | 0.0040782 | 26.022 | 15.1906 | 5.5991 | -1484.8094 | 15.2126
[8 empty] | 68.1 | 40.2735 | 26 | 0.0094053 | 0.0070427 | 0.0014369 | 0.0040721 | 26.022 | 14.2516 | 5.0432 | -1485.7484 | 14.2735
[8 empty] | 68.12 | 31.7664 | 26 | 0.0093961 | 0.0070339 | 0.0014349 | 0.004066 | 26.0219 | 5.7444 | 1.0388 | -1494.2556 | 5.7664
[8 empty] | 68.14 | 41.7162 | 26 | 0.0093868 | 0.0070252 | 0.0014329 | 0.00406 | 26.0219 | 15.6943 | 5.9045 | -1484.3057 | 15.7162
[8 empty] | 68.16 | 42.3523 | 26 | 0.0093776 | 0.0070164 | 0.001431 | 0.004054 | 26.0219 | 16.3304 | 6.2968 | -1483.6696 | 16.3523
[8 empty] | 68.18 | 41.8702 | 26 | 0.0093684 | 0.0070077 | 0.001429 | 0.0040479 | 26.0219 | 15.8484 | 5.9988 | -1484.1516 | 15.8702
[8 empty] | 68.2 | 40.6534 | 26 | 0.0093592 | 0.006999 | 0.001427 | 0.0040419 | 26.0218 | 14.6316 | 5.2661 | -1485.3684 | 14.6534
[8 empty] | 68.22 | 36.3401 | 26 | 0.00935 | 0.0069903 | 0.001425 | 0.004036 | 26.0218 | 10.3183 | 2.9298 | -1489.6817 | 10.3401
[8 empty] | 68.24 | 31.2088 | 26 | 0.0093409 | 0.0069816 | 0.0014231 | 0.00403 | 26.0218 | 5.187 | 0.8621 | -1494.813 | 5.2088
[8 empty] | 68.26 | 33.7091 | 26 | 0.0093317 | 0.0069729 | 0.0014211 | 0.004024 | 26.0217 | 7.6873 | 1.7531 | -1492.3127 | 7.7091
[8 empty] | 68.28 | 51.166 | 26 | 0.0093226 | 0.0069642 | 0.0014192 | 0.0040181 | 26.0217 | 25.1443 | 12.3565 | -1474.8557 | 25.166
[8 empty] | 68.3 | 36.2506 | 26 | 0.0093135 | 0.0069556 | 0.0014172 | 0.0040121 | 26.0217 | 10.2289 | 2.8863 | -1489.7711 | 10.2506
[8 empty] | 68.32 | 40.9636 | 26 | 0.0093044 | 0.006947 | 0.0014153 | 0.0040062 | 26.0217 | 14.9419 | 5.4502 | -1485.0581 | 14.9636
[8 empty] | 68.34 | 36.4084 | 26 | 0.0092953 | 0.0069384 | 0.0014133 | 0.0040003 | 26.0216 | 10.3868 | 2.9632 | -1489.6132 | 10.4084
[8 empty] | 68.36 | 42.2862 | 26 | 0.0092862 | 0.0069298 | 0.0014114 | 0.0039944 | 26.0216 | 16.2645 | 6.2558 | -1483.7355 | 16.2862
[8 empty] | 68.38 | 43.7537 | 26 | 0.0092771 | 0.0069212 | 0.0014095 | 0.0039885 | 26.0216 | 17.7321 | 7.1863 | -1482.2679 | 17.7537
[8 empty] | 68.4 | 39.2537 | 26 | 0.0092681 | 0.0069126 | 0.0014075 | 0.0039827 | 26.0216 | 13.2321 | 4.4605 | -1486.7679 | 13.2537
[8 empty] | 68.42 | 32.4516 | 26 | 0.009259 | 0.0069041 | 0.0014056 | 0.0039768 | 26.0215 | 6.43 | 1.2741 | -1493.57 | 6.4516
[8 empty] | 68.44 | 51.4526 | 26 | 0.00925 | 0.0068956 | 0.0014037 | 0.003971 | 26.0215 | 25.431 | 12.5696 | -1474.569 | 25.4526
[8 empty] | 68.46 | 34.0185 | 26 | 0.009241 | 0.0068871 | 0.0014018 | 0.0039651 | 26.0215 | 7.997 | 1.8799 | -1492.003 | 8.0185
[8 empty] | 68.48 | 51.3273 | 26 | 0.009232 | 0.0068786 | 0.0013999 | 0.0039593 | 26.0215 | 25.3058 | 12.4765 | -1474.6942 | 25.3273
[8 empty] | 68.5 | 43.2532 | 26 | 0.009223 | 0.0068701 | 0.001398 | 0.0039535 | 26.0214 | 17.2318 | 6.865 | -1482.7682 | 17.2532
[8 empty] | 68.52 | 56.7466 | 26 | 0.009214 | 0.0068616 | 0.0013961 | 0.0039477 | 26.0214 | 30.7252 | 16.636 | -1469.2748 | 30.7466
[8 empty] | 68.54 | 41.8786 | 26 | 0.0092051 | 0.0068532 | 0.0013942 | 0.003942 | 26.0214 | 15.8572 | 6.0043 | -1484.1428 | 15.8786
[8 empty] | 68.56 | 56.6658 | 26 | 0.0091961 | 0.0068447 | 0.0013923 | 0.0039362 | 26.0214 | 30.6444 | 16.5723 | -1469.3556 | 30.6658
[8 empty] | 68.58 | 51.3252 | 26 | 0.0091872 | 0.0068363 | 0.0013904 | 0.0039304 | 26.0213 | 25.3038 | 12.475 | -1474.6962 | 25.3252
[8 empty] | 68.6 | 54.9461 | 26 | 0.0091782 | 0.0068279 | 0.0013885 | 0.0039247 | 26.0213 | 28.9248 | 15.2266 | -1471.0752 | 28.9461
[8 empty] | 68.62 | 57.4548 | 26 | 0.0091693 | 0.0068195 | 0.0013866 | 0.003919 | 26.0213 | 31.4335 | 17.1973 | -1468.5665 | 31.4548
[8 empty] | 68.64 | 60.9282 | 26 | 0.0091604 | 0.0068112 | 0.0013847 | 0.0039133 | 26.0213 | 34.907 | 19.9989 | -1465.093 | 34.9282
[8 empty] | 68.66 | 65.1429 | 26 | 0.0091516 | 0.0068028 | 0.0013828 | 0.0039076 | 26.0212 | 39.1216 | 23.4945 | -1460.8784 | 39.1429
[8 empty] | 68.68 | 74.6496 | 26 | 0.0091427 | 0.0067945 | 0.001381 | 0.0039019 | 26.0212 | 48.6283 | 31.6775 | -1451.3717 | 48.6496
[8 empty] | 68.7 | 59.4007 | 26 | 0.0091338 | 0.0067861 | 0.0013791 | 0.0038962 | 26.0212 | 33.3795 | 18.7572 | -1466.6205 | 33.4007
[8 empty] | 68.72 | 86.1238 | 26 | 0.009125 | 0.0067778 | 0.0013772 | 0.0038905 | 26.0212 | 60.1026 | 41.9434 | -1439.8974 | 60.1238
[8 empty] | 68.74 | 91.6419 | 26 | 0.0091161 | 0.0067695 | 0.0013754 | 0.0038849 | 26.0211 | 65.6207 | 46.9881 | -1434.3793 | 65.6419
[8 empty] | 68.76 | 87.066 | 26 | 0.0091073 | 0.0067613 | 0.0013735 | 0.0038792 | 26.0211 | 61.0448 | 42.8006 | -1438.9552 | 61.066
[8 empty] | 68.78 | 115.3031 | 26 | 0.0090985 | 0.006753 | 0.0013716 | 0.0038736 | 26.0211 | 89.282 | 69.1333 | -1410.718 | 89.3031
[8 empty] | 68.8 | 106.6103 | 26 | 0.0090897 | 0.0067447 | 0.0013698 | 0.003868 | 26.0211 | 80.5892 | 60.9193 | -1419.4108 | 80.6103
[8 empty] | 68.82 | 144.1013 | 26 | 0.0090809 | 0.0067365 | 0.0013679 | 0.0038624 | 26.021 | 118.0803 | 96.758 | -1381.9197 | 118.1013
[8 empty] | 68.84 | 146.5551 | 26 | 0.0090722 | 0.0067283 | 0.0013661 | 0.0038568 | 26.021 | 120.5341 | 99.1331 | -1379.4659 | 120.5551
[8 empty] | 68.86 | 174.7173 | 26 | 0.0090634 | 0.0067201 | 0.0013643 | 0.0038512 | 26.021 | 148.6963 | 126.5507 | -1351.3037 | 148.7173
[8 empty] | 68.88 | 177.6142 | 26 | 0.0090547 | 0.0067119 | 0.0013624 | 0.0038456 | 26.021 | 151.5933 | 129.3844 | -1348.4067 | 151.6142
[8 empty] | 68.9 | 247.6822 | 26 | 0.0090459 | 0.0067037 | 0.0013606 | 0.0038401 | 26.021 | 221.6613 | 198.374 | -1278.3387 | 221.6822
[8 empty] | 68.92 | 321.2453 | 26 | 0.0090372 | 0.0066956 | 0.0013588 | 0.0038345 | 26.0209 | 295.2243 | 271.3111 | -1204.7757 | 295.2453
[8 empty] | 68.94 | 391.114 | 26 | 0.0090285 | 0.0066874 | 0.0013569 | 0.003829 | 26.0209 | 365.0931 | 340.8034 | -1134.9069 | 365.114
[8 empty] | 68.96 | 510.1863 | 26 | 0.0090198 | 0.0066793 | 0.0013551 | 0.0038235 | 26.0209 | 484.1655 | 459.4717 | -1015.8345 | 484.1863
[8 empty] | 68.98 | 666.7665 | 26 | 0.0090111 | 0.0066712 | 0.0013533 | 0.003818 | 26.0209 | 640.7456 | 615.7403 | -859.2544 | 640.7665
[8 empty] | 69 | 1014.4802 | 26 | 0.0090025 | 0.0066631 | 0.0013515 | 0.0038125 | 26.0208 | 988.4594 | 963.106 | -511.5406 | 988.4802
[8 empty] | 69.02 | 1325.2058 | 26 | 0.0089938 | 0.006655 | 0.0013497 | 0.003807 | 26.0208 | 1299.185 | 1273.6751 | -200.815 | 1299.2058
[8 empty] | 69.04 | 1739.6183 | 26 | 0.0089852 | 0.0066469 | 0.0013479 | 0.0038015 | 26.0208 | 1713.5975 | 1687.966 | 213.5975 | 1713.6183
[8 empty] | 69.06 | 1840.7174 | 26 | 0.0089765 | 0.0066389 | 0.0013461 | 0.0037961 | 26.0208 | 1814.6966 | 1789.0437 | 314.6966 | 1814.7174
[8 empty] | 69.08 | 1666.2643 | 26 | 0.0089679 | 0.0066308 | 0.0013443 | 0.0037906 | 26.0207 | 1640.2435 | 1614.6291 | 140.2435 | 1640.2643
[8 empty] | 69.1 | 1189.1852 | 26 | 0.0089593 | 0.0066228 | 0.0013425 | 0.0037852 | 26.0207 | 1163.1645 | 1137.7131 | -336.8355 | 1163.1852
[8 empty] | 69.12 | 837.6383 | 26 | 0.0089507 | 0.0066148 | 0.0013407 | 0.0037797 | 26.0207 | 811.6176 | 786.4053 | -688.3824 | 811.6383
[8 empty] | 69.14 | 622.2327 | 26 | 0.0089421 | 0.0066068 | 0.0013389 | 0.0037743 | 26.0207 | 596.2121 | 571.2795 | -903.7879 | 596.2327
[8 empty] | 69.16 | 436.1045 | 26 | 0.0089336 | 0.0065988 | 0.0013371 | 0.0037689 | 26.0206 | 410.0839 | 385.6158 | -1089.9161 | 410.1045
[8 empty] | 69.18 | 341.6318 | 26 | 0.008925 | 0.0065908 | 0.0013353 | 0.0037635 | 26.0206 | 315.6112 | 291.5725 | -1184.3888 | 315.6318
[8 empty] | 69.2 | 298.7578 | 26 | 0.0089165 | 0.0065829 | 0.0013335 | 0.0037582 | 26.0206 | 272.7373 | 248.983 | -1227.2627 | 272.7578
[8 empty] | 69.22 | 242.7184 | 26 | 0.0089079 | 0.0065749 | 0.0013318 | 0.0037528 | 26.0206 | 216.6978 | 193.4668 | -1283.3022 | 216.7184
[8 empty] | 69.24 | 168.7158 | 26 | 0.0088994 | 0.006567 | 0.00133 | 0.0037474 | 26.0205 | 142.6952 | 120.6877 | -1357.3048 | 142.7158
[8 empty] | 69.26 | 169.0411 | 26 | 0.0088909 | 0.0065591 | 0.0013282 | 0.0037421 | 26.0205 | 143.0206 | 121.0054 | -1356.9794 | 143.0411
[8 empty] | 69.28 | 168.9711 | 26 | 0.0088824 | 0.0065512 | 0.0013264 | 0.0037368 | 26.0205 | 142.9506 | 120.9371 | -1357.0494 | 142.9711
[8 empty] | 69.3 | 144.1247 | 26 | 0.0088739 | 0.0065433 | 0.0013247 | 0.0037314 | 26.0205 | 118.1043 | 96.7816 | -1381.8957 | 118.1247
[8 empty] | 69.32 | 116.2961 | 26 | 0.0088655 | 0.0065355 | 0.0013229 | 0.0037261 | 26.0204 | 90.2757 | 70.0771 | -1409.7243 | 90.2961
[8 empty] | 69.34 | 112.1272 | 26 | 0.008857 | 0.0065276 | 0.0013212 | 0.0037208 | 26.0204 | 86.1068 | 66.1247 | -1413.8932 | 86.1272
[8 empty] | 69.36 | 98.9934 | 26 | 0.0088486 | 0.0065198 | 0.0013194 | 0.0037155 | 26.0204 | 72.973 | 53.7921 | -1427.027 | 72.9934
[8 empty] | 69.38 | 93.1436 | 26 | 0.0088401 | 0.0065119 | 0.0013177 | 0.0037103 | 26.0204 | 67.1232 | 48.3719 | -1432.8768 | 67.1436
[8 empty] | 69.4 | 107.6575 | 26 | 0.0088317 | 0.0065041 | 0.0013159 | 0.003705 | 26.0204 | 81.6372 | 61.9058 | -1418.3628 | 81.6575
[8 empty] | 69.42 | 78.0871 | 26 | 0.0088233 | 0.0064963 | 0.0013142 | 0.0036997 | 26.0203 | 52.0667 | 34.717 | -1447.9333 | 52.0871
[8 empty] | 69.44 | 71.4857 | 26 | 0.0088149 | 0.0064885 | 0.0013125 | 0.0036945 | 26.0203 | 45.4654 | 28.9163 | -1454.5346 | 45.4857
[8 empty] | 69.46 | 68.9378 | 26 | 0.0088065 | 0.0064808 | 0.0013107 | 0.0036893 | 26.0203 | 42.9175 | 26.7185 | -1457.0825 | 42.9378
[8 empty] | 69.48 | 86.727 | 26 | 0.0087981 | 0.006473 | 0.001309 | 0.003684 | 26.0203 | 60.7068 | 42.4932 | -1439.2932 | 60.727
[8 empty] | 69.5 | 71.1678 | 26 | 0.0087898 | 0.0064653 | 0.0013073 | 0.0036788 | 26.0202 | 45.1475 | 28.6408 | -1454.8525 | 45.1678
[8 empty] | 69.52 | 90.9622 | 26 | 0.0087814 | 0.0064576 | 0.0013055 | 0.0036736 | 26.0202 | 64.942 | 46.365 | -1435.058 | 64.9622
[8 empty] | 69.54 | 69.0085 | 26 | 0.0087731 | 0.0064498 | 0.0013038 | 0.0036685 | 26.0202 | 42.9883 | 26.7792 | -1457.0117 | 43.0085
[8 empty] | 69.56 | 74.9631 | 26 | 0.0087647 | 0.0064421 | 0.0013021 | 0.0036633 | 26.0202 | 48.9429 | 31.9545 | -1451.0571 | 48.9631
[8 empty] | 69.58 | 96.2527 | 26 | 0.0087564 | 0.0064345 | 0.0013004 | 0.0036581 | 26.0201 | 70.2326 | 51.2465 | -1429.7674 | 70.2527
[8 empty] | 69.6 | 73.1795 | 26 | 0.0087481 | 0.0064268 | 0.0012987 | 0.003653 | 26.0201 | 47.1593 | 30.3911 | -1452.8407 | 47.1795
[8 empty] | 69.62 | 92.0592 | 26 | 0.0087398 | 0.0064191 | 0.001297 | 0.0036478 | 26.0201 | 66.0391 | 47.3735 | -1433.9609 | 66.0592
[8 empty] | 69.64 | 85.5106 | 26 | 0.0087316 | 0.0064115 | 0.0012953 | 0.0036427 | 26.0201 | 59.4905 | 41.3881 | -1440.5095 | 59.5106
[8 empty] | 69.66 | 117.8302 | 26 | 0.0087233 | 0.0064038 | 0.0012936 | 0.0036376 | 26.0201 | 91.8102 | 71.536 | -1408.1898 | 91.8302
[8 empty] | 69.68 | 116.6215 | 26 | 0.008715 | 0.0063962 | 0.0012919 | 0.0036324 | 26.02 | 90.6014 | 70.3869 | -1409.3986 | 90.6215
[8 empty] | 69.7 | 133.9576 | 26 | 0.0087068 | 0.0063886 | 0.0012902 | 0.0036273 | 26.02 | 107.9376 | 86.9717 | -1392.0624 | 107.9576
[8 empty] | 69.72 | 166.0047 | 26 | 0.0086986 | 0.006381 | 0.0012885 | 0.0036223 | 26.02 | 139.9847 | 118.0431 | -1360.0153 | 140.0047
[8 empty] | 69.74 | 211.7007 | 26 | 0.0086903 | 0.0063735 | 0.0012868 | 0.0036172 | 26.02 | 185.6808 | 162.8589 | -1314.3192 | 185.7007
[8 empty] | 69.76 | 250.9591 | 26 | 0.0086821 | 0.0063659 | 0.0012851 | 0.0036121 | 26.0199 | 224.9392 | 201.617 | -1275.0608 | 224.9591
[8 empty] | 69.78 | 361.3834 | 26 | 0.0086739 | 0.0063583 | 0.0012835 | 0.0036071 | 26.0199 | 335.3635 | 311.217 | -1164.6365 | 335.3834
[8 empty] | 69.8 | 486.5231 | 26 | 0.0086657 | 0.0063508 | 0.0012818 | 0.003602 | 26.0199 | 460.5032 | 435.8748 | -1039.4968 | 460.5231
[8 empty] | 69.82 | 619.5059 | 26 | 0.0086576 | 0.0063433 | 0.0012801 | 0.003597 | 26.0199 | 593.486 | 568.559 | -906.514 | 593.5059
[8 empty] | 69.84 | 778.9009 | 26 | 0.0086494 | 0.0063358 | 0.0012784 | 0.0035919 | 26.0199 | 752.8811 | 727.7304 | -747.1189 | 752.9009
[8 empty] | 69.86 | 968.7784 | 26 | 0.0086412 | 0.0063283 | 0.0012768 | 0.0035869 | 26.0198 | 942.7585 | 917.4375 | -557.2415 | 942.7784
[8 empty] | 69.88 | 874.6913 | 26 | 0.0086331 | 0.0063208 | 0.0012751 | 0.0035819 | 26.0198 | 848.6715 | 823.4257 | -651.3285 | 848.6913
[8 empty] | 69.9 | 670.716 | 26 | 0.008625 | 0.0063133 | 0.0012735 | 0.0035769 | 26.0198 | 644.6962 | 619.6858 | -855.3038 | 644.716
[8 empty] | 69.92 | 483.9072 | 26 | 0.0086169 | 0.0063059 | 0.0012718 | 0.0035719 | 26.0198 | 457.8874 | 433.2667 | -1042.1126 | 457.9072
[8 empty] | 69.94 | 325.7095 | 26 | 0.0086088 | 0.0062984 | 0.0012701 | 0.003567 | 26.0197 | 299.6897 | 275.7486 | -1200.3103 | 299.7095
[8 empty] | 69.96 | 271.6997 | 26 | 0.0086007 | 0.006291 | 0.0012685 | 0.003562 | 26.0197 | 245.6799 | 222.152 | -1254.3201 | 245.6997
[8 empty] | 69.98 | 207.4118 | 26 | 0.0085926 | 0.0062836 | 0.0012668 | 0.0035571 | 26.0197 | 181.3921 | 158.6365 | -1318.6079 | 181.4118
[8 empty] | 70 | 144.1975 | 26 | 0.0085845 | 0.0062762 | 0.0012652 | 0.0035521 | 26.0197 | 118.1778 | 96.8533 | -1381.8222 | 118.1975
Instructions/Comments
Lorentzian peak shape from Young et al. table 1.2 function (b)
Background expressed as 2nd order polynomial in 2Th
Peak positions determined by cell parameter, Bragg's law and zero point.
1. Minimise sum (yo-ycalc)^2 by refining yellow boxes.
2. How stable is refinement to changes in parameters?
3. How do Rwp and stability to convergence compare to fee peak fitting?

## 6.3_TiO2_riet
Rietveld Refinement Information | [20 empty] | 2theta | yobs | Backgd | (110) | (011) | (020) | (111) | (210) | (211) | (220) | Total=ycalc | yobs-ycalc | w(yobs-ycalc)^2 | (yobs-ycalc)-1500 | yo-back
[21 empty] | 10 | 19.626 | 24.1093 | 0.047098 | 0.01078 | 0.0013402 | 0.0033136 | 0.0010467 | 0.0059149 | 0.0016376 | 24.1805 | -4.5545 | 1.0569 | -1504.5545 | -4.4833
Diffractometer experimental information | [20 empty] | 10.02 | 28.9706 | 24.1093 | 0.047205 | 0.010797 | 0.001342 | 0.0033178 | 0.0010479 | 0.0059202 | 0.001639 | 24.1806 | 4.79 | 0.79197 | -1495.21 | 4.8612
lambda Ka1 | 1.5406 | Å | [18 empty] | 10.04 | 33.9658 | 24.1093 | 0.047314 | 0.010813 | 0.0013438 | 0.0033221 | 0.0010492 | 0.0059255 | 0.0016404 | 24.1807 | 9.7851 | 2.819 | -1490.2149 | 9.8565
monochromator angle | 26.6 | [19 empty] | 10.06 | 25.4141 | 24.1093 | 0.047422 | 0.01083 | 0.0013457 | 0.0033263 | 0.0010504 | 0.0059309 | 0.0016418 | 24.1809 | 1.2332 | 0.05984 | -1498.7668 | 1.3047
zero point | 0.065651 | [19 empty] | 10.08 | 26.4578 | 24.1093 | 0.047531 | 0.010846 | 0.0013475 | 0.0033306 | 0.0010516 | 0.0059362 | 0.0016432 | 24.181 | 2.2768 | 0.19593 | -1497.7232 | 2.3485
Background function = p*2Th^2+q*2Th+r | [20 empty] | 10.1 | 29.837 | 24.1093 | 0.047641 | 0.010863 | 0.0013494 | 0.0033349 | 0.0010529 | 0.0059416 | 0.0016446 | 24.1812 | 5.6559 | 1.0721 | -1494.3441 | 5.7277
p (2Th^2) | 0 | [19 empty] | 10.12 | 37.739 | 24.1093 | 0.04775 | 0.01088 | 0.0013512 | 0.0033391 | 0.0010541 | 0.005947 | 0.001646 | 24.1813 | 13.5577 | 4.8706 | -1486.4423 | 13.6296
q (2Th) | 0 | [19 empty] | 10.14 | 28.9799 | 24.1093 | 0.047861 | 0.010896 | 0.0013531 | 0.0033434 | 0.0010553 | 0.0059524 | 0.0016474 | 24.1814 | 4.7984 | 0.79451 | -1495.2016 | 4.8705
r (constant) | 24.1093 | [19 empty] | 10.16 | 27.3414 | 24.1093 | 0.047971 | 0.010913 | 0.0013549 | 0.0033477 | 0.0010566 | 0.0059577 | 0.0016488 | 24.1816 | 3.1598 | 0.36518 | -1496.8402 | 3.2321
Peak shape parameters fwhm = u*2Th^2+v*2Th+w | [20 empty] | 10.18 | 19.5656 | 24.1093 | 0.048082 | 0.01093 | 0.0013568 | 0.003352 | 0.0010578 | 0.0059631 | 0.0016503 | 24.1817 | -4.6161 | 1.0891 | -1504.6161 | -4.5438
u (2Th^2) | 0 | [19 empty] | 10.2 | 28.1999 | 24.1093 | 0.048193 | 0.010947 | 0.0013587 | 0.0033563 | 0.0010591 | 0.0059685 | 0.0016517 | 24.1819 | 4.0181 | 0.57252 | -1495.9819 | 4.0906
v (2Th) | 0.00078259 | [19 empty] | 10.22 | 34.3227 | 24.1093 | 0.048305 | 0.010964 | 0.0013605 | 0.0033607 | 0.0010603 | 0.0059739 | 0.0016531 | 24.182 | 10.1407 | 2.9961 | -1489.8593 | 10.2134
w (constant) | 0.043307 | [19 empty] | 10.24 | 25.779 | 24.1093 | 0.048417 | 0.010981 | 0.0013624 | 0.003365 | 0.0010616 | 0.0059794 | 0.0016545 | 24.1821 | 1.5968 | 0.098912 | -1498.4032 | 1.6696
Structure dependent | [20 empty] | 10.26 | 24.0921 | 24.1093 | 0.048529 | 0.010998 | 0.0013643 | 0.0033693 | 0.0010628 | 0.0059848 | 0.001656 | 24.1823 | -0.090141 | 0.00033726 | -1500.0901 | -0.017177
scale factor | 0.0081258 | [19 empty] | 10.28 | 22.9611 | 24.1093 | 0.048642 | 0.011015 | 0.0013662 | 0.0033737 | 0.0010641 | 0.0059902 | 0.0016574 | 24.1824 | -1.2214 | 0.064968 | -1501.2214 | -1.1483
[21 empty] | 10.3 | 28.9961 | 24.1093 | 0.048755 | 0.011032 | 0.0013681 | 0.003378 | 0.0010654 | 0.0059957 | 0.0016588 | 24.1826 | 4.8135 | 0.79906 | -1495.1865 | 4.8867
Cell parameters | [20 empty] | 10.32 | 24.0239 | 24.1093 | 0.048869 | 0.011049 | 0.00137 | 0.0033824 | 0.0010666 | 0.0060011 | 0.0016603 | 24.1827 | -0.15882 | 0.0010499 | -1500.1588 | -0.085419
a | 4.5946 | Å | [18 empty] | 10.34 | 33.3267 | 24.1093 | 0.048983 | 0.011066 | 0.0013719 | 0.0033868 | 0.0010679 | 0.0060066 | 0.0016617 | 24.1829 | 9.1438 | 2.5088 | -1490.8562 | 9.2174
c | 2.9589 | Å | [18 empty] | 10.36 | 28.283 | 24.1093 | 0.049097 | 0.011083 | 0.0013738 | 0.0033911 | 0.0010691 | 0.006012 | 0.0016631 | 24.183 | 4.1 | 0.59434 | -1495.9 | 4.1736
Atomiccoordinates | x | y(=x) | z | B | [16 empty] | 10.38 | 25.5323 | 24.1093 | 0.049212 | 0.0111 | 0.0013757 | 0.0033955 | 0.0010704 | 0.0060175 | 0.0016646 | 24.1832 | 1.3491 | 0.071284 | -1498.6509 | 1.4229
Ti xyz | 0 | 0 | 0 | 0 | [16 empty] | 10.4 | 24.4943 | 24.1093 | 0.049327 | 0.011118 | 0.0013776 | 0.0033999 | 0.0010717 | 0.006023 | 0.001666 | 24.1833 | 0.31099 | 0.0039484 | -1499.689 | 0.38497
O xyz | 0.30517 | 0.30517 | 0 | 0 | [16 empty] | 10.42 | 28.576 | 24.1093 | 0.049443 | 0.011135 | 0.0013795 | 0.0034043 | 0.001073 | 0.0060284 | 0.0016674 | 24.1835 | 4.3925 | 0.67519 | -1495.6075 | 4.4666
[21 empty] | 10.44 | 22.6141 | 24.1093 | 0.049559 | 0.011152 | 0.0013814 | 0.0034088 | 0.0010742 | 0.0060339 | 0.0016689 | 24.1836 | -1.5695 | 0.10893 | -1501.5695 | -1.4953
Sum w(yobs-ycacl)^2 | 5887.4696 | [19 empty] | 10.46 | 30.7279 | 24.1093 | 0.049675 | 0.01117 | 0.0013833 | 0.0034132 | 0.0010755 | 0.0060394 | 0.0016703 | 24.1838 | 6.5441 | 1.3937 | -1493.4559 | 6.6185
[21 empty] | 10.48 | 28.4594 | 24.1093 | 0.049792 | 0.011187 | 0.0013853 | 0.0034176 | 0.0010768 | 0.0060449 | 0.0016718 | 24.1839 | 4.2755 | 0.64231 | -1495.7245 | 4.35
Agreement factors | [20 empty] | 10.5 | 34.1504 | 24.1093 | 0.049909 | 0.011205 | 0.0013872 | 0.003422 | 0.0010781 | 0.0060504 | 0.0016732 | 24.1841 | 9.9663 | 2.9085 | -1490.0337 | 10.0411
Rwp | 15.5139 | % | [18 empty] | 10.52 | 24.637 | 24.1093 | 0.050027 | 0.011222 | 0.0013891 | 0.0034265 | 0.0010794 | 0.006056 | 0.0016747 | 24.1842 | 0.4528 | 0.0083218 | -1499.5472 | 0.52767
Rwp (10 to 40 deg) | 17.3483 | % | [18 empty] | 10.54 | 16.7225 | 24.1093 | 0.050145 | 0.01124 | 0.001391 | 0.003431 | 0.0010806 | 0.0060615 | 0.0016761 | 24.1844 | -7.4618 | 3.3296 | -1507.4618 | -7.3868
Number obs N | 2501 | [19 empty] | 10.56 | 23.4088 | 24.1093 | 0.050264 | 0.011257 | 0.001393 | 0.0034354 | 0.0010819 | 0.006067 | 0.0016776 | 24.1845 | -0.77574 | 0.025707 | -1500.7757 | -0.70056
Parameters P (update) | 8 | [19 empty] | 10.58 | 32.0655 | 24.1093 | 0.050383 | 0.011275 | 0.0013949 | 0.0034399 | 0.0010832 | 0.0060726 | 0.001679 | 24.1847 | 7.8808 | 1.9369 | -1492.1192 | 7.9562
GoF | 1.5367 | [19 empty] | 10.6 | 23.0374 | 24.1093 | 0.050502 | 0.011292 | 0.0013969 | 0.0034444 | 0.0010845 | 0.0060781 | 0.0016805 | 24.1848 | -1.1474 | 0.057152 | -1501.1474 | -1.072
[21 empty] | 10.62 | 39.8667 | 24.1093 | 0.050622 | 0.01131 | 0.0013988 | 0.0034489 | 0.0010858 | 0.0060837 | 0.0016819 | 24.185 | 15.6818 | 6.1685 | -1484.3182 | 15.7574
Peak List, intensities, fwhm, etc | [20 empty] | 10.64 | 27.168 | 24.1093 | 0.050742 | 0.011328 | 0.0014008 | 0.0034534 | 0.0010871 | 0.0060892 | 0.0016834 | 24.1851 | 2.9829 | 0.32751 | -1497.0171 | 3.0587
Peak No | h | k | l | m | dspace | 2th Ka1 | sin(th)/lam | f(Ti) | f(O) | LP | (h+k+l)/4 | A(Ti) | Ati*fTi*tTi | A(O) | AO*fO*tO | Fhkl | (Fhkl)^2 | Ihkl | fwhm | tick_hgt | 10.66 | 28.1338 | 24.1093 | 0.050863 | 0.011346 | 0.0014028 | 0.0034579 | 0.0010884 | 0.0060948 | 0.0016849 | 24.1853 | 3.9485 | 0.55417 | -1496.0515 | 4.0245
1. (110) | 1 | 1 | 0 | 4 | 3.2489 | 27.4303 | 0.1539 | 17.5056 | 6.4069 | 29.8445 | 0.5 | 2 | 35.0113 | 0.4617 | 2.9581 | 37.9693 | 1441.6704 | 1398.4851 | 0.064773 | -750 | 10.68 | 30.6486 | 24.1093 | 0.050984 | 0.011364 | 0.0014047 | 0.0034624 | 0.0010897 | 0.0061004 | 0.0016863 | 24.1854 | 6.4632 | 1.3629 | -1493.5368 | 6.5392
2. (011) | 0 | 1 | 1 | 8 | 2.4877 | 36.0761 | 0.20099 | 16.0167 | 5.6058 | 16.6972 | 0.5 | 2 | 32.0333 | -1.359 | -7.6181 | 24.4152 | 596.1032 | 647.028 | 0.07154 | -750 | 10.7 | 31.7003 | 24.1093 | 0.051105 | 0.011381 | 0.0014067 | 0.0034669 | 0.001091 | 0.006106 | 0.0016878 | 24.1856 | 7.5147 | 1.7814 | -1492.4853 | 7.5909
3. (020) | 0 | 2 | 0 | 4 | 2.2973 | 39.1819 | 0.21764 | 15.5148 | 5.3269 | 13.9765 | 0.5 | 2 | 31.0296 | -3.0766 | -16.3887 | 14.6409 | 214.3547 | 97.3776 | 0.07397 | -750 | 10.72 | 18.7887 | 24.1093 | 0.051227 | 0.011399 | 0.0014087 | 0.0034715 | 0.0010923 | 0.0061116 | 0.0016893 | 24.1857 | -5.397 | 1.5503 | -1505.397 | -5.3206
4. (111) | 1 | 1 | 1 | 8 | 2.1876 | 41.2342 | 0.22856 | 15.1914 | 5.1479 | 12.5134 | 0.75 | 6.7489e-32 | 1.0253e-30 | -3.5383 | -18.2147 | -18.2147 | 331.7767 | 269.8845 | 0.075576 | -750 | 10.74 | 22.1896 | 24.1093 | 0.051349 | 0.011417 | 0.0014106 | 0.003476 | 0.0010936 | 0.0061172 | 0.0016907 | 24.1859 | -1.9963 | 0.1796 | -1501.9963 | -1.9198
5. (210) | 2 | 1 | 0 | 8 | 2.0548 | 44.0338 | 0.24333 | 14.761 | 4.9118 | 10.8472 | 0.75 | 6.7489e-32 | 9.9621e-31 | 2.4042 | 11.809 | 11.809 | 139.4521 | 98.3328 | 0.077767 | -750 | 10.76 | 25.3433 | 24.1093 | 0.051472 | 0.011435 | 0.0014126 | 0.0034806 | 0.001095 | 0.0061228 | 0.0016922 | 24.186 | 1.1573 | 0.052845 | -1498.8427 | 1.234
6. (211) | 2 | 1 | 1 | 16 | 1.6877 | 54.3114 | 0.29626 | 13.295 | 4.1391 | 6.8633 | 1 | 2 | 26.5901 | 1.0453 | 4.3265 | 30.9165 | 955.8316 | 852.9081 | 0.08581 | -750 | 10.78 | 22.6999 | 24.1093 | 0.051595 | 0.011453 | 0.0014146 | 0.0034851 | 0.0010963 | 0.0061284 | 0.0016937 | 24.1862 | -1.4863 | 0.097322 | -1501.4863 | -1.4095
7. (220) | 2 | 2 | 0 | 4 | 1.6245 | 56.6132 | 0.3078 | 12.9932 | 3.9878 | 6.2743 | 1 | 2 | 25.9863 | 2.3664 | 9.4366 | 35.4229 | 1254.7794 | 255.8926 | 0.087612 | -750 | 10.8 | 29.8871 | 24.1093 | 0.051719 | 0.011471 | 0.0014166 | 0.0034897 | 0.0010976 | 0.006134 | 0.0016952 | 24.1863 | 5.7008 | 1.0874 | -1494.2992 | 5.7778
[21 empty] | 10.82 | 23.2586 | 24.1093 | 0.051843 | 0.01149 | 0.0014186 | 0.0034943 | 0.0010989 | 0.0061397 | 0.0016967 | 24.1865 | -0.92792 | 0.03702 | -1500.9279 | -0.85074
Scattering factors parameters | [20 empty] | 10.84 | 23.9368 | 24.1093 | 0.051968 | 0.011508 | 0.0014206 | 0.0034989 | 0.0011002 | 0.0061453 | 0.0016981 | 24.1867 | -0.24989 | 0.0026088 | -1500.2499 | -0.17255
| a1 | b1 | a2 | b2 | a3 | b3 | a4 | b4 | c | [11 empty] | 10.86 | 28.8149 | 24.1093 | 0.052093 | 0.011526 | 0.0014226 | 0.0035035 | 0.0011016 | 0.006151 | 0.0016996 | 24.1868 | 4.6281 | 0.74334 | -1495.3719 | 4.7056
Ti | 9.7595 | 7.8508 | 7.3558 | 0.5 | 1.6991 | 35.6338 | 1.9021 | 116.105 | 1.2807 | [11 empty] | 10.88 | 19.2256 | 24.1093 | 0.052218 | 0.011544 | 0.0014246 | 0.0035081 | 0.0011029 | 0.0061566 | 0.0017011 | 24.187 | -4.9614 | 1.2803 | -1504.9614 | -4.8837
O | 3.0485 | 13.2771 | 2.2868 | 5.7011 | 1.5463 | 0.3239 | 0.867 | 32.9089 | 0.2508 | [11 empty] | 10.9 | 23.2745 | 24.1093 | 0.052344 | 0.011562 | 0.0014266 | 0.0035127 | 0.0011042 | 0.0061623 | 0.0017026 | 24.1871 | -0.91264 | 0.035786 | -1500.9126 | -0.83482
[21 empty] | 10.92 | 27.2039 | 24.1093 | 0.052471 | 0.011581 | 0.0014286 | 0.0035173 | 0.0011055 | 0.006168 | 0.0017041 | 24.1873 | 3.0166 | 0.33451 | -1496.9834 | 3.0946
[21 empty] | 10.94 | 29.8361 | 24.1093 | 0.052598 | 0.011599 | 0.0014306 | 0.003522 | 0.0011069 | 0.0061736 | 0.0017056 | 24.1875 | 5.6486 | 1.0694 | -1494.3514 | 5.7268
[21 empty] | 10.96 | 27.5394 | 24.1093 | 0.052725 | 0.011618 | 0.0014327 | 0.0035266 | 0.0011082 | 0.0061793 | 0.0017071 | 24.1876 | 3.3518 | 0.40794 | -1496.6482 | 3.4301
[21 empty] | 10.98 | 25.7112 | 24.1093 | 0.052853 | 0.011636 | 0.0014347 | 0.0035313 | 0.0011096 | 0.006185 | 0.0017086 | 24.1878 | 1.5234 | 0.090267 | -1498.4766 | 1.6019
[21 empty] | 11 | 30.9177 | 24.1093 | 0.052981 | 0.011655 | 0.0014367 | 0.0035359 | 0.0011109 | 0.0061907 | 0.00171 | 24.1879 | 6.7298 | 1.4649 | -1493.2702 | 6.8084
[21 empty] | 11.02 | 27.8884 | 24.1093 | 0.05311 | 0.011673 | 0.0014388 | 0.0035406 | 0.0011122 | 0.0061964 | 0.0017115 | 24.1881 | 3.7003 | 0.49097 | -1496.2997 | 3.7791
[21 empty] | 11.04 | 22.1067 | 24.1093 | 0.053239 | 0.011692 | 0.0014408 | 0.0035453 | 0.0011136 | 0.0062022 | 0.001713 | 24.1883 | -2.0815 | 0.196 | -1502.0815 | -2.0026
[21 empty] | 11.06 | 24.3724 | 24.1093 | 0.053368 | 0.01171 | 0.0014428 | 0.00355 | 0.0011149 | 0.0062079 | 0.0017145 | 24.1884 | 0.18401 | 0.0013892 | -1499.816 | 0.26312
[21 empty] | 11.08 | 26.8206 | 24.1093 | 0.053499 | 0.011729 | 0.0014449 | 0.0035547 | 0.0011163 | 0.0062136 | 0.0017161 | 24.1886 | 2.632 | 0.2583 | -1497.368 | 2.7113
[21 empty] | 11.1 | 23.3196 | 24.1093 | 0.053629 | 0.011748 | 0.0014469 | 0.0035594 | 0.0011176 | 0.0062194 | 0.0017176 | 24.1888 | -0.86917 | 0.032396 | -1500.8692 | -0.78973
[21 empty] | 11.12 | 31.6111 | 24.1093 | 0.05376 | 0.011767 | 0.001449 | 0.0035641 | 0.001119 | 0.0062251 | 0.0017191 | 24.1889 | 7.4222 | 1.7427 | -1492.5778 | 7.5018
[21 empty] | 11.14 | 24.753 | 24.1093 | 0.053892 | 0.011786 | 0.0014511 | 0.0035688 | 0.0011204 | 0.0062309 | 0.0017206 | 24.1891 | 0.56389 | 0.012846 | -1499.4361 | 0.64366
[21 empty] | 11.16 | 36.9911 | 24.1093 | 0.054024 | 0.011804 | 0.0014531 | 0.0035736 | 0.0011217 | 0.0062367 | 0.0017221 | 24.1893 | 12.8018 | 4.4304 | -1487.1982 | 12.8817
[21 empty] | 11.18 | 30.3835 | 24.1093 | 0.054156 | 0.011823 | 0.0014552 | 0.0035783 | 0.0011231 | 0.0062424 | 0.0017236 | 24.1894 | 6.1941 | 1.2627 | -1493.8059 | 6.2742
[21 empty] | 11.2 | 27.952 | 24.1093 | 0.054289 | 0.011842 | 0.0014573 | 0.0035831 | 0.0011244 | 0.0062482 | 0.0017251 | 24.1896 | 3.7624 | 0.50642 | -1496.2376 | 3.8427
[21 empty] | 11.22 | 26.9997 | 24.1093 | 0.054423 | 0.011861 | 0.0014594 | 0.0035878 | 0.0011258 | 0.006254 | 0.0017266 | 24.1898 | 2.8099 | 0.29244 | -1497.1901 | 2.8904
[21 empty] | 11.24 | 32.2305 | 24.1093 | 0.054557 | 0.01188 | 0.0014615 | 0.0035926 | 0.0011272 | 0.0062598 | 0.0017282 | 24.1899 | 8.0405 | 2.0059 | -1491.9595 | 8.1211
[21 empty] | 11.26 | 37.033 | 24.1093 | 0.054691 | 0.011899 | 0.0014635 | 0.0035974 | 0.0011286 | 0.0062656 | 0.0017297 | 24.1901 | 12.8429 | 4.4539 | -1487.1571 | 12.9237
[21 empty] | 11.28 | 32.5764 | 24.1093 | 0.054826 | 0.011919 | 0.0014656 | 0.0036022 | 0.0011299 | 0.0062714 | 0.0017312 | 24.1903 | 8.3861 | 2.1588 | -1491.6139 | 8.467
[21 empty] | 11.3 | 23.4958 | 24.1093 | 0.054962 | 0.011938 | 0.0014677 | 0.003607 | 0.0011313 | 0.0062773 | 0.0017327 | 24.1904 | -0.69459 | 0.020534 | -1500.6946 | -0.61348
[21 empty] | 11.32 | 17.8947 | 24.1093 | 0.055098 | 0.011957 | 0.0014698 | 0.0036118 | 0.0011327 | 0.0062831 | 0.0017343 | 24.1906 | -6.2959 | 2.2151 | -1506.2959 | -6.2146
[21 empty] | 11.34 | 28.2383 | 24.1093 | 0.055234 | 0.011976 | 0.0014719 | 0.0036166 | 0.0011341 | 0.0062889 | 0.0017358 | 24.1908 | 4.0475 | 0.58014 | -1495.9525 | 4.1289
[21 empty] | 11.36 | 25.466 | 24.1093 | 0.055371 | 0.011996 | 0.0014741 | 0.0036215 | 0.0011355 | 0.0062948 | 0.0017373 | 24.191 | 1.275 | 0.063835 | -1498.725 | 1.3566
[21 empty] | 11.38 | 25.8393 | 24.1093 | 0.055509 | 0.012015 | 0.0014762 | 0.0036263 | 0.0011368 | 0.0063006 | 0.0017389 | 24.1911 | 1.6482 | 0.10513 | -1498.3518 | 1.73
[21 empty] | 11.4 | 22.2102 | 24.1093 | 0.055647 | 0.012035 | 0.0014783 | 0.0036312 | 0.0011382 | 0.0063065 | 0.0017404 | 24.1913 | -1.9811 | 0.17671 | -1501.9811 | -1.8991
[21 empty] | 11.42 | 30.6155 | 24.1093 | 0.055785 | 0.012054 | 0.0014804 | 0.003636 | 0.0011396 | 0.0063124 | 0.0017419 | 24.1915 | 6.424 | 1.3479 | -1493.576 | 6.5062
[21 empty] | 11.44 | 32.6126 | 24.1093 | 0.055924 | 0.012074 | 0.0014825 | 0.0036409 | 0.001141 | 0.0063183 | 0.0017435 | 24.1916 | 8.421 | 2.1744 | -1491.579 | 8.5033
[21 empty] | 11.46 | 23.7355 | 24.1093 | 0.056064 | 0.012093 | 0.0014847 | 0.0036458 | 0.0011424 | 0.0063241 | 0.001745 | 24.1918 | -0.45634 | 0.0087738 | -1500.4563 | -0.37384
[21 empty] | 11.48 | 25.4428 | 24.1093 | 0.056204 | 0.012113 | 0.0014868 | 0.0036507 | 0.0011438 | 0.00633 | 0.0017466 | 24.192 | 1.2508 | 0.061487 | -1498.7492 | 1.3334
[21 empty] | 11.5 | 19.1972 | 24.1093 | 0.056345 | 0.012132 | 0.001489 | 0.0036556 | 0.0011452 | 0.006336 | 0.0017481 | 24.1922 | -4.995 | 1.2997 | -1504.995 | -4.9121
[21 empty] | 11.52 | 31.2841 | 24.1093 | 0.056486 | 0.012152 | 0.0014911 | 0.0036605 | 0.0011466 | 0.0063419 | 0.0017497 | 24.1924 | 7.0917 | 1.6076 | -1492.9083 | 7.1747
[21 empty] | 11.54 | 27.4177 | 24.1093 | 0.056628 | 0.012172 | 0.0014933 | 0.0036654 | 0.001148 | 0.0063478 | 0.0017512 | 24.1925 | 3.2251 | 0.37937 | -1496.7749 | 3.3083
[21 empty] | 11.56 | 18.427 | 24.1093 | 0.05677 | 0.012192 | 0.0014954 | 0.0036703 | 0.0011495 | 0.0063537 | 0.0017528 | 24.1927 | -5.7657 | 1.8041 | -1505.7657 | -5.6824
[21 empty] | 11.58 | 29.723 | 24.1093 | 0.056913 | 0.012212 | 0.0014976 | 0.0036753 | 0.0011509 | 0.0063597 | 0.0017543 | 24.1929 | 5.5301 | 1.0289 | -1494.4699 | 5.6137
[21 empty] | 11.6 | 26.3405 | 24.1093 | 0.057056 | 0.012231 | 0.0014998 | 0.0036802 | 0.0011523 | 0.0063656 | 0.0017559 | 24.1931 | 2.1475 | 0.17508 | -1497.8525 | 2.2312
[21 empty] | 11.62 | 17.2515 | 24.1093 | 0.0572 | 0.012251 | 0.0015019 | 0.0036852 | 0.0011537 | 0.0063716 | 0.0017574 | 24.1932 | -6.9418 | 2.7933 | -1506.9418 | -6.8579
[21 empty] | 11.64 | 24.7266 | 24.1093 | 0.057344 | 0.012271 | 0.0015041 | 0.0036902 | 0.0011551 | 0.0063775 | 0.001759 | 24.1934 | 0.53316 | 0.011496 | -1499.4668 | 0.61726
[21 empty] | 11.66 | 39.2428 | 24.1093 | 0.057489 | 0.012291 | 0.0015063 | 0.0036951 | 0.0011566 | 0.0063835 | 0.0017606 | 24.1936 | 15.0491 | 5.7712 | -1484.9509 | 15.1334
[21 empty] | 11.68 | 22.2342 | 24.1093 | 0.057635 | 0.012312 | 0.0015085 | 0.0037001 | 0.001158 | 0.0063895 | 0.0017621 | 24.1938 | -1.9596 | 0.17271 | -1501.9596 | -1.8751
[21 empty] | 11.7 | 30.1856 | 24.1093 | 0.057781 | 0.012332 | 0.0015107 | 0.0037051 | 0.0011594 | 0.0063955 | 0.0017637 | 24.194 | 5.9916 | 1.1893 | -1494.0084 | 6.0762
[21 empty] | 11.72 | 28.0182 | 24.1093 | 0.057927 | 0.012352 | 0.0015129 | 0.0037101 | 0.0011608 | 0.0064015 | 0.0017653 | 24.1942 | 3.824 | 0.52192 | -1496.176 | 3.9089
[21 empty] | 11.74 | 36.5844 | 24.1093 | 0.058074 | 0.012372 | 0.0015151 | 0.0037152 | 0.0011623 | 0.0064075 | 0.0017668 | 24.1943 | 12.39 | 4.1961 | -1487.61 | 12.475
[21 empty] | 11.76 | 28.8142 | 24.1093 | 0.058222 | 0.012393 | 0.0015173 | 0.0037202 | 0.0011637 | 0.0064135 | 0.0017684 | 24.1945 | 4.6197 | 0.74066 | -1495.3803 | 4.7049
[21 empty] | 11.78 | 37.0218 | 24.1093 | 0.05837 | 0.012413 | 0.0015195 | 0.0037252 | 0.0011652 | 0.0064195 | 0.00177 | 24.1947 | 12.827 | 4.4442 | -1487.173 | 12.9124
[21 empty] | 11.8 | 28.4538 | 24.1093 | 0.058519 | 0.012433 | 0.0015217 | 0.0037303 | 0.0011666 | 0.0064256 | 0.0017716 | 24.1949 | 4.2589 | 0.63745 | -1495.7411 | 4.3444
[21 empty] | 11.82 | 24.6749 | 24.1093 | 0.058669 | 0.012454 | 0.0015239 | 0.0037354 | 0.0011681 | 0.0064316 | 0.0017731 | 24.1951 | 0.47985 | 0.0093314 | -1499.5202 | 0.5656
[21 empty] | 11.84 | 32.9873 | 24.1093 | 0.058819 | 0.012474 | 0.0015261 | 0.0037404 | 0.0011695 | 0.0064376 | 0.0017747 | 24.1953 | 8.7921 | 2.3433 | -1491.2079 | 8.878
[21 empty] | 11.86 | 24.4797 | 24.1093 | 0.058969 | 0.012495 | 0.0015284 | 0.0037455 | 0.001171 | 0.0064437 | 0.0017763 | 24.1955 | 0.28429 | 0.0033014 | -1499.7157 | 0.37041
[21 empty] | 11.88 | 30.6701 | 24.1093 | 0.05912 | 0.012515 | 0.0015306 | 0.0037506 | 0.0011724 | 0.0064498 | 0.0017779 | 24.1956 | 6.4744 | 1.3667 | -1493.5256 | 6.5608
[21 empty] | 11.9 | 24.5646 | 24.1093 | 0.059272 | 0.012536 | 0.0015328 | 0.0037557 | 0.0011739 | 0.0064558 | 0.0017795 | 24.1958 | 0.36874 | 0.0055351 | -1499.6313 | 0.45524
[21 empty] | 11.92 | 31.1643 | 24.1093 | 0.059424 | 0.012557 | 0.0015351 | 0.0037608 | 0.0011753 | 0.0064619 | 0.0017811 | 24.196 | 6.9683 | 1.5581 | -1493.0317 | 7.055
[21 empty] | 11.94 | 20.6099 | 24.1093 | 0.059577 | 0.012578 | 0.0015373 | 0.003766 | 0.0011768 | 0.006468 | 0.0017827 | 24.1962 | -3.5863 | 0.62405 | -1503.5863 | -3.4994
[21 empty] | 11.96 | 26.7544 | 24.1093 | 0.059731 | 0.012598 | 0.0015396 | 0.0037711 | 0.0011782 | 0.0064741 | 0.0017843 | 24.1964 | 2.558 | 0.24458 | -1497.442 | 2.6451
[21 empty] | 11.98 | 21.9567 | 24.1093 | 0.059885 | 0.012619 | 0.0015418 | 0.0037762 | 0.0011797 | 0.0064802 | 0.0017859 | 24.1966 | -2.2399 | 0.22851 | -1502.2399 | -2.1527
[21 empty] | 12 | 31.7887 | 24.1093 | 0.06004 | 0.01264 | 0.0015441 | 0.0037814 | 0.0011812 | 0.0064863 | 0.0017875 | 24.1968 | 7.5919 | 1.8131 | -1492.4081 | 7.6794
[21 empty] | 12.02 | 29.4209 | 24.1093 | 0.060195 | 0.012661 | 0.0015464 | 0.0037866 | 0.0011827 | 0.0064925 | 0.0017891 | 24.197 | 5.224 | 0.92756 | -1494.776 | 5.3116
[21 empty] | 12.04 | 25.4701 | 24.1093 | 0.060351 | 0.012682 | 0.0015487 | 0.0037917 | 0.0011841 | 0.0064986 | 0.0017907 | 24.1972 | 1.2729 | 0.063615 | -1498.7271 | 1.3608
[21 empty] | 12.06 | 24.488 | 24.1093 | 0.060507 | 0.012703 | 0.0015509 | 0.0037969 | 0.0011856 | 0.0065048 | 0.0017923 | 24.1974 | 0.29064 | 0.0034495 | -1499.7094 | 0.37868
[21 empty] | 12.08 | 30.4245 | 24.1093 | 0.060664 | 0.012724 | 0.0015532 | 0.0038021 | 0.0011871 | 0.0065109 | 0.0017939 | 24.1976 | 6.2269 | 1.2744 | -1493.7731 | 6.3151
[21 empty] | 12.1 | 31.7627 | 24.1093 | 0.060822 | 0.012746 | 0.0015555 | 0.0038073 | 0.0011886 | 0.0065171 | 0.0017955 | 24.1978 | 7.565 | 1.8018 | -1492.435 | 7.6534
[21 empty] | 12.12 | 18.4723 | 24.1093 | 0.06098 | 0.012767 | 0.0015578 | 0.0038126 | 0.0011901 | 0.0065232 | 0.0017971 | 24.198 | -5.7256 | 1.7747 | -1505.7256 | -5.637
[21 empty] | 12.14 | 22.8535 | 24.1093 | 0.061139 | 0.012788 | 0.0015601 | 0.0038178 | 0.0011916 | 0.0065294 | 0.0017987 | 24.1982 | -1.3447 | 0.07912 | -1501.3447 | -1.2559
[21 empty] | 12.16 | 23.9076 | 24.1093 | 0.061299 | 0.012809 | 0.0015624 | 0.003823 | 0.0011931 | 0.0065356 | 0.0018003 | 24.1983 | -0.29074 | 0.0035358 | -1500.2907 | -0.20172
[21 empty] | 12.18 | 23.563 | 24.1093 | 0.061459 | 0.012831 | 0.0015647 | 0.0038283 | 0.0011945 | 0.0065418 | 0.0018019 | 24.1985 | -0.63559 | 0.017145 | -1500.6356 | -0.54637
[21 empty] | 12.2 | 36.8552 | 24.1093 | 0.06162 | 0.012852 | 0.001567 | 0.0038336 | 0.001196 | 0.006548 | 0.0018036 | 24.1987 | 12.6564 | 4.3463 | -1487.3436 | 12.7458
[21 empty] | 12.22 | 23.685 | 24.1093 | 0.061781 | 0.012874 | 0.0015694 | 0.0038388 | 0.0011975 | 0.0065542 | 0.0018052 | 24.1989 | -0.51395 | 0.011152 | -1500.5139 | -0.42432
[21 empty] | 12.24 | 29.8545 | 24.1093 | 0.061943 | 0.012895 | 0.0015717 | 0.0038441 | 0.0011991 | 0.0065604 | 0.0018068 | 24.1991 | 5.6554 | 1.0713 | -1494.3446 | 5.7452
[21 empty] | 12.26 | 42.8842 | 24.1093 | 0.062106 | 0.012917 | 0.001574 | 0.0038494 | 0.0012006 | 0.0065667 | 0.0018084 | 24.1993 | 18.6849 | 8.1411 | -1481.3151 | 18.7749
[21 empty] | 12.28 | 30.9177 | 24.1093 | 0.06227 | 0.012939 | 0.0015763 | 0.0038547 | 0.0012021 | 0.0065729 | 0.0018101 | 24.1995 | 6.7181 | 1.4598 | -1493.2819 | 6.8083
[21 empty] | 12.3 | 31.055 | 24.1093 | 0.062434 | 0.01296 | 0.0015787 | 0.00386 | 0.0012036 | 0.0065792 | 0.0018117 | 24.1998 | 6.8553 | 1.5133 | -1493.1447 | 6.9457
[21 empty] | 12.32 | 19.3063 | 24.1093 | 0.062598 | 0.012982 | 0.001581 | 0.0038654 | 0.0012051 | 0.0065854 | 0.0018133 | 24.2 | -4.8936 | 1.2404 | -1504.8936 | -4.803
[21 empty] | 12.34 | 27.3075 | 24.1093 | 0.062764 | 0.013004 | 0.0015834 | 0.0038707 | 0.0012066 | 0.0065917 | 0.001815 | 24.2002 | 3.1074 | 0.35359 | -1496.8926 | 3.1982
[21 empty] | 12.36 | 28.7023 | 24.1093 | 0.062929 | 0.013026 | 0.0015857 | 0.0038761 | 0.0012081 | 0.006598 | 0.0018166 | 24.2004 | 4.502 | 0.70613 | -1495.498 | 4.593
[21 empty] | 12.38 | 24.0214 | 24.1093 | 0.063096 | 0.013048 | 0.0015881 | 0.0038814 | 0.0012097 | 0.0066043 | 0.0018183 | 24.2006 | -0.17919 | 0.0013367 | -1500.1792 | -0.087946
[21 empty] | 12.4 | 20.9627 | 24.1093 | 0.063263 | 0.01307 | 0.0015905 | 0.0038868 | 0.0012112 | 0.0066106 | 0.0018199 | 24.2008 | -3.238 | 0.50016 | -1503.238 | -3.1466
[21 empty] | 12.42 | 33.2448 | 24.1093 | 0.063431 | 0.013092 | 0.0015928 | 0.0038922 | 0.0012127 | 0.0066169 | 0.0018215 | 24.201 | 9.0438 | 2.4602 | -1490.9562 | 9.1354
[21 empty] | 12.44 | 27.4944 | 24.1093 | 0.0636 | 0.013114 | 0.0015952 | 0.0038976 | 0.0012142 | 0.0066232 | 0.0018232 | 24.2012 | 3.2932 | 0.39446 | -1496.7068 | 3.3851
[21 empty] | 12.46 | 27.1498 | 24.1093 | 0.063769 | 0.013136 | 0.0015976 | 0.003903 | 0.0012158 | 0.0066295 | 0.0018248 | 24.2014 | 2.9484 | 0.3202 | -1497.0516 | 3.0405
[21 empty] | 12.48 | 26.1796 | 24.1093 | 0.063939 | 0.013158 | 0.0016 | 0.0039084 | 0.0012173 | 0.0066358 | 0.0018265 | 24.2016 | 1.978 | 0.14945 | -1498.022 | 2.0703
[21 empty] | 12.5 | 29.286 | 24.1093 | 0.06411 | 0.01318 | 0.0016024 | 0.0039138 | 0.0012189 | 0.0066422 | 0.0018281 | 24.2018 | 5.0842 | 0.88263 | -1494.9158 | 5.1766
[21 empty] | 12.52 | 33.4787 | 24.1093 | 0.064281 | 0.013203 | 0.0016048 | 0.0039193 | 0.0012204 | 0.0066485 | 0.0018298 | 24.202 | 9.2766 | 2.5705 | -1490.7234 | 9.3693
[21 empty] | 12.54 | 27.718 | 24.1093 | 0.064453 | 0.013225 | 0.0016072 | 0.0039247 | 0.001222 | 0.0066549 | 0.0018315 | 24.2022 | 3.5158 | 0.44594 | -1496.4842 | 3.6087
[21 empty] | 12.56 | 31.9253 | 24.1093 | 0.064626 | 0.013248 | 0.0016096 | 0.0039302 | 0.0012235 | 0.0066612 | 0.0018331 | 24.2025 | 7.7229 | 1.8682 | -1492.2771 | 7.816
[21 empty] | 12.58 | 34.653 | 24.1093 | 0.0648 | 0.01327 | 0.001612 | 0.0039357 | 0.0012251 | 0.0066676 | 0.0018348 | 24.2027 | 10.4503 | 3.1515 | -1489.5497 | 10.5436
[21 empty] | 12.6 | 27.9635 | 24.1093 | 0.064974 | 0.013293 | 0.0016144 | 0.0039412 | 0.0012266 | 0.006674 | 0.0018364 | 24.2029 | 3.7606 | 0.50574 | -1496.2394 | 3.8542
[21 empty] | 12.62 | 25.5863 | 24.1093 | 0.065148 | 0.013315 | 0.0016169 | 0.0039467 | 0.0012282 | 0.0066804 | 0.0018381 | 24.2031 | 1.3832 | 0.074771 | -1498.6168 | 1.4769
[21 empty] | 12.64 | 33.8052 | 24.1093 | 0.065324 | 0.013338 | 0.0016193 | 0.0039522 | 0.0012297 | 0.0066868 | 0.0018398 | 24.2033 | 9.6019 | 2.7273 | -1490.3981 | 9.6959
[21 empty] | 12.66 | 27.0064 | 24.1093 | 0.0655 | 0.013361 | 0.0016217 | 0.0039577 | 0.0012313 | 0.0066932 | 0.0018415 | 24.2035 | 2.8029 | 0.2909 | -1497.1971 | 2.8971
[21 empty] | 12.68 | 22.7965 | 24.1093 | 0.065677 | 0.013383 | 0.0016242 | 0.0039632 | 0.0012329 | 0.0066996 | 0.0018431 | 24.2037 | -1.4073 | 0.086874 | -1501.4073 | -1.3129
[21 empty] | 12.7 | 28.3643 | 24.1093 | 0.065855 | 0.013406 | 0.0016266 | 0.0039688 | 0.0012344 | 0.0067061 | 0.0018448 | 24.204 | 4.1604 | 0.61023 | -1495.8396 | 4.255
[21 empty] | 12.72 | 21.542 | 24.1093 | 0.066033 | 0.013429 | 0.0016291 | 0.0039743 | 0.001236 | 0.0067125 | 0.0018465 | 24.2042 | -2.6622 | 0.32899 | -1502.6622 | -2.5673
[21 empty] | 12.74 | 25.4315 | 24.1093 | 0.066212 | 0.013452 | 0.0016315 | 0.0039799 | 0.0012376 | 0.006719 | 0.0018482 | 24.2044 | 1.2271 | 0.059211 | -1498.7729 | 1.3222
[21 empty] | 12.76 | 34.5342 | 24.1093 | 0.066392 | 0.013475 | 0.001634 | 0.0039855 | 0.0012392 | 0.0067254 | 0.0018499 | 24.2046 | 10.3296 | 3.0897 | -1489.6704 | 10.4249
[21 empty] | 12.78 | 27.75 | 24.1093 | 0.066573 | 0.013498 | 0.0016365 | 0.0039911 | 0.0012408 | 0.0067319 | 0.0018515 | 24.2048 | 3.5452 | 0.45291 | -1496.4548 | 3.6407
[21 empty] | 12.8 | 26.0365 | 24.1093 | 0.066754 | 0.013521 | 0.0016389 | 0.0039967 | 0.0012423 | 0.0067384 | 0.0018532 | 24.2051 | 1.8314 | 0.12882 | -1498.1686 | 1.9272
[21 empty] | 12.82 | 13.4219 | 24.1093 | 0.066936 | 0.013545 | 0.0016414 | 0.0040023 | 0.0012439 | 0.0067448 | 0.0018549 | 24.2053 | -10.7833 | 8.6635 | -1510.7833 | -10.6874
[21 empty] | 12.84 | 30.2523 | 24.1093 | 0.067119 | 0.013568 | 0.0016439 | 0.0040079 | 0.0012455 | 0.0067513 | 0.0018566 | 24.2055 | 6.0468 | 1.2086 | -1493.9532 | 6.143
[21 empty] | 12.86 | 24.7012 | 24.1093 | 0.067303 | 0.013591 | 0.0016464 | 0.0040136 | 0.0012471 | 0.0067579 | 0.0018583 | 24.2057 | 0.49548 | 0.0099388 | -1499.5045 | 0.5919
[21 empty] | 12.88 | 26.2024 | 24.1093 | 0.067487 | 0.013615 | 0.0016489 | 0.0040192 | 0.0012487 | 0.0067644 | 0.00186 | 24.206 | 1.9964 | 0.15211 | -1498.0036 | 2.0931
[21 empty] | 12.9 | 25.827 | 24.1093 | 0.067672 | 0.013638 | 0.0016514 | 0.0040249 | 0.0012503 | 0.0067709 | 0.0018617 | 24.2062 | 1.6208 | 0.10172 | -1498.3792 | 1.7177
[21 empty] | 12.92 | 22.6462 | 24.1093 | 0.067858 | 0.013662 | 0.0016539 | 0.0040305 | 0.0012519 | 0.0067774 | 0.0018634 | 24.2064 | -1.5602 | 0.10749 | -1501.5602 | -1.4631
[21 empty] | 12.94 | 21.7959 | 24.1093 | 0.068044 | 0.013685 | 0.0016564 | 0.0040362 | 0.0012535 | 0.006784 | 0.0018651 | 24.2067 | -2.4107 | 0.26664 | -1502.4107 | -2.3134
[21 empty] | 12.96 | 30.1367 | 24.1093 | 0.068232 | 0.013709 | 0.001659 | 0.0040419 | 0.0012551 | 0.0067905 | 0.0018668 | 24.2069 | 5.9299 | 1.1668 | -1494.0701 | 6.0274
[21 empty] | 12.98 | 25.6248 | 24.1093 | 0.06842 | 0.013732 | 0.0016615 | 0.0040476 | 0.0012568 | 0.0067971 | 0.0018685 | 24.2071 | 1.4177 | 0.078434 | -1498.5823 | 1.5155
[21 empty] | 13 | 28.8129 | 24.1093 | 0.068609 | 0.013756 | 0.001664 | 0.0040534 | 0.0012584 | 0.0068037 | 0.0018702 | 24.2073 | 4.6055 | 0.73616 | -1495.3945 | 4.7035
[21 empty] | 13.02 | 25.3644 | 24.1093 | 0.068799 | 0.01378 | 0.0016666 | 0.0040591 | 0.00126 | 0.0068102 | 0.0018719 | 24.2076 | 1.1568 | 0.05276 | -1498.8432 | 1.2551
[21 empty] | 13.04 | 34.4275 | 24.1093 | 0.068989 | 0.013804 | 0.0016691 | 0.0040648 | 0.0012616 | 0.0068168 | 0.0018737 | 24.2078 | 10.2197 | 3.0337 | -1489.7803 | 10.3182
[21 empty] | 13.06 | 30.7052 | 24.1093 | 0.06918 | 0.013828 | 0.0016716 | 0.0040706 | 0.0012632 | 0.0068234 | 0.0018754 | 24.208 | 6.4971 | 1.3748 | -1493.5029 | 6.5959
[21 empty] | 13.08 | 21.5945 | 24.1093 | 0.069372 | 0.013852 | 0.0016742 | 0.0040764 | 0.0012649 | 0.00683 | 0.0018771 | 24.2083 | -2.6138 | 0.31638 | -1502.6138 | -2.5149
[21 empty] | 13.1 | 22.6138 | 24.1093 | 0.069565 | 0.013876 | 0.0016768 | 0.0040822 | 0.0012665 | 0.0068367 | 0.0018788 | 24.2085 | -1.5947 | 0.11246 | -1501.5947 | -1.4955
[21 empty] | 13.12 | 24.5103 | 24.1093 | 0.069759 | 0.0139 | 0.0016793 | 0.004088 | 0.0012681 | 0.0068433 | 0.0018806 | 24.2087 | 0.3016 | 0.0037112 | -1499.6984 | 0.40102
[21 empty] | 13.14 | 23.5678 | 24.1093 | 0.069954 | 0.013924 | 0.0016819 | 0.0040938 | 0.0012698 | 0.0068499 | 0.0018823 | 24.209 | -0.64121 | 0.017445 | -1500.6412 | -0.54155
[21 empty] | 13.16 | 26.879 | 24.1093 | 0.070149 | 0.013948 | 0.0016845 | 0.0040996 | 0.0012714 | 0.0068566 | 0.001884 | 24.2092 | 2.6698 | 0.26518 | -1497.3302 | 2.7697
[21 empty] | 13.18 | 19.0857 | 24.1093 | 0.070345 | 0.013973 | 0.0016871 | 0.0041054 | 0.0012731 | 0.0068632 | 0.0018857 | 24.2095 | -5.1237 | 1.3755 | -1505.1237 | -5.0236
[21 empty] | 13.2 | 19.4034 | 24.1093 | 0.070542 | 0.013997 | 0.0016897 | 0.0041113 | 0.0012747 | 0.0068699 | 0.0018875 | 24.2097 | -4.8063 | 1.1905 | -1504.8063 | -4.7059
[21 empty] | 13.22 | 21.4097 | 24.1093 | 0.07074 | 0.014021 | 0.0016923 | 0.0041171 | 0.0012764 | 0.0068766 | 0.0018892 | 24.2099 | -2.8003 | 0.36626 | -1502.8003 | -2.6997
[21 empty] | 13.24 | 28.8623 | 24.1093 | 0.070938 | 0.014046 | 0.0016949 | 0.004123 | 0.001278 | 0.0068833 | 0.001891 | 24.2102 | 4.6521 | 0.74985 | -1495.3479 | 4.753
[21 empty] | 13.26 | 26.5747 | 24.1093 | 0.071138 | 0.014071 | 0.0016975 | 0.0041289 | 0.0012797 | 0.00689 | 0.0018927 | 24.2104 | 2.3642 | 0.21034 | -1497.6358 | 2.4653
[21 empty] | 13.28 | 29.53 | 24.1093 | 0.071338 | 0.014095 | 0.0017001 | 0.0041348 | 0.0012813 | 0.0068967 | 0.0018944 | 24.2107 | 5.3193 | 0.95818 | -1494.6807 | 5.4206
[21 empty] | 13.3 | 33.3403 | 24.1093 | 0.071539 | 0.01412 | 0.0017027 | 0.0041407 | 0.001283 | 0.0069034 | 0.0018962 | 24.2109 | 9.1294 | 2.4999 | -1490.8706 | 9.231
[21 empty] | 13.32 | 24.9843 | 24.1093 | 0.071741 | 0.014145 | 0.0017053 | 0.0041466 | 0.0012847 | 0.0069101 | 0.0018979 | 24.2112 | 0.77312 | 0.023924 | -1499.2269 | 0.87495
[21 empty] | 13.34 | 21.8731 | 24.1093 | 0.071944 | 0.014169 | 0.001708 | 0.0041525 | 0.0012863 | 0.0069169 | 0.0018997 | 24.2114 | -2.3383 | 0.24997 | -1502.3383 | -2.2362
[21 empty] | 13.36 | 21.1077 | 24.1093 | 0.072148 | 0.014194 | 0.0017106 | 0.0041585 | 0.001288 | 0.0069236 | 0.0019014 | 24.2117 | -3.1039 | 0.45644 | -1503.1039 | -3.0016
[21 empty] | 13.38 | 21.7999 | 24.1093 | 0.072352 | 0.014219 | 0.0017133 | 0.0041644 | 0.0012897 | 0.0069304 | 0.0019032 | 24.2119 | -2.412 | 0.26688 | -1502.412 | -2.3095
[21 empty] | 13.4 | 20.8872 | 24.1093 | 0.072558 | 0.014244 | 0.0017159 | 0.0041704 | 0.0012914 | 0.0069371 | 0.001905 | 24.2121 | -3.325 | 0.5293 | -1503.325 | -3.2222
[21 empty] | 13.42 | 23.6318 | 24.1093 | 0.072764 | 0.014269 | 0.0017186 | 0.0041764 | 0.0012931 | 0.0069439 | 0.0019067 | 24.2124 | -0.58061 | 0.014265 | -1500.5806 | -0.47753
[21 empty] | 13.44 | 31.6471 | 24.1093 | 0.072971 | 0.014295 | 0.0017212 | 0.0041824 | 0.0012947 | 0.0069507 | 0.0019085 | 24.2126 | 7.4344 | 1.7465 | -1492.5656 | 7.5377
[21 empty] | 13.46 | 22.6212 | 24.1093 | 0.07318 | 0.01432 | 0.0017239 | 0.0041884 | 0.0012964 | 0.0069575 | 0.0019103 | 24.2129 | -1.5917 | 0.11199 | -1501.5917 | -1.4881
[21 empty] | 13.48 | 36.3885 | 24.1093 | 0.073389 | 0.014345 | 0.0017266 | 0.0041944 | 0.0012981 | 0.0069643 | 0.001912 | 24.2132 | 12.1753 | 4.0738 | -1487.8247 | 12.2792
[21 empty] | 13.5 | 33.3512 | 24.1093 | 0.073598 | 0.01437 | 0.0017293 | 0.0042005 | 0.0012998 | 0.0069711 | 0.0019138 | 24.2134 | 9.1378 | 2.5036 | -1490.8622 | 9.2418
[21 empty] | 13.52 | 26.0919 | 24.1093 | 0.073809 | 0.014396 | 0.001732 | 0.0042065 | 0.0013015 | 0.0069779 | 0.0019156 | 24.2137 | 1.8782 | 0.1352 | -1498.1218 | 1.9826
[21 empty] | 13.54 | 23.5077 | 24.1093 | 0.074021 | 0.014421 | 0.0017347 | 0.0042126 | 0.0013032 | 0.0069848 | 0.0019174 | 24.2139 | -0.70625 | 0.021218 | -1500.7063 | -0.60166
[21 empty] | 13.56 | 36.9502 | 24.1093 | 0.074234 | 0.014447 | 0.0017374 | 0.0042187 | 0.0013049 | 0.0069916 | 0.0019191 | 24.2142 | 12.736 | 4.3899 | -1487.264 | 12.8409
[21 empty] | 13.58 | 25.4146 | 24.1093 | 0.074447 | 0.014473 | 0.0017401 | 0.0042248 | 0.0013067 | 0.0069985 | 0.0019209 | 24.2144 | 1.2002 | 0.056678 | -1498.7998 | 1.3053
[21 empty] | 13.6 | 19.075 | 24.1093 | 0.074662 | 0.014498 | 0.0017428 | 0.0042309 | 0.0013084 | 0.0070054 | 0.0019227 | 24.2147 | -5.1397 | 1.3849 | -1505.1397 | -5.0343
[21 empty] | 13.62 | 27.469 | 24.1093 | 0.074877 | 0.014524 | 0.0017455 | 0.004237 | 0.0013101 | 0.0070122 | 0.0019245 | 24.215 | 3.2541 | 0.38549 | -1496.7459 | 3.3597
[21 empty] | 13.64 | 20.4531 | 24.1093 | 0.075093 | 0.01455 | 0.0017482 | 0.0042431 | 0.0013118 | 0.0070191 | 0.0019263 | 24.2152 | -3.7621 | 0.69201 | -1503.7621 | -3.6562
[21 empty] | 13.66 | 13.3219 | 24.1093 | 0.07531 | 0.014576 | 0.001751 | 0.0042492 | 0.0013135 | 0.007026 | 0.0019281 | 24.2155 | -10.8936 | 8.9079 | -1510.8936 | -10.7874
[21 empty] | 13.68 | 28.3049 | 24.1093 | 0.075529 | 0.014602 | 0.0017537 | 0.0042554 | 0.0013153 | 0.0070329 | 0.0019299 | 24.2157 | 4.0891 | 0.59075 | -1495.9109 | 4.1955
[21 empty] | 13.7 | 26.9657 | 24.1093 | 0.075748 | 0.014628 | 0.0017564 | 0.0042616 | 0.001317 | 0.0070398 | 0.0019317 | 24.216 | 2.7497 | 0.28039 | -1497.2503 | 2.8564
[21 empty] | 13.72 | 25.7308 | 24.1093 | 0.075968 | 0.014654 | 0.0017592 | 0.0042678 | 0.0013187 | 0.0070468 | 0.0019335 | 24.2163 | 1.5146 | 0.08915 | -1498.4854 | 1.6215
[21 empty] | 13.74 | 34.4944 | 24.1093 | 0.076189 | 0.01468 | 0.001762 | 0.004274 | 0.0013205 | 0.0070537 | 0.0019353 | 24.2165 | 10.2778 | 3.0623 | -1489.7222 | 10.385
[21 empty] | 13.76 | 29.5278 | 24.1093 | 0.076411 | 0.014706 | 0.0017647 | 0.0042802 | 0.0013222 | 0.0070607 | 0.0019371 | 24.2168 | 5.311 | 0.95525 | -1494.689 | 5.4184
[21 empty] | 13.78 | 35.7938 | 24.1093 | 0.076634 | 0.014733 | 0.0017675 | 0.0042864 | 0.0013239 | 0.0070676 | 0.0019389 | 24.2171 | 11.5767 | 3.7442 | -1488.4233 | 11.6844
[21 empty] | 13.8 | 25.2054 | 24.1093 | 0.076858 | 0.014759 | 0.0017703 | 0.0042926 | 0.0013257 | 0.0070746 | 0.0019407 | 24.2173 | 0.98809 | 0.038734 | -1499.0119 | 1.0961
[21 empty] | 13.82 | 24.5471 | 24.1093 | 0.077083 | 0.014785 | 0.0017731 | 0.0042989 | 0.0013275 | 0.0070816 | 0.0019425 | 24.2176 | 0.32948 | 0.0044223 | -1499.6705 | 0.43777
[21 empty] | 13.84 | 22.6433 | 24.1093 | 0.077309 | 0.014812 | 0.0017759 | 0.0043051 | 0.0013292 | 0.0070885 | 0.0019443 | 24.2179 | -1.5746 | 0.1095 | -1501.5746 | -1.466
[21 empty] | 13.86 | 13.6217 | 24.1093 | 0.077536 | 0.014839 | 0.0017787 | 0.0043114 | 0.001331 | 0.0070955 | 0.0019461 | 24.2182 | -10.5965 | 8.2431 | -1510.5965 | -10.4876
[21 empty] | 13.88 | 21.4296 | 24.1093 | 0.077764 | 0.014865 | 0.0017815 | 0.0043177 | 0.0013327 | 0.0071026 | 0.0019479 | 24.2184 | -2.7889 | 0.36295 | -1502.7889 | -2.6798
[21 empty] | 13.9 | 30.2535 | 24.1093 | 0.077993 | 0.014892 | 0.0017843 | 0.004324 | 0.0013345 | 0.0071096 | 0.0019498 | 24.2187 | 6.0348 | 1.2038 | -1493.9652 | 6.1442
[21 empty] | 13.92 | 29.6788 | 24.1093 | 0.078223 | 0.014919 | 0.0017871 | 0.0043303 | 0.0013363 | 0.0071166 | 0.0019516 | 24.219 | 5.4598 | 1.0044 | -1494.5402 | 5.5695
[21 empty] | 13.94 | 25.807 | 24.1093 | 0.078454 | 0.014946 | 0.0017899 | 0.0043367 | 0.001338 | 0.0071237 | 0.0019534 | 24.2193 | 1.5877 | 0.097682 | -1498.4123 | 1.6977
[21 empty] | 13.96 | 24.3888 | 24.1093 | 0.078686 | 0.014973 | 0.0017928 | 0.004343 | 0.0013398 | 0.0071307 | 0.0019552 | 24.2195 | 0.16922 | 0.0011742 | -1499.8308 | 0.27944
[21 empty] | 13.98 | 21.7337 | 24.1093 | 0.078919 | 0.015 | 0.0017956 | 0.0043494 | 0.0013416 | 0.0071378 | 0.0019571 | 24.2198 | -2.4861 | 0.28438 | -1502.4861 | -2.3756
[21 empty] | 14 | 22.9782 | 24.1093 | 0.079153 | 0.015027 | 0.0017984 | 0.0043557 | 0.0013434 | 0.0071448 | 0.0019589 | 24.2201 | -1.2419 | 0.067123 | -1501.2419 | -1.1311
[21 empty] | 14.02 | 27.1322 | 24.1093 | 0.079388 | 0.015054 | 0.0018013 | 0.0043621 | 0.0013452 | 0.0071519 | 0.0019607 | 24.2204 | 2.9118 | 0.31249 | -1497.0882 | 3.0229
[21 empty] | 14.04 | 27.356 | 24.1093 | 0.079624 | 0.015081 | 0.0018042 | 0.0043685 | 0.001347 | 0.007159 | 0.0019626 | 24.2207 | 3.1354 | 0.35935 | -1496.8646 | 3.2467
[21 empty] | 14.06 | 25.8034 | 24.1093 | 0.079861 | 0.015109 | 0.001807 | 0.004375 | 0.0013487 | 0.0071661 | 0.0019644 | 24.221 | 1.5824 | 0.097047 | -1498.4176 | 1.6941
[21 empty] | 14.08 | 31.5608 | 24.1093 | 0.0801 | 0.015136 | 0.0018099 | 0.0043814 | 0.0013505 | 0.0071732 | 0.0019663 | 24.2212 | 7.3396 | 1.7069 | -1492.6604 | 7.4515
[21 empty] | 14.1 | 34.3662 | 24.1093 | 0.080339 | 0.015163 | 0.0018128 | 0.0043878 | 0.0013523 | 0.0071804 | 0.0019681 | 24.2215 | 10.1447 | 2.9946 | -1489.8553 | 10.2569
[21 empty] | 14.12 | 25.0791 | 24.1093 | 0.080579 | 0.015191 | 0.0018157 | 0.0043943 | 0.0013542 | 0.0071875 | 0.00197 | 24.2218 | 0.85731 | 0.029306 | -1499.1427 | 0.9698
[21 empty] | 14.14 | 19.9278 | 24.1093 | 0.080821 | 0.015219 | 0.0018186 | 0.0044008 | 0.001356 | 0.0071946 | 0.0019718 | 24.2221 | -4.2943 | 0.92541 | -1504.2943 | -4.1816
[21 empty] | 14.16 | 25.7256 | 24.1093 | 0.081063 | 0.015246 | 0.0018215 | 0.0044073 | 0.0013578 | 0.0072018 | 0.0019737 | 24.2224 | 1.5032 | 0.087836 | -1498.4968 | 1.6163
[21 empty] | 14.18 | 34.5445 | 24.1093 | 0.081307 | 0.015274 | 0.0018244 | 0.0044138 | 0.0013596 | 0.007209 | 0.0019755 | 24.2227 | 10.3219 | 3.0842 | -1489.6781 | 10.4352
[21 empty] | 14.2 | 29.7959 | 24.1093 | 0.081552 | 0.015302 | 0.0018273 | 0.0044203 | 0.0013614 | 0.0072161 | 0.0019774 | 24.223 | 5.5729 | 1.0423 | -1494.4271 | 5.6866
[21 empty] | 14.22 | 17.6824 | 24.1093 | 0.081798 | 0.01533 | 0.0018302 | 0.0044268 | 0.0013632 | 0.0072233 | 0.0019793 | 24.2233 | -6.5409 | 2.4195 | -1506.5409 | -6.4269
[21 empty] | 14.24 | 25.879 | 24.1093 | 0.082045 | 0.015358 | 0.0018331 | 0.0044334 | 0.0013651 | 0.0072305 | 0.0019811 | 24.2236 | 1.6554 | 0.10589 | -1498.3446 | 1.7696
[21 empty] | 14.26 | 17.8235 | 24.1093 | 0.082293 | 0.015386 | 0.0018361 | 0.0044399 | 0.0013669 | 0.0072378 | 0.001983 | 24.2239 | -6.4003 | 2.2983 | -1506.4003 | -6.2858
[21 empty] | 14.28 | 28.1371 | 24.1093 | 0.082542 | 0.015414 | 0.001839 | 0.0044465 | 0.0013687 | 0.007245 | 0.0019849 | 24.2242 | 3.9129 | 0.54415 | -1496.0871 | 4.0277
[21 empty] | 14.3 | 18.0527 | 24.1093 | 0.082793 | 0.015442 | 0.001842 | 0.0044531 | 0.0013706 | 0.0072522 | 0.0019867 | 24.2245 | -6.1717 | 2.11 | -1506.1717 | -6.0566
[21 empty] | 14.32 | 35.7423 | 24.1093 | 0.083044 | 0.015471 | 0.0018449 | 0.0044597 | 0.0013724 | 0.0072594 | 0.0019886 | 24.2248 | 11.5175 | 3.7114 | -1488.4825 | 11.633
[21 empty] | 14.34 | 34.1065 | 24.1093 | 0.083297 | 0.015499 | 0.0018479 | 0.0044663 | 0.0013742 | 0.0072667 | 0.0019905 | 24.2251 | 9.8814 | 2.8629 | -1490.1186 | 9.9971
[21 empty] | 14.36 | 28.8254 | 24.1093 | 0.083551 | 0.015528 | 0.0018508 | 0.0044729 | 0.0013761 | 0.007274 | 0.0019924 | 24.2254 | 4.6001 | 0.73409 | -1495.3999 | 4.7161
[21 empty] | 14.38 | 26.4452 | 24.1093 | 0.083806 | 0.015556 | 0.0018538 | 0.0044796 | 0.0013779 | 0.0072812 | 0.0019943 | 24.2257 | 2.2195 | 0.18628 | -1497.7805 | 2.3359
[21 empty] | 14.4 | 24.2116 | 24.1093 | 0.084062 | 0.015585 | 0.0018568 | 0.0044863 | 0.0013798 | 0.0072885 | 0.0019961 | 24.226 | -0.014337 | 8.4902e-06 | -1500.0143 | 0.10232
[21 empty] | 14.42 | 29.1435 | 24.1093 | 0.084319 | 0.015613 | 0.0018598 | 0.0044929 | 0.0013817 | 0.0072958 | 0.001998 | 24.2263 | 4.9173 | 0.82967 | -1495.0827 | 5.0342
[21 empty] | 14.44 | 25.138 | 24.1093 | 0.084578 | 0.015642 | 0.0018628 | 0.0044996 | 0.0013835 | 0.0073031 | 0.0019999 | 24.2266 | 0.91145 | 0.033047 | -1499.0885 | 1.0287
[21 empty] | 14.46 | 20.2434 | 24.1093 | 0.084837 | 0.015671 | 0.0018658 | 0.0045063 | 0.0013854 | 0.0073105 | 0.0020018 | 24.2269 | -3.9835 | 0.78387 | -1503.9835 | -3.8659
[21 empty] | 14.48 | 29.3425 | 24.1093 | 0.085098 | 0.0157 | 0.0018688 | 0.0045131 | 0.0013873 | 0.0073178 | 0.0020037 | 24.2272 | 5.1153 | 0.89176 | -1494.8847 | 5.2332
[21 empty] | 14.5 | 29.6429 | 24.1093 | 0.08536 | 0.015729 | 0.0018718 | 0.0045198 | 0.0013891 | 0.0073251 | 0.0020056 | 24.2275 | 5.4154 | 0.98932 | -1494.5846 | 5.5336
[21 empty] | 14.52 | 26.6791 | 24.1093 | 0.085624 | 0.015758 | 0.0018749 | 0.0045265 | 0.001391 | 0.0073325 | 0.0020075 | 24.2278 | 2.4512 | 0.22522 | -1497.5488 | 2.5698
[21 empty] | 14.54 | 34.5482 | 24.1093 | 0.085888 | 0.015787 | 0.0018779 | 0.0045333 | 0.0013929 | 0.0073399 | 0.0020094 | 24.2282 | 10.32 | 3.0827 | -1489.68 | 10.4389
[21 empty] | 14.56 | 24.3251 | 24.1093 | 0.086154 | 0.015817 | 0.001881 | 0.0045401 | 0.0013948 | 0.0073472 | 0.0020113 | 24.2285 | 0.09661 | 0.0003837 | -1499.9034 | 0.21576
[21 empty] | 14.58 | 31.5368 | 24.1093 | 0.086421 | 0.015846 | 0.001884 | 0.0045469 | 0.0013967 | 0.0073546 | 0.0020133 | 24.2288 | 7.3081 | 1.6935 | -1492.6919 | 7.4275
[21 empty] | 14.6 | 26.3528 | 24.1093 | 0.086689 | 0.015876 | 0.0018871 | 0.0045537 | 0.0013986 | 0.007362 | 0.0020152 | 24.2291 | 2.1237 | 0.17114 | -1497.8763 | 2.2434
[21 empty] | 14.62 | 21.0532 | 24.1093 | 0.086959 | 0.015905 | 0.0018901 | 0.0045605 | 0.0014005 | 0.0073694 | 0.0020171 | 24.2294 | -3.1763 | 0.4792 | -1503.1763 | -3.0562
[21 empty] | 14.64 | 22.678 | 24.1093 | 0.08723 | 0.015935 | 0.0018932 | 0.0045674 | 0.0014024 | 0.0073768 | 0.002019 | 24.2297 | -1.5517 | 0.10618 | -1501.5517 | -1.4313
[21 empty] | 14.66 | 27.0711 | 24.1093 | 0.087502 | 0.015964 | 0.0018963 | 0.0045742 | 0.0014043 | 0.0073843 | 0.0020209 | 24.2301 | 2.841 | 0.29816 | -1497.159 | 2.9618
[21 empty] | 14.68 | 25.2586 | 24.1093 | 0.087775 | 0.015994 | 0.0018994 | 0.0045811 | 0.0014062 | 0.0073917 | 0.0020229 | 24.2304 | 1.0282 | 0.041856 | -1498.9718 | 1.1493
[21 empty] | 14.7 | 31.5542 | 24.1093 | 0.08805 | 0.016024 | 0.0019025 | 0.004588 | 0.0014081 | 0.0073992 | 0.0020248 | 24.2307 | 7.3234 | 1.6997 | -1492.6766 | 7.4448
[21 empty] | 14.72 | 22.4257 | 24.1093 | 0.088326 | 0.016054 | 0.0019056 | 0.0045949 | 0.00141 | 0.0074066 | 0.0020267 | 24.231 | -1.8054 | 0.14534 | -1501.8054 | -1.6836
[21 empty] | 14.74 | 40.3396 | 24.1093 | 0.088603 | 0.016084 | 0.0019087 | 0.0046018 | 0.0014119 | 0.0074141 | 0.0020286 | 24.2314 | 16.1082 | 6.4323 | -1483.8918 | 16.2303
[21 empty] | 14.76 | 19.7438 | 24.1093 | 0.088881 | 0.016114 | 0.0019118 | 0.0046088 | 0.0014139 | 0.0074216 | 0.0020306 | 24.2317 | -4.4879 | 1.0201 | -1504.4879 | -4.3655
[21 empty] | 14.78 | 25.4716 | 24.1093 | 0.089161 | 0.016144 | 0.0019149 | 0.0046157 | 0.0014158 | 0.0074291 | 0.0020325 | 24.232 | 1.2396 | 0.060323 | -1498.7604 | 1.3623
[21 empty] | 14.8 | 31.4205 | 24.1093 | 0.089442 | 0.016174 | 0.0019181 | 0.0046227 | 0.0014177 | 0.0074366 | 0.0020345 | 24.2324 | 7.1881 | 1.6444 | -1492.8119 | 7.3112
[21 empty] | 14.82 | 30.9179 | 24.1093 | 0.089725 | 0.016205 | 0.0019212 | 0.0046297 | 0.0014197 | 0.0074441 | 0.0020364 | 24.2327 | 6.6852 | 1.4455 | -1493.3148 | 6.8085
[21 empty] | 14.84 | 16.2597 | 24.1093 | 0.090008 | 0.016235 | 0.0019244 | 0.0046367 | 0.0014216 | 0.0074517 | 0.0020384 | 24.233 | -7.9733 | 3.9099 | -1507.9733 | -7.8496
[21 empty] | 14.86 | 22.4924 | 24.1093 | 0.090294 | 0.016266 | 0.0019275 | 0.0046437 | 0.0014236 | 0.0074592 | 0.0020403 | 24.2334 | -1.7409 | 0.13475 | -1501.7409 | -1.6169
[21 empty] | 14.88 | 30.2489 | 24.1093 | 0.09058 | 0.016296 | 0.0019307 | 0.0046507 | 0.0014255 | 0.0074668 | 0.0020423 | 24.2337 | 6.0152 | 1.1962 | -1493.9848 | 6.1396
[21 empty] | 14.9 | 33.2985 | 24.1093 | 0.090868 | 0.016327 | 0.0019339 | 0.0046578 | 0.0014275 | 0.0074743 | 0.0020442 | 24.2341 | 9.0645 | 2.4675 | -1490.9355 | 9.1892
[21 empty] | 14.92 | 27.2014 | 24.1093 | 0.091157 | 0.016358 | 0.001937 | 0.0046649 | 0.0014294 | 0.0074819 | 0.0020462 | 24.2344 | 2.967 | 0.32363 | -1497.033 | 3.0921
[21 empty] | 14.94 | 27.7482 | 24.1093 | 0.091448 | 0.016389 | 0.0019402 | 0.0046719 | 0.0014314 | 0.0074895 | 0.0020481 | 24.2347 | 3.5135 | 0.44488 | -1496.4865 | 3.6389
[21 empty] | 14.96 | 35.095 | 24.1093 | 0.09174 | 0.01642 | 0.0019434 | 0.004679 | 0.0014333 | 0.0074971 | 0.0020501 | 24.2351 | 10.8599 | 3.3605 | -1489.1401 | 10.9857
[21 empty] | 14.98 | 31.0394 | 24.1093 | 0.092033 | 0.016451 | 0.0019466 | 0.0046862 | 0.0014353 | 0.0075047 | 0.0020521 | 24.2354 | 6.8039 | 1.4914 | -1493.1961 | 6.93
[21 empty] | 15 | 22.6481 | 24.1093 | 0.092328 | 0.016482 | 0.0019498 | 0.0046933 | 0.0014373 | 0.0075123 | 0.002054 | 24.2358 | -1.5877 | 0.1113 | -1501.5877 | -1.4613
[21 empty] | 15.02 | 27.3954 | 24.1093 | 0.092624 | 0.016513 | 0.0019531 | 0.0047004 | 0.0014393 | 0.00752 | 0.002056 | 24.2361 | 3.1593 | 0.36434 | -1496.8407 | 3.2861
[21 empty] | 15.04 | 28.0291 | 24.1093 | 0.092922 | 0.016544 | 0.0019563 | 0.0047076 | 0.0014413 | 0.0075276 | 0.002058 | 24.2365 | 3.7926 | 0.51317 | -1496.2074 | 3.9198
[21 empty] | 15.06 | 22.1921 | 24.1093 | 0.093221 | 0.016576 | 0.0019595 | 0.0047148 | 0.0014432 | 0.0075353 | 0.00206 | 24.2368 | -2.0448 | 0.1884 | -1502.0448 | -1.9172
[21 empty] | 15.08 | 31.9244 | 24.1093 | 0.093522 | 0.016607 | 0.0019628 | 0.004722 | 0.0014452 | 0.007543 | 0.0020619 | 24.2372 | 7.6872 | 1.851 | -1492.3128 | 7.815
[21 empty] | 15.1 | 24.0687 | 24.1093 | 0.093824 | 0.016639 | 0.001966 | 0.0047292 | 0.0014472 | 0.0075506 | 0.0020639 | 24.2375 | -0.16882 | 0.0011842 | -1500.1688 | -0.040604
[21 empty] | 15.12 | 31.9964 | 24.1093 | 0.094127 | 0.016671 | 0.0019693 | 0.0047364 | 0.0014492 | 0.0075583 | 0.0020659 | 24.2379 | 7.7585 | 1.8813 | -1492.2415 | 7.887
[21 empty] | 15.14 | 29.3462 | 24.1093 | 0.094432 | 0.016702 | 0.0019725 | 0.0047437 | 0.0014512 | 0.007566 | 0.0020679 | 24.2383 | 5.1079 | 0.88907 | -1494.8921 | 5.2369
[21 empty] | 15.16 | 28.3636 | 24.1093 | 0.094739 | 0.016734 | 0.0019758 | 0.0047509 | 0.0014532 | 0.0075738 | 0.0020699 | 24.2386 | 4.125 | 0.59991 | -1495.875 | 4.2543
[21 empty] | 15.18 | 25.288 | 24.1093 | 0.095047 | 0.016766 | 0.0019791 | 0.0047582 | 0.0014552 | 0.0075815 | 0.0020719 | 24.239 | 1.049 | 0.043515 | -1498.951 | 1.1787
[21 empty] | 15.2 | 31.3989 | 24.1093 | 0.095356 | 0.016798 | 0.0019824 | 0.0047655 | 0.0014573 | 0.0075892 | 0.0020739 | 24.2393 | 7.1596 | 1.6325 | -1492.8404 | 7.2896
[21 empty] | 15.22 | 30.6303 | 24.1093 | 0.095667 | 0.01683 | 0.0019857 | 0.0047728 | 0.0014593 | 0.007597 | 0.0020759 | 24.2397 | 6.3906 | 1.3333 | -1493.6094 | 6.521
[21 empty] | 15.24 | 19.9579 | 24.1093 | 0.09598 | 0.016863 | 0.001989 | 0.0047801 | 0.0014613 | 0.0076048 | 0.0020779 | 24.2401 | -4.2822 | 0.9188 | -1504.2822 | -4.1514
[21 empty] | 15.26 | 20.9499 | 24.1093 | 0.096294 | 0.016895 | 0.0019923 | 0.0047875 | 0.0014633 | 0.0076125 | 0.0020799 | 24.2404 | -3.2905 | 0.51683 | -1503.2905 | -3.1594
[21 empty] | 15.28 | 33.031 | 24.1093 | 0.096609 | 0.016927 | 0.0019957 | 0.0047948 | 0.0014654 | 0.0076203 | 0.0020819 | 24.2408 | 8.7901 | 2.3392 | -1491.2099 | 8.9216
[21 empty] | 15.3 | 30.0169 | 24.1093 | 0.096926 | 0.01696 | 0.001999 | 0.0048022 | 0.0014674 | 0.0076281 | 0.0020839 | 24.2412 | 5.7757 | 1.1113 | -1494.2243 | 5.9076
[21 empty] | 15.32 | 14.8735 | 24.1093 | 0.097245 | 0.016992 | 0.0020023 | 0.0048096 | 0.0014694 | 0.0076359 | 0.0020859 | 24.2416 | -9.3681 | 5.9005 | -1509.3681 | -9.2359
[21 empty] | 15.34 | 21.2503 | 24.1093 | 0.097565 | 0.017025 | 0.0020057 | 0.004817 | 0.0014715 | 0.0076438 | 0.002088 | 24.2419 | -2.9916 | 0.42116 | -1502.9916 | -2.859
[21 empty] | 15.36 | 27.9479 | 24.1093 | 0.097887 | 0.017058 | 0.002009 | 0.0048245 | 0.0014735 | 0.0076516 | 0.00209 | 24.2423 | 3.7056 | 0.49131 | -1496.2944 | 3.8386
[21 empty] | 15.38 | 28.168 | 24.1093 | 0.09821 | 0.017091 | 0.0020124 | 0.0048319 | 0.0014756 | 0.0076595 | 0.002092 | 24.2427 | 3.9253 | 0.54701 | -1496.0747 | 4.0587
[21 empty] | 15.4 | 26.8464 | 24.1093 | 0.098535 | 0.017124 | 0.0020158 | 0.0048394 | 0.0014776 | 0.0076673 | 0.002094 | 24.2431 | 2.6033 | 0.25244 | -1497.3967 | 2.7371
[21 empty] | 15.42 | 22.3462 | 24.1093 | 0.098862 | 0.017157 | 0.0020192 | 0.0048469 | 0.0014797 | 0.0076752 | 0.0020961 | 24.2435 | -1.8973 | 0.16108 | -1501.8973 | -1.7631
[21 empty] | 15.44 | 29.6918 | 24.1093 | 0.09919 | 0.01719 | 0.0020226 | 0.0048544 | 0.0014818 | 0.0076831 | 0.0020981 | 24.2438 | 5.448 | 0.99961 | -1494.552 | 5.5825
[21 empty] | 15.46 | 26.1736 | 24.1093 | 0.09952 | 0.017223 | 0.002026 | 0.0048619 | 0.0014838 | 0.007691 | 0.0021001 | 24.2442 | 1.9294 | 0.14222 | -1498.0706 | 2.0643
[21 empty] | 15.48 | 17.3006 | 24.1093 | 0.099852 | 0.017257 | 0.0020294 | 0.0048694 | 0.0014859 | 0.0076989 | 0.0021022 | 24.2446 | -6.944 | 2.7872 | -1506.944 | -6.8087
[21 empty] | 15.5 | 26.4704 | 24.1093 | 0.10019 | 0.01729 | 0.0020328 | 0.004877 | 0.001488 | 0.0077068 | 0.0021042 | 24.245 | 2.2254 | 0.18709 | -1497.7746 | 2.3611
[21 empty] | 15.52 | 28.6738 | 24.1093 | 0.10052 | 0.017324 | 0.0020362 | 0.0048845 | 0.0014901 | 0.0077148 | 0.0021063 | 24.2454 | 4.4284 | 0.68391 | -1495.5716 | 4.5644
[21 empty] | 15.54 | 24.287 | 24.1093 | 0.10086 | 0.017357 | 0.0020397 | 0.0048921 | 0.0014922 | 0.0077227 | 0.0021083 | 24.2458 | 0.041158 | 6.9749e-05 | -1499.9588 | 0.17763
[21 empty] | 15.56 | 23.5168 | 24.1093 | 0.10119 | 0.017391 | 0.0020431 | 0.0048997 | 0.0014942 | 0.0077307 | 0.0021104 | 24.2462 | -0.72941 | 0.022624 | -1500.7294 | -0.59255
[21 empty] | 15.58 | 34.1397 | 24.1093 | 0.10153 | 0.017425 | 0.0020466 | 0.0049073 | 0.0014963 | 0.0077386 | 0.0021124 | 24.2466 | 9.8931 | 2.8669 | -1490.1069 | 10.0304
[21 empty] | 15.6 | 37.6438 | 24.1093 | 0.10188 | 0.017459 | 0.00205 | 0.004915 | 0.0014984 | 0.0077466 | 0.0021145 | 24.247 | 13.3969 | 4.7677 | -1486.6031 | 13.5345
[21 empty] | 15.62 | 31.0583 | 24.1093 | 0.10222 | 0.017493 | 0.0020535 | 0.0049226 | 0.0015006 | 0.0077546 | 0.0021165 | 24.2474 | 6.8109 | 1.4936 | -1493.1891 | 6.949
[21 empty] | 15.64 | 23.1376 | 24.1093 | 0.10257 | 0.017527 | 0.002057 | 0.0049303 | 0.0015027 | 0.0077626 | 0.0021186 | 24.2478 | -1.1102 | 0.053267 | -1501.1102 | -0.97171
[21 empty] | 15.66 | 23.0735 | 24.1093 | 0.10291 | 0.017561 | 0.0020605 | 0.004938 | 0.0015048 | 0.0077706 | 0.0021207 | 24.2482 | -1.1747 | 0.059809 | -1501.1747 | -1.0359
[21 empty] | 15.68 | 35.4372 | 24.1093 | 0.10326 | 0.017596 | 0.002064 | 0.0049457 | 0.0015069 | 0.0077787 | 0.0021227 | 24.2486 | 11.1886 | 3.5326 | -1488.8114 | 11.3279
[21 empty] | 15.7 | 29.6738 | 24.1093 | 0.10361 | 0.01763 | 0.0020675 | 0.0049535 | 0.001509 | 0.0077867 | 0.0021248 | 24.249 | 5.4247 | 0.99171 | -1494.5753 | 5.5644
[21 empty] | 15.72 | 30.517 | 24.1093 | 0.10396 | 0.017665 | 0.002071 | 0.0049612 | 0.0015111 | 0.0077948 | 0.0021269 | 24.2494 | 6.2676 | 1.2872 | -1493.7324 | 6.4077
[21 empty] | 15.74 | 28.5963 | 24.1093 | 0.10432 | 0.017699 | 0.0020745 | 0.004969 | 0.0015133 | 0.0078029 | 0.002129 | 24.2498 | 4.3465 | 0.66065 | -1495.6535 | 4.487
[21 empty] | 15.76 | 28.4837 | 24.1093 | 0.10467 | 0.017734 | 0.0020781 | 0.0049768 | 0.0015154 | 0.0078109 | 0.002131 | 24.2502 | 4.2334 | 0.6292 | -1495.7666 | 4.3744
[21 empty] | 15.78 | 33.7438 | 24.1093 | 0.10503 | 0.017769 | 0.0020816 | 0.0049846 | 0.0015176 | 0.007819 | 0.0021331 | 24.2507 | 9.4932 | 2.6707 | -1490.5068 | 9.6345
[21 empty] | 15.8 | 29.3268 | 24.1093 | 0.10539 | 0.017804 | 0.0020852 | 0.0049924 | 0.0015197 | 0.0078271 | 0.0021352 | 24.2511 | 5.0757 | 0.87848 | -1494.9243 | 5.2175
[21 empty] | 15.82 | 22.1648 | 24.1093 | 0.10575 | 0.017839 | 0.0020887 | 0.0050002 | 0.0015219 | 0.0078353 | 0.0021373 | 24.2515 | -2.0867 | 0.19646 | -1502.0867 | -1.9446
[21 empty] | 15.84 | 34.8364 | 24.1093 | 0.10612 | 0.017874 | 0.0020923 | 0.0050081 | 0.001524 | 0.0078434 | 0.0021394 | 24.2519 | 10.5845 | 3.2159 | -1489.4155 | 10.7271
[21 empty] | 15.86 | 26.2102 | 24.1093 | 0.10648 | 0.017909 | 0.0020959 | 0.005016 | 0.0015262 | 0.0078516 | 0.0021415 | 24.2523 | 1.9578 | 0.14624 | -1498.0422 | 2.1008
[21 empty] | 15.88 | 30.7656 | 24.1093 | 0.10685 | 0.017945 | 0.0020995 | 0.0050239 | 0.0015283 | 0.0078597 | 0.0021436 | 24.2528 | 6.5128 | 1.3787 | -1493.4872 | 6.6563
[21 empty] | 15.9 | 32.3898 | 24.1093 | 0.10722 | 0.01798 | 0.0021031 | 0.0050318 | 0.0015305 | 0.0078679 | 0.0021457 | 24.2532 | 8.1366 | 2.044 | -1491.8634 | 8.2805
[21 empty] | 15.92 | 26.8477 | 24.1093 | 0.10759 | 0.018016 | 0.0021067 | 0.0050397 | 0.0015327 | 0.0078761 | 0.0021478 | 24.2536 | 2.5941 | 0.25065 | -1497.4059 | 2.7384
[21 empty] | 15.94 | 27.344 | 24.1093 | 0.10796 | 0.018051 | 0.0021103 | 0.0050477 | 0.0015348 | 0.0078843 | 0.0021499 | 24.2541 | 3.09 | 0.34918 | -1496.91 | 3.2347
[21 empty] | 15.96 | 22.7072 | 24.1093 | 0.10833 | 0.018087 | 0.0021139 | 0.0050556 | 0.001537 | 0.0078925 | 0.002152 | 24.2545 | -1.5473 | 0.10544 | -1501.5473 | -1.4021
[21 empty] | 15.98 | 21.5966 | 24.1093 | 0.10871 | 0.018123 | 0.0021175 | 0.0050636 | 0.0015392 | 0.0079007 | 0.0021541 | 24.2549 | -2.6584 | 0.32722 | -1502.6584 | -2.5128
[21 empty] | 16 | 31.8571 | 24.1093 | 0.10909 | 0.018159 | 0.0021212 | 0.0050716 | 0.0015414 | 0.0079089 | 0.0021563 | 24.2554 | 7.6017 | 1.8139 | -1492.3983 | 7.7477
[21 empty] | 16.02 | 29.68 | 24.1093 | 0.10947 | 0.018195 | 0.0021248 | 0.0050797 | 0.0015436 | 0.0079172 | 0.0021584 | 24.2558 | 5.4241 | 0.99129 | -1494.5759 | 5.5706
[21 empty] | 16.04 | 34.4261 | 24.1093 | 0.10985 | 0.018231 | 0.0021285 | 0.0050877 | 0.0015458 | 0.0079255 | 0.0021605 | 24.2563 | 10.1698 | 3.0043 | -1489.8302 | 10.3168
[21 empty] | 16.06 | 23.4233 | 24.1093 | 0.11024 | 0.018268 | 0.0021322 | 0.0050958 | 0.001548 | 0.0079337 | 0.0021626 | 24.2567 | -0.83342 | 0.029654 | -1500.8334 | -0.68605
[21 empty] | 16.08 | 25.374 | 24.1093 | 0.11062 | 0.018304 | 0.0021359 | 0.0051039 | 0.0015502 | 0.007942 | 0.0021648 | 24.2572 | 1.1169 | 0.049163 | -1498.8831 | 1.2647
[21 empty] | 16.1 | 24.8933 | 24.1093 | 0.11101 | 0.018341 | 0.0021396 | 0.005112 | 0.0015524 | 0.0079503 | 0.0021669 | 24.2576 | 0.63567 | 0.016232 | -1499.3643 | 0.78394
[21 empty] | 16.12 | 26.5774 | 24.1093 | 0.1114 | 0.018377 | 0.0021433 | 0.0051201 | 0.0015547 | 0.0079586 | 0.002169 | 24.2581 | 2.3194 | 0.20241 | -1497.6806 | 2.4681
[21 empty] | 16.14 | 25.5322 | 24.1093 | 0.1118 | 0.018414 | 0.002147 | 0.0051282 | 0.0015569 | 0.007967 | 0.0021712 | 24.2585 | 1.2737 | 0.063542 | -1498.7263 | 1.4229
[21 empty] | 16.16 | 31.8254 | 24.1093 | 0.11219 | 0.018451 | 0.0021507 | 0.0051364 | 0.0015591 | 0.0079753 | 0.0021733 | 24.259 | 7.5665 | 1.7989 | -1492.4335 | 7.7161
[21 empty] | 16.18 | 25.8682 | 24.1093 | 0.11259 | 0.018488 | 0.0021544 | 0.0051446 | 0.0015614 | 0.0079837 | 0.0021755 | 24.2594 | 1.6088 | 0.10005 | -1498.3912 | 1.7589
[21 empty] | 16.2 | 29.583 | 24.1093 | 0.11299 | 0.018525 | 0.0021582 | 0.0051528 | 0.0015636 | 0.007992 | 0.0021776 | 24.2599 | 5.3231 | 0.95784 | -1494.6769 | 5.4737
[21 empty] | 16.22 | 33.1161 | 24.1093 | 0.11339 | 0.018562 | 0.0021619 | 0.005161 | 0.0015658 | 0.0080004 | 0.0021798 | 24.2603 | 8.8557 | 2.3682 | -1491.1443 | 9.0067
[21 empty] | 16.24 | 25.7595 | 24.1093 | 0.11379 | 0.0186 | 0.0021657 | 0.0051692 | 0.0015681 | 0.0080088 | 0.0021819 | 24.2608 | 1.4987 | 0.087197 | -1498.5013 | 1.6502
[21 empty] | 16.26 | 26.9357 | 24.1093 | 0.1142 | 0.018637 | 0.0021694 | 0.0051775 | 0.0015703 | 0.0080172 | 0.0021841 | 24.2613 | 2.6744 | 0.26554 | -1497.3256 | 2.8263
[21 empty] | 16.28 | 31.6655 | 24.1093 | 0.1146 | 0.018675 | 0.0021732 | 0.0051858 | 0.0015726 | 0.0080256 | 0.0021863 | 24.2617 | 7.4038 | 1.7311 | -1492.5962 | 7.5562
[21 empty] | 16.3 | 33.2121 | 24.1093 | 0.11501 | 0.018712 | 0.002177 | 0.0051941 | 0.0015749 | 0.0080341 | 0.0021884 | 24.2622 | 8.9498 | 2.4118 | -1491.0502 | 9.1027
[21 empty] | 16.32 | 26.4224 | 24.1093 | 0.11543 | 0.01875 | 0.0021808 | 0.0052024 | 0.0015771 | 0.0080425 | 0.0021906 | 24.2627 | 2.1597 | 0.17652 | -1497.8403 | 2.313
[21 empty] | 16.34 | 21.2868 | 24.1093 | 0.11584 | 0.018788 | 0.0021846 | 0.0052107 | 0.0015794 | 0.008051 | 0.0021928 | 24.2632 | -2.9764 | 0.41618 | -1502.9764 | -2.8226
[21 empty] | 16.36 | 35.1084 | 24.1093 | 0.11626 | 0.018826 | 0.0021884 | 0.0052191 | 0.0015817 | 0.0080594 | 0.0021949 | 24.2637 | 10.8448 | 3.3499 | -1489.1552 | 10.9991
[21 empty] | 16.38 | 34.2148 | 24.1093 | 0.11668 | 0.018864 | 0.0021923 | 0.0052275 | 0.001584 | 0.0080679 | 0.0021971 | 24.2641 | 9.9507 | 2.894 | -1490.0493 | 10.1055
[21 empty] | 16.4 | 28.502 | 24.1093 | 0.1171 | 0.018902 | 0.0021961 | 0.0052359 | 0.0015863 | 0.0080764 | 0.0021993 | 24.2646 | 4.2374 | 0.62997 | -1495.7626 | 4.3927
[21 empty] | 16.42 | 29.7705 | 24.1093 | 0.11752 | 0.018941 | 0.0022 | 0.0052443 | 0.0015885 | 0.0080849 | 0.0022015 | 24.2651 | 5.5054 | 1.0181 | -1494.4946 | 5.6612
[21 empty] | 16.44 | 37.2842 | 24.1093 | 0.11795 | 0.018979 | 0.0022038 | 0.0052527 | 0.0015908 | 0.0080935 | 0.0022037 | 24.2656 | 13.0186 | 4.5457 | -1486.9814 | 13.1749
[21 empty] | 16.46 | 32.9235 | 24.1093 | 0.11837 | 0.019018 | 0.0022077 | 0.0052612 | 0.0015931 | 0.008102 | 0.0022059 | 24.2661 | 8.6574 | 2.2765 | -1491.3426 | 8.8142
[21 empty] | 16.48 | 22.8479 | 24.1093 | 0.1188 | 0.019057 | 0.0022116 | 0.0052697 | 0.0015955 | 0.0081106 | 0.0022081 | 24.2666 | -1.4186 | 0.088083 | -1501.4186 | -1.2614
[21 empty] | 16.5 | 23.165 | 24.1093 | 0.11924 | 0.019095 | 0.0022155 | 0.0052782 | 0.0015978 | 0.0081191 | 0.0022103 | 24.2671 | -1.1021 | 0.052435 | -1501.1021 | -0.94436
[21 empty] | 16.52 | 25.646 | 24.1093 | 0.11967 | 0.019134 | 0.0022194 | 0.0052867 | 0.0016001 | 0.0081277 | 0.0022125 | 24.2676 | 1.3785 | 0.074092 | -1498.6215 | 1.5367
[21 empty] | 16.54 | 26.0832 | 24.1093 | 0.12011 | 0.019173 | 0.0022233 | 0.0052953 | 0.0016024 | 0.0081363 | 0.0022147 | 24.2681 | 1.8151 | 0.12631 | -1498.1849 | 1.9738
[21 empty] | 16.56 | 24.487 | 24.1093 | 0.12055 | 0.019213 | 0.0022272 | 0.0053038 | 0.0016047 | 0.0081449 | 0.0022169 | 24.2686 | 0.21843 | 0.0019484 | -1499.7816 | 0.37768
[21 empty] | 16.58 | 30.2568 | 24.1093 | 0.12099 | 0.019252 | 0.0022311 | 0.0053124 | 0.0016071 | 0.0081535 | 0.0022191 | 24.2691 | 5.9878 | 1.185 | -1494.0122 | 6.1475
[21 empty] | 16.6 | 32.1902 | 24.1093 | 0.12143 | 0.019291 | 0.0022351 | 0.005321 | 0.0016094 | 0.0081622 | 0.0022213 | 24.2696 | 7.9206 | 1.9489 | -1492.0794 | 8.0809
[21 empty] | 16.62 | 24.6621 | 24.1093 | 0.12188 | 0.019331 | 0.002239 | 0.0053296 | 0.0016118 | 0.0081708 | 0.0022235 | 24.2701 | 0.39203 | 0.0062318 | -1499.608 | 0.55282
[21 empty] | 16.64 | 25.684 | 24.1093 | 0.12233 | 0.019371 | 0.002243 | 0.0053383 | 0.0016141 | 0.0081795 | 0.0022257 | 24.2706 | 1.4133 | 0.077773 | -1498.5867 | 1.5746
[21 empty] | 16.66 | 20.5138 | 24.1093 | 0.12278 | 0.01941 | 0.002247 | 0.005347 | 0.0016165 | 0.0081882 | 0.002228 | 24.2711 | -3.7573 | 0.68818 | -1503.7573 | -3.5955
[21 empty] | 16.68 | 21.37 | 24.1093 | 0.12324 | 0.01945 | 0.0022509 | 0.0053557 | 0.0016188 | 0.0081968 | 0.0022302 | 24.2717 | -2.9017 | 0.39399 | -1502.9017 | -2.7393
[21 empty] | 16.7 | 28.1975 | 24.1093 | 0.12369 | 0.01949 | 0.0022549 | 0.0053644 | 0.0016212 | 0.0082056 | 0.0022324 | 24.2722 | 3.9253 | 0.54643 | -1496.0747 | 4.0881
[21 empty] | 16.72 | 26.3092 | 24.1093 | 0.12415 | 0.01953 | 0.0022589 | 0.0053731 | 0.0016235 | 0.0082143 | 0.0022347 | 24.2727 | 2.0364 | 0.15763 | -1497.9636 | 2.1998
[21 empty] | 16.74 | 21.6385 | 24.1093 | 0.12462 | 0.019571 | 0.002263 | 0.0053819 | 0.0016259 | 0.008223 | 0.0022369 | 24.2732 | -2.6347 | 0.32081 | -1502.6347 | -2.4708
[21 empty] | 16.76 | 14.119 | 24.1093 | 0.12508 | 0.019611 | 0.002267 | 0.0053906 | 0.0016283 | 0.0082317 | 0.0022391 | 24.2738 | -10.1548 | 7.3037 | -1510.1548 | -9.9904
[21 empty] | 16.78 | 20.1555 | 24.1093 | 0.12555 | 0.019652 | 0.002271 | 0.0053994 | 0.0016307 | 0.0082405 | 0.0022414 | 24.2743 | -4.1188 | 0.84167 | -1504.1188 | -3.9538
[21 empty] | 16.8 | 21.8339 | 24.1093 | 0.12602 | 0.019692 | 0.0022751 | 0.0054082 | 0.0016331 | 0.0082493 | 0.0022436 | 24.2748 | -2.4409 | 0.27288 | -1502.4409 | -2.2754
[21 empty] | 16.82 | 26.0546 | 24.1093 | 0.12649 | 0.019733 | 0.0022791 | 0.0054171 | 0.0016355 | 0.0082581 | 0.0022459 | 24.2754 | 1.7792 | 0.1215 | -1498.2208 | 1.9452
[21 empty] | 16.84 | 18.0905 | 24.1093 | 0.12697 | 0.019774 | 0.0022832 | 0.0054259 | 0.0016379 | 0.0082669 | 0.0022481 | 24.2759 | -6.1854 | 2.1149 | -1506.1854 | -6.0188
[21 empty] | 16.86 | 21.7089 | 24.1093 | 0.12744 | 0.019815 | 0.0022873 | 0.0054348 | 0.0016403 | 0.0082757 | 0.0022504 | 24.2765 | -2.5676 | 0.30367 | -1502.5676 | -2.4004
[21 empty] | 16.88 | 26.0522 | 24.1093 | 0.12792 | 0.019856 | 0.0022914 | 0.0054437 | 0.0016427 | 0.0082845 | 0.0022527 | 24.277 | 1.7752 | 0.12097 | -1498.2248 | 1.9429
[21 empty] | 16.9 | 21.751 | 24.1093 | 0.12841 | 0.019898 | 0.0022955 | 0.0054527 | 0.0016451 | 0.0082934 | 0.0022549 | 24.2776 | -2.5266 | 0.29349 | -1502.5266 | -2.3584
[21 empty] | 16.92 | 24.8433 | 24.1093 | 0.12889 | 0.019939 | 0.0022996 | 0.0054616 | 0.0016475 | 0.0083022 | 0.0022572 | 24.2781 | 0.56516 | 0.012857 | -1499.4348 | 0.73396
[21 empty] | 16.94 | 34.9882 | 24.1093 | 0.12938 | 0.019981 | 0.0023037 | 0.0054706 | 0.00165 | 0.0083111 | 0.0022595 | 24.2787 | 10.7095 | 3.2781 | -1489.2905 | 10.8789
[21 empty] | 16.96 | 31.9799 | 24.1093 | 0.12987 | 0.020022 | 0.0023079 | 0.0054796 | 0.0016524 | 0.00832 | 0.0022618 | 24.2792 | 7.7006 | 1.8543 | -1492.2994 | 7.8705
[21 empty] | 16.98 | 26.8577 | 24.1093 | 0.13037 | 0.020064 | 0.002312 | 0.0054886 | 0.0016548 | 0.0083289 | 0.002264 | 24.2798 | 2.5779 | 0.24744 | -1497.4221 | 2.7484
[21 empty] | 17 | 25.2 | 24.1093 | 0.13087 | 0.020106 | 0.0023162 | 0.0054976 | 0.0016573 | 0.0083378 | 0.0022663 | 24.2804 | 0.91963 | 0.03356 | -1499.0804 | 1.0907
[21 empty] | 17.02 | 32.372 | 24.1093 | 0.13137 | 0.020148 | 0.0023203 | 0.0055067 | 0.0016597 | 0.0083467 | 0.0022686 | 24.2809 | 8.0911 | 2.0223 | -1491.9089 | 8.2627
[21 empty] | 17.04 | 21.4793 | 24.1093 | 0.13187 | 0.02019 | 0.0023245 | 0.0055158 | 0.0016622 | 0.0083557 | 0.0022709 | 24.2815 | -2.8022 | 0.36559 | -1502.8022 | -2.63
[21 empty] | 17.06 | 18.1457 | 24.1093 | 0.13238 | 0.020233 | 0.0023287 | 0.0055249 | 0.0016646 | 0.0083646 | 0.0022732 | 24.2821 | -6.1364 | 2.0752 | -1506.1364 | -5.9636
[21 empty] | 17.08 | 14.6325 | 24.1093 | 0.13288 | 0.020275 | 0.0023329 | 0.005534 | 0.0016671 | 0.0083736 | 0.0022755 | 24.2827 | -9.6501 | 6.3642 | -1509.6501 | -9.4768
[21 empty] | 17.1 | 30.844 | 24.1093 | 0.1334 | 0.020318 | 0.0023371 | 0.0055432 | 0.0016696 | 0.0083826 | 0.0022778 | 24.2832 | 6.5607 | 1.3955 | -1493.4393 | 6.7347
[21 empty] | 17.12 | 30.2138 | 24.1093 | 0.13391 | 0.020361 | 0.0023414 | 0.0055523 | 0.001672 | 0.0083916 | 0.0022801 | 24.2838 | 5.9299 | 1.1638 | -1494.0701 | 6.1044
[21 empty] | 17.14 | 26.7337 | 24.1093 | 0.13443 | 0.020403 | 0.0023456 | 0.0055615 | 0.0016745 | 0.0084006 | 0.0022824 | 24.2844 | 2.4493 | 0.2244 | -1497.5507 | 2.6244
[21 empty] | 17.16 | 25.7704 | 24.1093 | 0.13495 | 0.020446 | 0.0023498 | 0.0055708 | 0.001677 | 0.0084096 | 0.0022847 | 24.285 | 1.4854 | 0.085615 | -1498.5146 | 1.6611
[21 empty] | 17.18 | 34.7997 | 24.1093 | 0.13547 | 0.02049 | 0.0023541 | 0.00558 | 0.0016795 | 0.0084187 | 0.002287 | 24.2856 | 10.5141 | 3.1766 | -1489.4859 | 10.6904
[21 empty] | 17.2 | 27.4677 | 24.1093 | 0.136 | 0.020533 | 0.0023584 | 0.0055893 | 0.001682 | 0.0084278 | 0.0022893 | 24.2862 | 3.1815 | 0.3685 | -1496.8185 | 3.3584
[21 empty] | 17.22 | 25.8111 | 24.1093 | 0.13653 | 0.020576 | 0.0023627 | 0.0055986 | 0.0016845 | 0.0084368 | 0.0022917 | 24.2868 | 1.5243 | 0.090018 | -1498.4757 | 1.7018
[21 empty] | 17.24 | 18.5952 | 24.1093 | 0.13706 | 0.02062 | 0.002367 | 0.0056079 | 0.001687 | 0.0084459 | 0.002294 | 24.2874 | -5.6922 | 1.7425 | -1505.6922 | -5.5142
[21 empty] | 17.26 | 31.0185 | 24.1093 | 0.1376 | 0.020664 | 0.0023713 | 0.0056172 | 0.0016895 | 0.008455 | 0.0022963 | 24.288 | 6.7305 | 1.4604 | -1493.2695 | 6.9091
[21 empty] | 17.28 | 35.2456 | 24.1093 | 0.13814 | 0.020707 | 0.0023756 | 0.0056266 | 0.0016921 | 0.0084641 | 0.0022986 | 24.2886 | 10.9569 | 3.4062 | -1489.0431 | 11.1362
[21 empty] | 17.3 | 25.8366 | 24.1093 | 0.13868 | 0.020751 | 0.0023799 | 0.0056359 | 0.0016946 | 0.0084733 | 0.002301 | 24.2892 | 1.5473 | 0.092668 | -1498.4527 | 1.7272
[21 empty] | 17.32 | 14.9877 | 24.1093 | 0.13923 | 0.020796 | 0.0023843 | 0.0056453 | 0.0016971 | 0.0084824 | 0.0023033 | 24.2899 | -9.3021 | 5.7734 | -1509.3021 | -9.1216
[21 empty] | 17.34 | 25.1534 | 24.1093 | 0.13978 | 0.02084 | 0.0023886 | 0.0056548 | 0.0016997 | 0.0084916 | 0.0023057 | 24.2905 | 0.86293 | 0.029604 | -1499.1371 | 1.0441
[21 empty] | 17.36 | 20.3937 | 24.1093 | 0.14033 | 0.020884 | 0.002393 | 0.0056642 | 0.0017022 | 0.0085008 | 0.002308 | 24.2911 | -3.8974 | 0.74483 | -1503.8974 | -3.7156
[21 empty] | 17.38 | 36.3484 | 24.1093 | 0.14088 | 0.020929 | 0.0023974 | 0.0056737 | 0.0017047 | 0.00851 | 0.0023104 | 24.2917 | 12.0567 | 3.9992 | -1487.9433 | 12.2391
[21 empty] | 17.4 | 21.0444 | 24.1093 | 0.14144 | 0.020973 | 0.0024018 | 0.0056832 | 0.0017073 | 0.0085192 | 0.0023127 | 24.2924 | -3.2479 | 0.50127 | -1503.2479 | -3.0649
[21 empty] | 17.42 | 24.9382 | 24.1093 | 0.142 | 0.021018 | 0.0024062 | 0.0056927 | 0.0017099 | 0.0085284 | 0.0023151 | 24.293 | 0.64516 | 0.016691 | -1499.3548 | 0.82883
[21 empty] | 17.44 | 25.8948 | 24.1093 | 0.14257 | 0.021063 | 0.0024106 | 0.0057023 | 0.0017124 | 0.0085376 | 0.0023174 | 24.2936 | 1.6011 | 0.099003 | -1498.3989 | 1.7855
[21 empty] | 17.46 | 16.7135 | 24.1093 | 0.14314 | 0.021108 | 0.002415 | 0.0057118 | 0.001715 | 0.0085469 | 0.0023198 | 24.2943 | -7.5808 | 3.4385 | -1507.5808 | -7.3959
[21 empty] | 17.48 | 20.4235 | 24.1093 | 0.14371 | 0.021154 | 0.0024194 | 0.0057214 | 0.0017176 | 0.0085561 | 0.0023222 | 24.2949 | -3.8714 | 0.73384 | -1503.8714 | -3.6858
[21 empty] | 17.5 | 26.9342 | 24.1093 | 0.14429 | 0.021199 | 0.0024239 | 0.0057311 | 0.0017202 | 0.0085654 | 0.0023245 | 24.2956 | 2.6386 | 0.2585 | -1497.3614 | 2.8249
[21 empty] | 17.52 | 16.9267 | 24.1093 | 0.14486 | 0.021245 | 0.0024284 | 0.0057407 | 0.0017227 | 0.0085747 | 0.0023269 | 24.2962 | -7.3695 | 3.2085 | -1507.3695 | -7.1826
[21 empty] | 17.54 | 29.3734 | 24.1093 | 0.14545 | 0.02129 | 0.0024328 | 0.0057504 | 0.0017253 | 0.008584 | 0.0023293 | 24.2969 | 5.0765 | 0.87736 | -1494.9235 | 5.2641
[21 empty] | 17.56 | 33.6625 | 24.1093 | 0.14603 | 0.021336 | 0.0024373 | 0.0057601 | 0.0017279 | 0.0085934 | 0.0023317 | 24.2975 | 9.3649 | 2.6053 | -1490.6351 | 9.5532
[21 empty] | 17.58 | 24.6402 | 24.1093 | 0.14662 | 0.021382 | 0.0024418 | 0.0057698 | 0.0017306 | 0.0086027 | 0.0023341 | 24.2982 | 0.34198 | 0.0047465 | -1499.658 | 0.53087
[21 empty] | 17.6 | 21.1921 | 24.1093 | 0.14722 | 0.021428 | 0.0024463 | 0.0057795 | 0.0017332 | 0.0086121 | 0.0023364 | 24.2989 | -3.1068 | 0.45545 | -1503.1068 | -2.9172
[21 empty] | 17.62 | 27.1898 | 24.1093 | 0.14781 | 0.021475 | 0.0024509 | 0.0057893 | 0.0017358 | 0.0086214 | 0.0023388 | 24.2995 | 2.8903 | 0.30723 | -1497.1097 | 3.0805
[21 empty] | 17.64 | 26.4959 | 24.1093 | 0.14841 | 0.021521 | 0.0024554 | 0.0057991 | 0.0017384 | 0.0086308 | 0.0023412 | 24.3002 | 2.1957 | 0.18195 | -1497.8043 | 2.3866
[21 empty] | 17.66 | 22.3897 | 24.1093 | 0.14902 | 0.021568 | 0.00246 | 0.0058089 | 0.001741 | 0.0086402 | 0.0023436 | 24.3009 | -1.9112 | 0.16314 | -1501.9112 | -1.7196
[21 empty] | 17.68 | 25.6908 | 24.1093 | 0.14963 | 0.021614 | 0.0024645 | 0.0058187 | 0.0017437 | 0.0086497 | 0.002346 | 24.3016 | 1.3892 | 0.075117 | -1498.6108 | 1.5814
[21 empty] | 17.7 | 24.28 | 24.1093 | 0.15024 | 0.021661 | 0.0024691 | 0.0058286 | 0.0017463 | 0.0086591 | 0.0023484 | 24.3023 | -0.022262 | 2.0412e-05 | -1500.0223 | 0.17069
[21 empty] | 17.72 | 23.189 | 24.1093 | 0.15085 | 0.021708 | 0.0024737 | 0.0058385 | 0.001749 | 0.0086686 | 0.0023509 | 24.303 | -1.114 | 0.053516 | -1501.114 | -0.92036
[21 empty] | 17.74 | 21.4034 | 24.1093 | 0.15147 | 0.021756 | 0.0024783 | 0.0058484 | 0.0017516 | 0.008678 | 0.0023533 | 24.3037 | -2.9003 | 0.39301 | -1502.9003 | -2.706
[21 empty] | 17.76 | 26.8225 | 24.1093 | 0.15209 | 0.021803 | 0.0024829 | 0.0058584 | 0.0017543 | 0.0086875 | 0.0023557 | 24.3044 | 2.5181 | 0.2364 | -1497.4819 | 2.7131
[21 empty] | 17.78 | 27.5545 | 24.1093 | 0.15272 | 0.02185 | 0.0024875 | 0.0058683 | 0.001757 | 0.008697 | 0.0023581 | 24.3051 | 3.2495 | 0.38321 | -1496.7505 | 3.4452
[21 empty] | 17.8 | 32.0173 | 24.1093 | 0.15335 | 0.021898 | 0.0024922 | 0.0058783 | 0.0017596 | 0.0087065 | 0.0023605 | 24.3058 | 7.7116 | 1.8574 | -1492.2884 | 7.908
[21 empty] | 17.82 | 19.0818 | 24.1093 | 0.15399 | 0.021946 | 0.0024968 | 0.0058883 | 0.0017623 | 0.008716 | 0.002363 | 24.3065 | -5.2247 | 1.4305 | -1505.2247 | -5.0275
[21 empty] | 17.84 | 28.3849 | 24.1093 | 0.15463 | 0.021994 | 0.0025015 | 0.0058984 | 0.001765 | 0.0087256 | 0.0023654 | 24.3072 | 4.0777 | 0.58578 | -1495.9223 | 4.2755
[21 empty] | 17.86 | 17.2882 | 24.1093 | 0.15527 | 0.022042 | 0.0025062 | 0.0059084 | 0.0017677 | 0.0087351 | 0.0023678 | 24.3079 | -7.0197 | 2.8503 | -1507.0197 | -6.8211
[21 empty] | 17.88 | 33.7548 | 24.1093 | 0.15591 | 0.02209 | 0.0025109 | 0.0059185 | 0.0017704 | 0.0087447 | 0.0023703 | 24.3086 | 9.4462 | 2.6435 | -1490.5538 | 9.6455
[21 empty] | 17.9 | 25.031 | 24.1093 | 0.15657 | 0.022139 | 0.0025156 | 0.0059287 | 0.0017731 | 0.0087543 | 0.0023727 | 24.3094 | 0.7216 | 0.020803 | -1499.2784 | 0.92165
[21 empty] | 17.92 | 32.3672 | 24.1093 | 0.15722 | 0.022188 | 0.0025203 | 0.0059388 | 0.0017758 | 0.0087639 | 0.0023752 | 24.3101 | 8.057 | 2.0056 | -1491.943 | 8.2578
[21 empty] | 17.94 | 27.3309 | 24.1093 | 0.15788 | 0.022236 | 0.002525 | 0.005949 | 0.0017785 | 0.0087735 | 0.0023776 | 24.3108 | 3.0201 | 0.33372 | -1496.9799 | 3.2216
[21 empty] | 17.96 | 22.8941 | 24.1093 | 0.15854 | 0.022285 | 0.0025298 | 0.0059592 | 0.0017812 | 0.0087832 | 0.0023801 | 24.3116 | -1.4175 | 0.087761 | -1501.4175 | -1.2152
[21 empty] | 17.98 | 24.575 | 24.1093 | 0.15921 | 0.022334 | 0.0025345 | 0.0059694 | 0.001784 | 0.0087928 | 0.0023826 | 24.3123 | 0.26271 | 0.0028084 | -1499.7373 | 0.46571
[21 empty] | 18 | 35.1617 | 24.1093 | 0.15988 | 0.022384 | 0.0025393 | 0.0059797 | 0.0017867 | 0.0088025 | 0.002385 | 24.3131 | 10.8487 | 3.3472 | -1489.1513 | 11.0524
[21 empty] | 18.02 | 19.4683 | 24.1093 | 0.16056 | 0.022433 | 0.0025441 | 0.0059899 | 0.0017894 | 0.0088122 | 0.0023875 | 24.3138 | -4.8455 | 1.206 | -1504.8455 | -4.641
[21 empty] | 18.04 | 20.7098 | 24.1093 | 0.16124 | 0.022483 | 0.0025489 | 0.0060002 | 0.0017922 | 0.0088219 | 0.00239 | 24.3146 | -3.6048 | 0.62745 | -1503.6048 | -3.3995
[21 empty] | 18.06 | 27.4651 | 24.1093 | 0.16192 | 0.022532 | 0.0025537 | 0.0060106 | 0.0017949 | 0.0088316 | 0.0023924 | 24.3154 | 3.1497 | 0.36121 | -1496.8503 | 3.3557
[21 empty] | 18.08 | 23.5056 | 24.1093 | 0.16261 | 0.022582 | 0.0025585 | 0.0060209 | 0.0017977 | 0.0088414 | 0.0023949 | 24.3161 | -0.81057 | 0.027952 | -1500.8106 | -0.60377
[21 empty] | 18.1 | 32.1061 | 24.1093 | 0.1633 | 0.022632 | 0.0025634 | 0.0060313 | 0.0018005 | 0.0088511 | 0.0023974 | 24.3169 | 7.7892 | 1.8897 | -1492.2108 | 7.9967
[21 empty] | 18.12 | 27.2927 | 24.1093 | 0.164 | 0.022683 | 0.0025682 | 0.0060417 | 0.0018032 | 0.0088609 | 0.0023999 | 24.3177 | 2.975 | 0.32429 | -1497.025 | 3.1834
[21 empty] | 18.14 | 28.9126 | 24.1093 | 0.1647 | 0.022733 | 0.0025731 | 0.0060522 | 0.001806 | 0.0088707 | 0.0024024 | 24.3185 | 4.5941 | 0.72999 | -1495.4059 | 4.8033
[21 empty] | 18.16 | 13.8997 | 24.1093 | 0.16541 | 0.022784 | 0.002578 | 0.0060626 | 0.0018088 | 0.0088805 | 0.0024049 | 24.3193 | -10.4196 | 7.8108 | -1510.4196 | -10.2097
[21 empty] | 18.18 | 18.1594 | 24.1093 | 0.16612 | 0.022835 | 0.0025829 | 0.0060731 | 0.0018116 | 0.0088903 | 0.0024074 | 24.32 | -6.1607 | 2.0901 | -1506.1607 | -5.95
[21 empty] | 18.2 | 24.1456 | 24.1093 | 0.16683 | 0.022885 | 0.0025878 | 0.0060837 | 0.0018144 | 0.0089001 | 0.0024099 | 24.3208 | -0.17522 | 0.0012716 | -1500.1752 | 0.036293
[21 empty] | 18.22 | 23.5664 | 24.1093 | 0.16755 | 0.022937 | 0.0025927 | 0.0060942 | 0.0018172 | 0.00891 | 0.0024124 | 24.3216 | -0.75523 | 0.024203 | -1500.7552 | -0.54291
[21 empty] | 18.24 | 29.9867 | 24.1093 | 0.16828 | 0.022988 | 0.0025977 | 0.0061048 | 0.00182 | 0.0089198 | 0.0024149 | 24.3224 | 5.6642 | 1.0699 | -1494.3358 | 5.8774
[21 empty] | 18.26 | 35.6153 | 24.1093 | 0.16901 | 0.023039 | 0.0026026 | 0.0061154 | 0.0018228 | 0.0089297 | 0.0024174 | 24.3233 | 11.292 | 3.5802 | -1488.708 | 11.5059
[21 empty] | 18.28 | 23.3485 | 24.1093 | 0.16974 | 0.023091 | 0.0026076 | 0.006126 | 0.0018257 | 0.0089396 | 0.0024199 | 24.3241 | -0.97554 | 0.040759 | -1500.9755 | -0.76078
[21 empty] | 18.3 | 22.077 | 24.1093 | 0.17048 | 0.023143 | 0.0026126 | 0.0061367 | 0.0018285 | 0.0089495 | 0.0024224 | 24.3249 | -2.2479 | 0.22889 | -1502.2479 | -2.0323
[21 empty] | 18.32 | 23.2031 | 24.1093 | 0.17123 | 0.023195 | 0.0026176 | 0.0061474 | 0.0018313 | 0.0089594 | 0.002425 | 24.3257 | -1.1227 | 0.05432 | -1501.1227 | -0.90627
[21 empty] | 18.34 | 19.3908 | 24.1093 | 0.17197 | 0.023247 | 0.0026226 | 0.0061581 | 0.0018342 | 0.0089694 | 0.0024275 | 24.3266 | -4.9357 | 1.2563 | -1504.9357 | -4.7185
[21 empty] | 18.36 | 20.5981 | 24.1093 | 0.17273 | 0.023299 | 0.0026276 | 0.0061688 | 0.001837 | 0.0089794 | 0.00243 | 24.3274 | -3.7293 | 0.67521 | -1503.7293 | -3.5113
[21 empty] | 18.38 | 29.6122 | 24.1093 | 0.17349 | 0.023352 | 0.0026326 | 0.0061796 | 0.0018399 | 0.0089893 | 0.0024326 | 24.3282 | 5.284 | 0.94286 | -1494.716 | 5.5029
[21 empty] | 18.4 | 29.9452 | 24.1093 | 0.17425 | 0.023404 | 0.0026377 | 0.0061904 | 0.0018427 | 0.0089993 | 0.0024351 | 24.3291 | 5.6162 | 1.0533 | -1494.3838 | 5.8359
[21 empty] | 18.42 | 24.4939 | 24.1093 | 0.17502 | 0.023457 | 0.0026428 | 0.0062012 | 0.0018456 | 0.0090093 | 0.0024377 | 24.3299 | 0.16399 | 0.0010979 | -1499.836 | 0.3846
[21 empty] | 18.44 | 22.2913 | 24.1093 | 0.17579 | 0.02351 | 0.0026478 | 0.0062121 | 0.0018485 | 0.0090194 | 0.0024402 | 24.3308 | -2.0395 | 0.18659 | -1502.0395 | -1.818
[21 empty] | 18.46 | 18.6134 | 24.1093 | 0.17657 | 0.023563 | 0.0026529 | 0.006223 | 0.0018514 | 0.0090294 | 0.0024428 | 24.3317 | -5.7183 | 1.7567 | -1505.7183 | -5.4959
[21 empty] | 18.48 | 26.0318 | 24.1093 | 0.17736 | 0.023617 | 0.002658 | 0.0062339 | 0.0018543 | 0.0090395 | 0.0024453 | 24.3325 | 1.6993 | 0.11092 | -1498.3007 | 1.9225
[21 empty] | 18.5 | 26.4182 | 24.1093 | 0.17815 | 0.02367 | 0.0026632 | 0.0062448 | 0.0018572 | 0.0090496 | 0.0024479 | 24.3334 | 2.0848 | 0.16453 | -1497.9152 | 2.3089
[21 empty] | 18.52 | 22.428 | 24.1093 | 0.17894 | 0.023724 | 0.0026683 | 0.0062558 | 0.0018601 | 0.0090597 | 0.0024505 | 24.3343 | -1.9063 | 0.16202 | -1501.9063 | -1.6813
[21 empty] | 18.54 | 26.6874 | 24.1093 | 0.17974 | 0.023778 | 0.0026735 | 0.0062668 | 0.001863 | 0.0090698 | 0.002453 | 24.3352 | 2.3522 | 0.20733 | -1497.6478 | 2.5781
[21 empty] | 18.56 | 30.3795 | 24.1093 | 0.18055 | 0.023832 | 0.0026786 | 0.0062778 | 0.0018659 | 0.0090799 | 0.0024556 | 24.3361 | 6.0435 | 1.2022 | -1493.9565 | 6.2702
[21 empty] | 18.58 | 26.5869 | 24.1093 | 0.18136 | 0.023887 | 0.0026838 | 0.0062889 | 0.0018688 | 0.0090901 | 0.0024582 | 24.337 | 2.2499 | 0.1904 | -1497.7501 | 2.4776
[21 empty] | 18.6 | 25.0777 | 24.1093 | 0.18217 | 0.023941 | 0.002689 | 0.0063 | 0.0018718 | 0.0091002 | 0.0024608 | 24.3379 | 0.73985 | 0.021827 | -1499.2602 | 0.96838
[21 empty] | 18.62 | 33.5942 | 24.1093 | 0.183 | 0.023996 | 0.0026943 | 0.0063111 | 0.0018747 | 0.0091104 | 0.0024634 | 24.3388 | 9.2554 | 2.5499 | -1490.7446 | 9.4849
[21 empty] | 18.64 | 23.2907 | 24.1093 | 0.18382 | 0.024051 | 0.0026995 | 0.0063222 | 0.0018777 | 0.0091206 | 0.0024659 | 24.3397 | -1.049 | 0.047245 | -1501.049 | -0.81862
[21 empty] | 18.66 | 33.559 | 24.1093 | 0.18466 | 0.024106 | 0.0027047 | 0.0063334 | 0.0018806 | 0.0091308 | 0.0024685 | 24.3406 | 9.2184 | 2.5322 | -1490.7816 | 9.4497
[21 empty] | 18.68 | 20.7831 | 24.1093 | 0.18549 | 0.024161 | 0.00271 | 0.0063446 | 0.0018836 | 0.0091411 | 0.0024711 | 24.3415 | -3.5585 | 0.60928 | -1503.5585 | -3.3263
[21 empty] | 18.7 | 36.7907 | 24.1093 | 0.18634 | 0.024216 | 0.0027153 | 0.0063558 | 0.0018865 | 0.0091513 | 0.0024737 | 24.3425 | 12.4482 | 4.2119 | -1487.5518 | 12.6814
[21 empty] | 18.72 | 22.6292 | 24.1093 | 0.18719 | 0.024272 | 0.0027206 | 0.0063671 | 0.0018895 | 0.0091616 | 0.0024764 | 24.3434 | -1.7142 | 0.12986 | -1501.7142 | -1.4801
[21 empty] | 18.74 | 26.4551 | 24.1093 | 0.18805 | 0.024328 | 0.0027259 | 0.0063784 | 0.0018925 | 0.0091719 | 0.002479 | 24.3443 | 2.1108 | 0.16841 | -1497.8892 | 2.3458
[21 empty] | 18.76 | 14.7636 | 24.1093 | 0.18891 | 0.024384 | 0.0027312 | 0.0063897 | 0.0018955 | 0.0091822 | 0.0024816 | 24.3453 | -9.5817 | 6.2185 | -1509.5817 | -9.3457
[21 empty] | 18.78 | 11.1669 | 24.1093 | 0.18978 | 0.02444 | 0.0027365 | 0.0064011 | 0.0018985 | 0.0091925 | 0.0024842 | 24.3463 | -13.1793 | 15.5544 | -1513.1793 | -12.9424
[21 empty] | 18.8 | 24.5922 | 24.1093 | 0.19065 | 0.024496 | 0.0027419 | 0.0064124 | 0.0019015 | 0.0092028 | 0.0024868 | 24.3472 | 0.24501 | 0.0024409 | -1499.755 | 0.4829
[21 empty] | 18.82 | 29.2693 | 24.1093 | 0.19153 | 0.024553 | 0.0027473 | 0.0064239 | 0.0019045 | 0.0092132 | 0.0024895 | 24.3482 | 4.9211 | 0.82738 | -1495.0789 | 5.1599
[21 empty] | 18.84 | 19.0604 | 24.1093 | 0.19242 | 0.02461 | 0.0027527 | 0.0064353 | 0.0019075 | 0.0092236 | 0.0024921 | 24.3492 | -5.2888 | 1.4675 | -1505.2888 | -5.0489
[21 empty] | 18.86 | 33.3492 | 24.1093 | 0.19331 | 0.024667 | 0.0027581 | 0.0064468 | 0.0019105 | 0.009234 | 0.0024947 | 24.3501 | 8.9991 | 2.4283 | -1491.0009 | 9.2399
[21 empty] | 18.88 | 26.5446 | 24.1093 | 0.19421 | 0.024724 | 0.0027635 | 0.0064583 | 0.0019136 | 0.0092444 | 0.0024974 | 24.3511 | 2.1935 | 0.18126 | -1497.8065 | 2.4353
[21 empty] | 18.9 | 30.2906 | 24.1093 | 0.19511 | 0.024781 | 0.0027689 | 0.0064698 | 0.0019166 | 0.0092548 | 0.0025 | 24.3521 | 5.9385 | 1.1642 | -1494.0615 | 6.1813
[21 empty] | 18.92 | 24.5879 | 24.1093 | 0.19602 | 0.024839 | 0.0027744 | 0.0064814 | 0.0019196 | 0.0092652 | 0.0025027 | 24.3531 | 0.23481 | 0.0022424 | -1499.7652 | 0.47862
[21 empty] | 18.94 | 30.8286 | 24.1093 | 0.19694 | 0.024897 | 0.0027798 | 0.006493 | 0.0019227 | 0.0092757 | 0.0025053 | 24.3541 | 6.4745 | 1.3597 | -1493.5255 | 6.7193
[21 empty] | 18.96 | 28.6146 | 24.1093 | 0.19786 | 0.024955 | 0.0027853 | 0.0065046 | 0.0019258 | 0.0092862 | 0.002508 | 24.3552 | 4.2595 | 0.63405 | -1495.7405 | 4.5053
[21 empty] | 18.98 | 27.5624 | 24.1093 | 0.19879 | 0.025013 | 0.0027908 | 0.0065163 | 0.0019288 | 0.0092967 | 0.0025106 | 24.3562 | 3.2062 | 0.37297 | -1496.7938 | 3.4531
[21 empty] | 19 | 24.7459 | 24.1093 | 0.19973 | 0.025071 | 0.0027963 | 0.006528 | 0.0019319 | 0.0093072 | 0.0025133 | 24.3572 | 0.38865 | 0.0061039 | -1499.6114 | 0.63652
[21 empty] | 19.02 | 26.2736 | 24.1093 | 0.20067 | 0.02513 | 0.0028019 | 0.0065397 | 0.001935 | 0.0093177 | 0.002516 | 24.3582 | 1.9154 | 0.13963 | -1498.0846 | 2.1643
[21 empty] | 19.04 | 28.402 | 24.1093 | 0.20163 | 0.025189 | 0.0028074 | 0.0065515 | 0.0019381 | 0.0093283 | 0.0025186 | 24.3593 | 4.0427 | 0.57544 | -1495.9573 | 4.2927
[21 empty] | 19.06 | 16.7903 | 24.1093 | 0.20258 | 0.025248 | 0.002813 | 0.0065633 | 0.0019412 | 0.0093388 | 0.0025213 | 24.3603 | -7.57 | 3.413 | -1507.57 | -7.319
[21 empty] | 19.08 | 30.1768 | 24.1093 | 0.20355 | 0.025307 | 0.0028186 | 0.0065751 | 0.0019443 | 0.0093494 | 0.002524 | 24.3614 | 5.8154 | 1.1207 | -1494.1846 | 6.0675
[21 empty] | 19.1 | 29.7477 | 24.1093 | 0.20452 | 0.025367 | 0.0028242 | 0.0065869 | 0.0019474 | 0.00936 | 0.0025267 | 24.3625 | 5.3853 | 0.97491 | -1494.6147 | 5.6384
[21 empty] | 19.12 | 18.5437 | 24.1093 | 0.2055 | 0.025426 | 0.0028298 | 0.0065988 | 0.0019505 | 0.0093706 | 0.0025294 | 24.3635 | -5.8198 | 1.8265 | -1505.8198 | -5.5656
[21 empty] | 19.14 | 31.7161 | 24.1093 | 0.20648 | 0.025486 | 0.0028354 | 0.0066107 | 0.0019536 | 0.0093813 | 0.0025321 | 24.3646 | 7.3515 | 1.704 | -1492.6485 | 7.6068
[21 empty] | 19.16 | 30.2414 | 24.1093 | 0.20747 | 0.025546 | 0.0028411 | 0.0066227 | 0.0019568 | 0.0093919 | 0.0025348 | 24.3657 | 5.8757 | 1.1416 | -1494.1243 | 6.1321
[21 empty] | 19.18 | 31.7487 | 24.1093 | 0.20847 | 0.025606 | 0.0028467 | 0.0066347 | 0.0019599 | 0.0094026 | 0.0025375 | 24.3668 | 7.382 | 1.7164 | -1492.618 | 7.6394
[21 empty] | 19.2 | 17.2678 | 24.1093 | 0.20948 | 0.025667 | 0.0028524 | 0.0066467 | 0.0019631 | 0.0094133 | 0.0025402 | 24.3679 | -7.1 | 2.9193 | -1507.1 | -6.8415
[21 empty] | 19.22 | 28.038 | 24.1093 | 0.21049 | 0.025728 | 0.0028581 | 0.0066587 | 0.0019662 | 0.009424 | 0.0025429 | 24.369 | 3.669 | 0.48013 | -1496.331 | 3.9287
[21 empty] | 19.24 | 31.9736 | 24.1093 | 0.21151 | 0.025788 | 0.0028638 | 0.0066708 | 0.0019694 | 0.0094348 | 0.0025456 | 24.3701 | 7.6035 | 1.8081 | -1492.3965 | 7.8643
[21 empty] | 19.26 | 15.5612 | 24.1093 | 0.21254 | 0.02585 | 0.0028696 | 0.0066829 | 0.0019726 | 0.0094455 | 0.0025483 | 24.3712 | -8.81 | 4.9878 | -1508.81 | -8.5481
[21 empty] | 19.28 | 19.1793 | 24.1093 | 0.21358 | 0.025911 | 0.0028753 | 0.0066951 | 0.0019757 | 0.0094563 | 0.0025511 | 24.3724 | -5.1931 | 1.4061 | -1505.1931 | -4.93
[21 empty] | 19.3 | 22.9832 | 24.1093 | 0.21462 | 0.025973 | 0.0028811 | 0.0067072 | 0.0019789 | 0.0094671 | 0.0025538 | 24.3735 | -1.3903 | 0.084107 | -1501.3903 | -1.1262
[21 empty] | 19.32 | 31.2846 | 24.1093 | 0.21567 | 0.026034 | 0.0028869 | 0.0067194 | 0.0019821 | 0.0094779 | 0.0025565 | 24.3747 | 6.9099 | 1.5262 | -1493.0901 | 7.1753
[21 empty] | 19.34 | 26.8661 | 24.1093 | 0.21673 | 0.026096 | 0.0028927 | 0.0067317 | 0.0019853 | 0.0094887 | 0.0025593 | 24.3758 | 2.4903 | 0.23084 | -1497.5097 | 2.7568
[21 empty] | 19.36 | 29.943 | 24.1093 | 0.2178 | 0.026159 | 0.0028985 | 0.006744 | 0.0019885 | 0.0094995 | 0.002562 | 24.377 | 5.566 | 1.0347 | -1494.434 | 5.8337
[21 empty] | 19.38 | 28.5385 | 24.1093 | 0.21887 | 0.026221 | 0.0029043 | 0.0067563 | 0.0019918 | 0.0095104 | 0.0025648 | 24.3781 | 4.1604 | 0.60651 | -1495.8396 | 4.4292
[21 empty] | 19.4 | 19.7893 | 24.1093 | 0.21995 | 0.026284 | 0.0029102 | 0.0067686 | 0.001995 | 0.0095213 | 0.0025675 | 24.3793 | -4.59 | 1.0646 | -1504.59 | -4.32
[21 empty] | 19.42 | 26.0836 | 24.1093 | 0.22105 | 0.026347 | 0.0029161 | 0.006781 | 0.0019982 | 0.0095322 | 0.0025703 | 24.3805 | 1.7031 | 0.1112 | -1498.2969 | 1.9742
[21 empty] | 19.44 | 28.9654 | 24.1093 | 0.22214 | 0.02641 | 0.0029219 | 0.0067934 | 0.0020015 | 0.0095431 | 0.002573 | 24.3817 | 4.5837 | 0.72536 | -1495.4163 | 4.8561
[21 empty] | 19.46 | 25.0213 | 24.1093 | 0.22325 | 0.026473 | 0.0029279 | 0.0068059 | 0.0020047 | 0.009554 | 0.0025758 | 24.3829 | 0.6384 | 0.016288 | -1499.3616 | 0.912
[21 empty] | 19.48 | 26.1948 | 24.1093 | 0.22437 | 0.026537 | 0.0029338 | 0.0068184 | 0.002008 | 0.009565 | 0.0025786 | 24.3841 | 1.8107 | 0.12516 | -1498.1893 | 2.0855
[21 empty] | 19.5 | 21.0562 | 24.1093 | 0.22549 | 0.026601 | 0.0029397 | 0.0068309 | 0.0020112 | 0.009576 | 0.0025813 | 24.3854 | -3.3291 | 0.52636 | -1503.3291 | -3.0531
[21 empty] | 19.52 | 28.5775 | 24.1093 | 0.22662 | 0.026665 | 0.0029457 | 0.0068434 | 0.0020145 | 0.0095869 | 0.0025841 | 24.3866 | 4.1909 | 0.61459 | -1495.8091 | 4.4681
[21 empty] | 19.54 | 20.3804 | 24.1093 | 0.22776 | 0.026729 | 0.0029517 | 0.006856 | 0.0020178 | 0.009598 | 0.0025869 | 24.3878 | -4.0074 | 0.788 | -1504.0074 | -3.7289
[21 empty] | 19.56 | 20.9131 | 24.1093 | 0.22891 | 0.026793 | 0.0029577 | 0.0068686 | 0.0020211 | 0.009609 | 0.0025897 | 24.3891 | -3.476 | 0.57776 | -1503.476 | -3.1963
[21 empty] | 19.58 | 19.0343 | 24.1093 | 0.23007 | 0.026858 | 0.0029637 | 0.0068813 | 0.0020244 | 0.00962 | 0.0025925 | 24.3903 | -5.3561 | 1.5072 | -1505.3561 | -5.0751
[21 empty] | 19.6 | 28.4721 | 24.1093 | 0.23124 | 0.026923 | 0.0029697 | 0.006894 | 0.0020277 | 0.0096311 | 0.0025953 | 24.3916 | 4.0805 | 0.58481 | -1495.9195 | 4.3628
[21 empty] | 19.62 | 26.1227 | 24.1093 | 0.23241 | 0.026988 | 0.0029758 | 0.0069067 | 0.002031 | 0.0096422 | 0.0025981 | 24.3929 | 1.7298 | 0.11455 | -1498.2702 | 2.0134
[21 empty] | 19.64 | 29.1607 | 24.1093 | 0.2336 | 0.027054 | 0.0029819 | 0.0069195 | 0.0020343 | 0.0096533 | 0.0026009 | 24.3942 | 4.7665 | 0.77912 | -1495.2335 | 5.0513
[21 empty] | 19.66 | 31.2796 | 24.1093 | 0.23479 | 0.02712 | 0.0029879 | 0.0069323 | 0.0020377 | 0.0096644 | 0.0026037 | 24.3955 | 6.8842 | 1.5151 | -1493.1158 | 7.1703
[21 empty] | 19.68 | 20.5957 | 24.1093 | 0.236 | 0.027185 | 0.0029941 | 0.0069451 | 0.002041 | 0.0096756 | 0.0026065 | 24.3968 | -3.8011 | 0.70152 | -1503.8011 | -3.5136
[21 empty] | 19.7 | 10.5405 | 24.1093 | 0.23721 | 0.027252 | 0.0030002 | 0.006958 | 0.0020443 | 0.0096867 | 0.0026093 | 24.3981 | -13.8576 | 18.2186 | -1513.8576 | -13.5688
[21 empty] | 19.72 | 22.3604 | 24.1093 | 0.23843 | 0.027318 | 0.0030063 | 0.0069709 | 0.0020477 | 0.0096979 | 0.0026122 | 24.3994 | -2.039 | 0.18593 | -1502.039 | -1.7489
[21 empty] | 19.74 | 22.0109 | 24.1093 | 0.23966 | 0.027385 | 0.0030125 | 0.0069838 | 0.0020511 | 0.0097091 | 0.002615 | 24.4007 | -2.3898 | 0.25948 | -1502.3898 | -2.0984
[21 empty] | 19.76 | 33.1032 | 24.1093 | 0.2409 | 0.027452 | 0.0030187 | 0.0069968 | 0.0020544 | 0.0097203 | 0.0026178 | 24.4021 | 8.7011 | 2.2871 | -1491.2989 | 8.9939
[21 empty] | 19.78 | 24.8664 | 24.1093 | 0.24215 | 0.027519 | 0.0030249 | 0.0070098 | 0.0020578 | 0.0097316 | 0.0026207 | 24.4034 | 0.46297 | 0.0086198 | -1499.537 | 0.75709
[21 empty] | 19.8 | 31.0769 | 24.1093 | 0.24341 | 0.027586 | 0.0030311 | 0.0070228 | 0.0020612 | 0.0097428 | 0.0026235 | 24.4048 | 6.672 | 1.4325 | -1493.328 | 6.9675
[21 empty] | 19.82 | 18.5433 | 24.1093 | 0.24468 | 0.027654 | 0.0030374 | 0.0070359 | 0.0020646 | 0.0097541 | 0.0026264 | 24.4062 | -5.8629 | 1.8537 | -1505.8629 | -5.566
[21 empty] | 19.84 | 33.5228 | 24.1093 | 0.24596 | 0.027722 | 0.0030436 | 0.007049 | 0.002068 | 0.0097654 | 0.0026292 | 24.4076 | 9.1153 | 2.4785 | -1490.8847 | 9.4135
[21 empty] | 19.86 | 31.674 | 24.1093 | 0.24725 | 0.02779 | 0.0030499 | 0.0070622 | 0.0020714 | 0.0097767 | 0.0026321 | 24.409 | 7.2651 | 1.6664 | -1492.7349 | 7.5647
[21 empty] | 19.88 | 23.756 | 24.1093 | 0.24855 | 0.027858 | 0.0030562 | 0.0070754 | 0.0020748 | 0.0097881 | 0.0026349 | 24.4104 | -0.65436 | 0.018025 | -1500.6544 | -0.35332
[21 empty] | 19.9 | 25.3076 | 24.1093 | 0.24986 | 0.027927 | 0.0030625 | 0.0070886 | 0.0020783 | 0.0097994 | 0.0026378 | 24.4118 | 0.89586 | 0.031712 | -1499.1041 | 1.1983
[21 empty] | 19.92 | 27.6639 | 24.1093 | 0.25119 | 0.027996 | 0.0030689 | 0.0071019 | 0.0020817 | 0.0098108 | 0.0026407 | 24.4132 | 3.2507 | 0.38199 | -1496.7493 | 3.5546
[21 empty] | 19.94 | 32.5258 | 24.1093 | 0.25252 | 0.028065 | 0.0030752 | 0.0071152 | 0.0020852 | 0.0098222 | 0.0026435 | 24.4146 | 8.1112 | 2.0227 | -1491.8888 | 8.4165
[21 empty] | 19.96 | 29.2197 | 24.1093 | 0.25386 | 0.028134 | 0.0030816 | 0.0071285 | 0.0020886 | 0.0098336 | 0.0026464 | 24.4161 | 4.8036 | 0.7897 | -1495.1964 | 5.1104
[21 empty] | 19.98 | 40.6478 | 24.1093 | 0.25521 | 0.028204 | 0.003088 | 0.0071419 | 0.0020921 | 0.0098451 | 0.0026493 | 24.4176 | 16.2302 | 6.4805 | -1483.7698 | 16.5384
[21 empty] | 20 | 16.9793 | 24.1093 | 0.25658 | 0.028274 | 0.0030944 | 0.0071553 | 0.0020956 | 0.0098565 | 0.0026522 | 24.419 | -7.4397 | 3.2598 | -1507.4397 | -7.13
[21 empty] | 20.02 | 31.9072 | 24.1093 | 0.25795 | 0.028344 | 0.0031009 | 0.0071688 | 0.002099 | 0.009868 | 0.0026551 | 24.4205 | 7.4867 | 1.7567 | -1492.5133 | 7.7979
[21 empty] | 20.04 | 28.0191 | 24.1093 | 0.25934 | 0.028415 | 0.0031073 | 0.0071823 | 0.0021025 | 0.0098795 | 0.002658 | 24.422 | 3.5971 | 0.4618 | -1496.4029 | 3.9098
[21 empty] | 20.06 | 35.8035 | 24.1093 | 0.26073 | 0.028485 | 0.0031138 | 0.0071958 | 0.002106 | 0.009891 | 0.0026609 | 24.4235 | 11.38 | 3.6171 | -1488.62 | 11.6942
[21 empty] | 20.08 | 35.7355 | 24.1093 | 0.26214 | 0.028556 | 0.0031203 | 0.0072094 | 0.0021095 | 0.0099026 | 0.0026638 | 24.425 | 11.3105 | 3.5798 | -1488.6895 | 11.6262
[21 empty] | 20.1 | 23.2442 | 24.1093 | 0.26356 | 0.028628 | 0.0031268 | 0.007223 | 0.0021131 | 0.0099141 | 0.0026667 | 24.4266 | -1.1823 | 0.060141 | -1501.1823 | -0.86511
[21 empty] | 20.12 | 20.4979 | 24.1093 | 0.26499 | 0.028699 | 0.0031334 | 0.0072366 | 0.0021166 | 0.0099257 | 0.0026696 | 24.4281 | -3.9302 | 0.75356 | -1503.9302 | -3.6114
[21 empty] | 20.14 | 24.278 | 24.1093 | 0.26643 | 0.028771 | 0.00314 | 0.0072503 | 0.0021201 | 0.0099373 | 0.0026726 | 24.4297 | -0.15162 | 0.00094687 | -1500.1516 | 0.16871
[21 empty] | 20.16 | 18.0095 | 24.1093 | 0.26789 | 0.028843 | 0.0031465 | 0.0072641 | 0.0021237 | 0.0099489 | 0.0026755 | 24.4312 | -6.4217 | 2.2898 | -1506.4217 | -6.0998
[21 empty] | 20.18 | 35.1077 | 24.1093 | 0.26936 | 0.028915 | 0.0031531 | 0.0072778 | 0.0021272 | 0.0099606 | 0.0026784 | 24.4328 | 10.6749 | 3.2458 | -1489.3251 | 10.9984
[21 empty] | 20.2 | 18.3672 | 24.1093 | 0.27083 | 0.028988 | 0.0031598 | 0.0072916 | 0.0021308 | 0.0099722 | 0.0026814 | 24.4344 | -6.0671 | 2.0041 | -1506.0671 | -5.7421
[21 empty] | 20.22 | 28.1929 | 24.1093 | 0.27233 | 0.029061 | 0.0031664 | 0.0073055 | 0.0021343 | 0.0099839 | 0.0026843 | 24.436 | 3.757 | 0.50065 | -1496.243 | 4.0836
[21 empty] | 20.24 | 27.2181 | 24.1093 | 0.27383 | 0.029134 | 0.0031731 | 0.0073193 | 0.0021379 | 0.0099956 | 0.0026873 | 24.4376 | 2.7805 | 0.28405 | -1497.2195 | 3.1088
[21 empty] | 20.26 | 28.3812 | 24.1093 | 0.27534 | 0.029207 | 0.0031798 | 0.0073333 | 0.0021415 | 0.010007 | 0.0026902 | 24.4392 | 3.9419 | 0.54751 | -1496.0581 | 4.2718
[21 empty] | 20.28 | 25.8843 | 24.1093 | 0.27687 | 0.029281 | 0.0031865 | 0.0073472 | 0.0021451 | 0.010019 | 0.0026932 | 24.4409 | 1.4434 | 0.080493 | -1498.5566 | 1.775
[21 empty] | 20.3 | 25.0809 | 24.1093 | 0.27841 | 0.029355 | 0.0031932 | 0.0073612 | 0.0021487 | 0.010031 | 0.0026961 | 24.4425 | 0.6384 | 0.01625 | -1499.3616 | 0.9716
[21 empty] | 20.32 | 24.507 | 24.1093 | 0.27997 | 0.029429 | 0.0032 | 0.0073753 | 0.0021523 | 0.010043 | 0.0026991 | 24.4442 | 0.062815 | 0.000161 | -1499.9372 | 0.39768
[21 empty] | 20.34 | 27.9254 | 24.1093 | 0.28154 | 0.029504 | 0.0032067 | 0.0073894 | 0.002156 | 0.010054 | 0.0027021 | 24.4459 | 3.4796 | 0.43356 | -1496.5204 | 3.8161
[21 empty] | 20.36 | 29.4958 | 24.1093 | 0.28312 | 0.029579 | 0.0032135 | 0.0074035 | 0.0021596 | 0.010066 | 0.002705 | 24.4476 | 5.0482 | 0.86399 | -1494.9518 | 5.3864
[21 empty] | 20.38 | 23.1486 | 24.1093 | 0.28471 | 0.029654 | 0.0032203 | 0.0074176 | 0.0021632 | 0.010078 | 0.002708 | 24.4493 | -1.3007 | 0.073086 | -1501.3007 | -0.96075
[21 empty] | 20.4 | 26.5215 | 24.1093 | 0.28632 | 0.029729 | 0.0032272 | 0.0074318 | 0.0021669 | 0.01009 | 0.002711 | 24.451 | 2.0705 | 0.16164 | -1497.9295 | 2.4121
[21 empty] | 20.42 | 24.5721 | 24.1093 | 0.28794 | 0.029805 | 0.003234 | 0.0074461 | 0.0021706 | 0.010102 | 0.002714 | 24.4527 | 0.11939 | 0.00058012 | -1499.8806 | 0.4628
[21 empty] | 20.44 | 22.1589 | 24.1093 | 0.28957 | 0.029881 | 0.0032409 | 0.0074604 | 0.0021742 | 0.010114 | 0.002717 | 24.4545 | -2.2956 | 0.23782 | -1502.2956 | -1.9504
[21 empty] | 20.46 | 35.5374 | 24.1093 | 0.29122 | 0.029957 | 0.0032478 | 0.0074747 | 0.0021779 | 0.010126 | 0.00272 | 24.4562 | 11.0811 | 3.4553 | -1488.9189 | 11.428
[21 empty] | 20.48 | 18.1049 | 24.1093 | 0.29288 | 0.030034 | 0.0032548 | 0.0074891 | 0.0021816 | 0.010138 | 0.002723 | 24.458 | -6.3532 | 2.2294 | -1506.3532 | -6.0045
[21 empty] | 20.5 | 32.7087 | 24.1093 | 0.29456 | 0.030111 | 0.0032617 | 0.0075035 | 0.0021853 | 0.01015 | 0.002726 | 24.4598 | 8.2489 | 2.0803 | -1491.7511 | 8.5994
[21 empty] | 20.52 | 35.3596 | 24.1093 | 0.29625 | 0.030188 | 0.0032687 | 0.0075179 | 0.002189 | 0.010162 | 0.002729 | 24.4616 | 10.8979 | 3.3588 | -1489.1021 | 11.2502
[21 empty] | 20.54 | 27.2773 | 24.1093 | 0.29796 | 0.030265 | 0.0032757 | 0.0075324 | 0.0021927 | 0.010174 | 0.0027321 | 24.4635 | 2.8138 | 0.29027 | -1497.1862 | 3.168
[21 empty] | 20.56 | 33.8022 | 24.1093 | 0.29968 | 0.030343 | 0.0032827 | 0.007547 | 0.0021964 | 0.010186 | 0.0027351 | 24.4653 | 9.3369 | 2.579 | -1490.6631 | 9.6928
[21 empty] | 20.58 | 29.5169 | 24.1093 | 0.30141 | 0.030421 | 0.0032897 | 0.0075615 | 0.0022002 | 0.010198 | 0.0027381 | 24.4671 | 5.0497 | 0.8639 | -1494.9503 | 5.4075
[21 empty] | 20.6 | 27.8594 | 24.1093 | 0.30316 | 0.030499 | 0.0032968 | 0.0075762 | 0.0022039 | 0.01021 | 0.0027412 | 24.469 | 3.3904 | 0.4126 | -1496.6096 | 3.7501
[21 empty] | 20.62 | 22.8801 | 24.1093 | 0.30493 | 0.030578 | 0.0033039 | 0.0075908 | 0.0022077 | 0.010222 | 0.0027442 | 24.4709 | -1.5908 | 0.1106 | -1501.5908 | -1.2292
[21 empty] | 20.64 | 25.0552 | 24.1093 | 0.30671 | 0.030657 | 0.003311 | 0.0076055 | 0.0022115 | 0.010234 | 0.0027472 | 24.4728 | 0.58244 | 0.01354 | -1499.4176 | 0.94592
[21 empty] | 20.66 | 25.8526 | 24.1093 | 0.30851 | 0.030736 | 0.0033181 | 0.0076203 | 0.0022152 | 0.010246 | 0.0027503 | 24.4747 | 1.3779 | 0.073438 | -1498.6221 | 1.7433
[21 empty] | 20.68 | 23.6042 | 24.1093 | 0.31032 | 0.030816 | 0.0033252 | 0.0076351 | 0.002219 | 0.010258 | 0.0027533 | 24.4767 | -0.87241 | 0.032245 | -1500.8724 | -0.50509
[21 empty] | 20.7 | 35.1693 | 24.1093 | 0.31215 | 0.030896 | 0.0033324 | 0.0076499 | 0.0022228 | 0.010271 | 0.0027564 | 24.4786 | 10.6907 | 3.2497 | -1489.3093 | 11.0599
[21 empty] | 20.72 | 31.2873 | 24.1093 | 0.314 | 0.030976 | 0.0033396 | 0.0076648 | 0.0022266 | 0.010283 | 0.0027595 | 24.4806 | 6.8068 | 1.4809 | -1493.1932 | 7.178
[21 empty] | 20.74 | 21.5861 | 24.1093 | 0.31586 | 0.031056 | 0.0033468 | 0.0076797 | 0.0022304 | 0.010295 | 0.0027625 | 24.4826 | -2.8964 | 0.38865 | -1502.8964 | -2.5232
[21 empty] | 20.76 | 29.9326 | 24.1093 | 0.31774 | 0.031137 | 0.0033541 | 0.0076946 | 0.0022343 | 0.010307 | 0.0027656 | 24.4846 | 5.448 | 0.99159 | -1494.552 | 5.8233
[21 empty] | 20.78 | 29.0241 | 24.1093 | 0.31963 | 0.031218 | 0.0033614 | 0.0077096 | 0.0022381 | 0.01032 | 0.0027687 | 24.4866 | 4.5376 | 0.70939 | -1495.4624 | 4.9148
[21 empty] | 20.8 | 32.23 | 24.1093 | 0.32154 | 0.0313 | 0.0033686 | 0.0077247 | 0.0022419 | 0.010332 | 0.0027718 | 24.4886 | 7.7414 | 1.8594 | -1492.2586 | 8.1207
[21 empty] | 20.82 | 25.0954 | 24.1093 | 0.32347 | 0.031381 | 0.003376 | 0.0077398 | 0.0022458 | 0.010344 | 0.0027749 | 24.4907 | 0.60477 | 0.014574 | -1499.3952 | 0.98611
[21 empty] | 20.84 | 32.0887 | 24.1093 | 0.32542 | 0.031463 | 0.0033833 | 0.0077549 | 0.0022496 | 0.010356 | 0.002778 | 24.4927 | 7.5959 | 1.7981 | -1492.4041 | 7.9793
[21 empty] | 20.86 | 32.4459 | 24.1093 | 0.32739 | 0.031546 | 0.0033907 | 0.0077701 | 0.0022535 | 0.010369 | 0.0027811 | 24.4948 | 7.9511 | 1.9485 | -1492.0489 | 8.3366
[21 empty] | 20.88 | 25.2542 | 24.1093 | 0.32937 | 0.031629 | 0.0033981 | 0.0077853 | 0.0022574 | 0.010381 | 0.0027842 | 24.4969 | 0.75727 | 0.022707 | -1499.2427 | 1.1449
[21 empty] | 20.9 | 31.7588 | 24.1093 | 0.33137 | 0.031712 | 0.0034055 | 0.0078006 | 0.0022613 | 0.010394 | 0.0027873 | 24.4991 | 7.2598 | 1.6595 | -1492.7402 | 7.6495
[21 empty] | 20.92 | 31.8351 | 24.1093 | 0.33339 | 0.031795 | 0.0034129 | 0.0078159 | 0.0022652 | 0.010406 | 0.0027904 | 24.5012 | 7.3339 | 1.6895 | -1492.6661 | 7.7258
[21 empty] | 20.94 | 25.6156 | 24.1093 | 0.33542 | 0.031879 | 0.0034204 | 0.0078313 | 0.0022691 | 0.010419 | 0.0027936 | 24.5034 | 1.1122 | 0.048291 | -1498.8878 | 1.5062
[21 empty] | 20.96 | 31.4067 | 24.1093 | 0.33748 | 0.031963 | 0.0034279 | 0.0078467 | 0.002273 | 0.010431 | 0.0027967 | 24.5055 | 6.9011 | 1.5164 | -1493.0989 | 7.2974
[21 empty] | 20.98 | 31.905 | 24.1093 | 0.33955 | 0.032047 | 0.0034354 | 0.0078622 | 0.002277 | 0.010443 | 0.0027998 | 24.5077 | 7.3972 | 1.7151 | -1492.6028 | 7.7957
[21 empty] | 21 | 29.2046 | 24.1093 | 0.34165 | 0.032132 | 0.0034429 | 0.0078777 | 0.0022809 | 0.010456 | 0.002803 | 24.51 | 4.6946 | 0.75465 | -1495.3054 | 5.0952
[21 empty] | 21.02 | 27.4632 | 24.1093 | 0.34376 | 0.032217 | 0.0034505 | 0.0078932 | 0.0022849 | 0.010469 | 0.0028061 | 24.5122 | 2.951 | 0.3171 | -1497.049 | 3.3539
[21 empty] | 21.04 | 28.9651 | 24.1093 | 0.3459 | 0.032302 | 0.003458 | 0.0079088 | 0.0022888 | 0.010481 | 0.0028093 | 24.5145 | 4.4506 | 0.68386 | -1495.5494 | 4.8558
[21 empty] | 21.06 | 19.9714 | 24.1093 | 0.34805 | 0.032388 | 0.0034656 | 0.0079244 | 0.0022928 | 0.010494 | 0.0028124 | 24.5168 | -4.5454 | 1.0345 | -1504.5454 | -4.138
[21 empty] | 21.08 | 26.4328 | 24.1093 | 0.35022 | 0.032474 | 0.0034733 | 0.0079401 | 0.0022968 | 0.010506 | 0.0028156 | 24.5191 | 1.9138 | 0.13856 | -1498.0862 | 2.3235
[21 empty] | 21.1 | 29.2223 | 24.1093 | 0.35242 | 0.032561 | 0.0034809 | 0.0079559 | 0.0023008 | 0.010519 | 0.0028187 | 24.5214 | 4.7009 | 0.75622 | -1495.2991 | 5.113
[21 empty] | 21.12 | 34.0993 | 24.1093 | 0.35463 | 0.032647 | 0.0034886 | 0.0079716 | 0.0023048 | 0.010532 | 0.0028219 | 24.5237 | 9.5756 | 2.689 | -1490.4244 | 9.99
[21 empty] | 21.14 | 25.24 | 24.1093 | 0.35687 | 0.032734 | 0.0034963 | 0.0079875 | 0.0023088 | 0.010544 | 0.0028251 | 24.5261 | 0.71387 | 0.020191 | -1499.2861 | 1.1306
[21 empty] | 21.16 | 29.0545 | 24.1093 | 0.35912 | 0.032822 | 0.0035041 | 0.0080033 | 0.0023129 | 0.010557 | 0.0028283 | 24.5285 | 4.5261 | 0.70506 | -1495.4739 | 4.9452
[21 empty] | 21.18 | 27.7788 | 24.1093 | 0.3614 | 0.03291 | 0.0035118 | 0.0080192 | 0.0023169 | 0.01057 | 0.0028315 | 24.5309 | 3.2479 | 0.37975 | -1496.7521 | 3.6695
[21 empty] | 21.2 | 29.5257 | 24.1093 | 0.3637 | 0.032998 | 0.0035196 | 0.0080352 | 0.0023209 | 0.010582 | 0.0028346 | 24.5333 | 4.9924 | 0.84415 | -1495.0076 | 5.4164
[21 empty] | 21.22 | 27.1124 | 24.1093 | 0.36602 | 0.033086 | 0.0035274 | 0.0080512 | 0.002325 | 0.010595 | 0.0028378 | 24.5358 | 2.5766 | 0.24487 | -1497.4234 | 3.0031
[21 empty] | 21.24 | 30.2849 | 24.1093 | 0.36836 | 0.033175 | 0.0035353 | 0.0080673 | 0.0023291 | 0.010608 | 0.0028411 | 24.5382 | 5.7467 | 1.0905 | -1494.2533 | 6.1756
[21 empty] | 21.26 | 24.9915 | 24.1093 | 0.37073 | 0.033264 | 0.0035431 | 0.0080834 | 0.0023331 | 0.010621 | 0.0028443 | 24.5407 | 0.45078 | 0.0081308 | -1499.5492 | 0.8822
[21 empty] | 21.28 | 25.124 | 24.1093 | 0.37312 | 0.033354 | 0.003551 | 0.0080996 | 0.0023372 | 0.010634 | 0.0028475 | 24.5433 | 0.58071 | 0.013423 | -1499.4193 | 1.0147
[21 empty] | 21.3 | 35.6517 | 24.1093 | 0.37553 | 0.033444 | 0.003559 | 0.0081158 | 0.0023413 | 0.010647 | 0.0028507 | 24.5458 | 11.1059 | 3.4596 | -1488.8941 | 11.5424
[21 empty] | 21.32 | 25.1691 | 24.1093 | 0.37797 | 0.033534 | 0.0035669 | 0.008132 | 0.0023455 | 0.010659 | 0.0028539 | 24.5484 | 0.62071 | 0.015308 | -1499.3793 | 1.0598
[21 empty] | 21.34 | 29.2627 | 24.1093 | 0.38043 | 0.033625 | 0.0035749 | 0.0081483 | 0.0023496 | 0.010672 | 0.0028572 | 24.551 | 4.7118 | 0.75867 | -1495.2882 | 5.1534
[21 empty] | 21.36 | 26.4006 | 24.1093 | 0.38291 | 0.033716 | 0.0035829 | 0.0081647 | 0.0023537 | 0.010685 | 0.0028604 | 24.5536 | 1.847 | 0.12922 | -1498.153 | 2.2913
[21 empty] | 21.38 | 26.1477 | 24.1093 | 0.38542 | 0.033808 | 0.0035909 | 0.0081811 | 0.0023579 | 0.010698 | 0.0028636 | 24.5562 | 1.5914 | 0.096859 | -1498.4086 | 2.0383
[21 empty] | 21.4 | 31.8542 | 24.1093 | 0.38795 | 0.033899 | 0.0035989 | 0.0081975 | 0.002362 | 0.010711 | 0.0028669 | 24.5589 | 7.2953 | 1.6708 | -1492.7047 | 7.7448
[21 empty] | 21.42 | 26.3627 | 24.1093 | 0.39051 | 0.033991 | 0.003607 | 0.008214 | 0.0023662 | 0.010724 | 0.0028701 | 24.5616 | 1.8011 | 0.12304 | -1498.1989 | 2.2533
[21 empty] | 21.44 | 26.4535 | 24.1093 | 0.3931 | 0.034084 | 0.0036151 | 0.0082306 | 0.0023704 | 0.010737 | 0.0028734 | 24.5643 | 1.8891 | 0.13491 | -1498.1109 | 2.3441
[21 empty] | 21.46 | 27.7268 | 24.1093 | 0.39571 | 0.034177 | 0.0036233 | 0.0082472 | 0.0023746 | 0.01075 | 0.0028767 | 24.5671 | 3.1597 | 0.36008 | -1496.8403 | 3.6175
[21 empty] | 21.48 | 27.2856 | 24.1093 | 0.39834 | 0.03427 | 0.0036314 | 0.0082638 | 0.0023788 | 0.010763 | 0.0028799 | 24.5699 | 2.7158 | 0.2703 | -1497.2842 | 3.1763
[21 empty] | 21.5 | 40.0015 | 24.1093 | 0.401 | 0.034364 | 0.0036396 | 0.0082805 | 0.002383 | 0.010776 | 0.0028832 | 24.5727 | 15.4289 | 5.951 | -1484.5711 | 15.8922
[21 empty] | 21.52 | 24.4851 | 24.1093 | 0.40369 | 0.034458 | 0.0036478 | 0.0082973 | 0.0023872 | 0.01079 | 0.0028865 | 24.5755 | -0.090407 | 0.00033381 | -1500.0904 | 0.37575
[21 empty] | 21.54 | 30.7445 | 24.1093 | 0.40641 | 0.034552 | 0.0036561 | 0.0083141 | 0.0023914 | 0.010803 | 0.0028898 | 24.5783 | 6.1662 | 1.2367 | -1493.8338 | 6.6352
[21 empty] | 21.56 | 34.0806 | 24.1093 | 0.40915 | 0.034647 | 0.0036644 | 0.008331 | 0.0023957 | 0.010816 | 0.0028931 | 24.5812 | 9.4993 | 2.6478 | -1490.5007 | 9.9712
[21 empty] | 21.58 | 34.9732 | 24.1093 | 0.41192 | 0.034743 | 0.0036727 | 0.0083479 | 0.0023999 | 0.010829 | 0.0028964 | 24.5841 | 10.3891 | 3.0862 | -1489.6109 | 10.8639
[21 empty] | 21.6 | 25.2683 | 24.1093 | 0.41472 | 0.034838 | 0.003681 | 0.0083648 | 0.0024042 | 0.010842 | 0.0028997 | 24.5871 | 0.68124 | 0.018366 | -1499.3188 | 1.159
[21 empty] | 21.62 | 30.7424 | 24.1093 | 0.41755 | 0.034934 | 0.0036893 | 0.0083818 | 0.0024085 | 0.010856 | 0.002903 | 24.59 | 6.1523 | 1.2312 | -1493.8477 | 6.633
[21 empty] | 21.64 | 21.8299 | 24.1093 | 0.42041 | 0.035031 | 0.0036977 | 0.0083989 | 0.0024128 | 0.010869 | 0.0029063 | 24.593 | -2.7631 | 0.34974 | -1502.7631 | -2.2794
[21 empty] | 21.66 | 29.6355 | 24.1093 | 0.42329 | 0.035127 | 0.0037061 | 0.008416 | 0.0024171 | 0.010882 | 0.0029096 | 24.5961 | 5.0395 | 0.85695 | -1494.9605 | 5.5262
[21 empty] | 21.68 | 20.6534 | 24.1093 | 0.42621 | 0.035225 | 0.0037146 | 0.0084332 | 0.0024214 | 0.010895 | 0.0029129 | 24.5991 | -3.9457 | 0.7538 | -1503.9457 | -3.4559
[21 empty] | 21.7 | 33.8157 | 24.1093 | 0.42915 | 0.035322 | 0.0037231 | 0.0084504 | 0.0024257 | 0.010909 | 0.0029163 | 24.6022 | 9.2135 | 2.5103 | -1490.7865 | 9.7064
[21 empty] | 21.72 | 25.3649 | 24.1093 | 0.43213 | 0.03542 | 0.0037316 | 0.0084677 | 0.00243 | 0.010922 | 0.0029196 | 24.6053 | 0.75955 | 0.022745 | -1499.2405 | 1.2556
[21 empty] | 21.74 | 24.8304 | 24.1093 | 0.43514 | 0.035519 | 0.0037401 | 0.008485 | 0.0024344 | 0.010936 | 0.0029229 | 24.6085 | 0.22192 | 0.0019834 | -1499.7781 | 0.7211
[21 empty] | 21.76 | 22.2436 | 24.1093 | 0.43818 | 0.035618 | 0.0037486 | 0.0085024 | 0.0024388 | 0.010949 | 0.0029263 | 24.6117 | -2.3681 | 0.25211 | -1502.3681 | -1.8657
[21 empty] | 21.78 | 23.6828 | 24.1093 | 0.44125 | 0.035717 | 0.0037572 | 0.0085198 | 0.0024431 | 0.010962 | 0.0029297 | 24.6149 | -0.93214 | 0.036689 | -1500.9321 | -0.42656
[21 empty] | 21.8 | 27.837 | 24.1093 | 0.44435 | 0.035817 | 0.0037659 | 0.0085373 | 0.0024475 | 0.010976 | 0.002933 | 24.6182 | 3.2189 | 0.37221 | -1496.7811 | 3.7277
[21 empty] | 21.82 | 29.3866 | 24.1093 | 0.44749 | 0.035917 | 0.0037745 | 0.0085548 | 0.0024519 | 0.010989 | 0.0029364 | 24.6214 | 4.7652 | 0.7727 | -1495.2348 | 5.2773
[21 empty] | 21.84 | 23.8364 | 24.1093 | 0.45066 | 0.036017 | 0.0037832 | 0.0085724 | 0.0024563 | 0.011003 | 0.0029398 | 24.6248 | -0.78833 | 0.026072 | -1500.7883 | -0.2729
[21 empty] | 21.86 | 27.0979 | 24.1093 | 0.45387 | 0.036118 | 0.0037919 | 0.0085901 | 0.0024607 | 0.011016 | 0.0029431 | 24.6281 | 2.4698 | 0.2251 | -1497.5302 | 2.9886
[21 empty] | 21.88 | 36.9681 | 24.1093 | 0.4571 | 0.03622 | 0.0038006 | 0.0086078 | 0.0024652 | 0.01103 | 0.0029465 | 24.6315 | 12.3366 | 4.1168 | -1487.6634 | 12.8588
[21 empty] | 21.9 | 28.727 | 24.1093 | 0.46038 | 0.036321 | 0.0038094 | 0.0086255 | 0.0024696 | 0.011044 | 0.0029499 | 24.6349 | 4.092 | 0.5829 | -1495.908 | 4.6176
[21 empty] | 21.92 | 21.0484 | 24.1093 | 0.46369 | 0.036424 | 0.0038182 | 0.0086433 | 0.0024741 | 0.011057 | 0.0029533 | 24.6384 | -3.59 | 0.6123 | -1503.59 | -3.0609
[21 empty] | 21.94 | 19.4141 | 24.1093 | 0.46703 | 0.036526 | 0.003827 | 0.0086612 | 0.0024785 | 0.011071 | 0.0029567 | 24.6419 | -5.2278 | 1.4077 | -1505.2278 | -4.6952
[21 empty] | 21.96 | 23.5288 | 24.1093 | 0.47041 | 0.036629 | 0.0038359 | 0.0086791 | 0.002483 | 0.011084 | 0.0029601 | 24.6454 | -1.1166 | 0.052995 | -1501.1166 | -0.58056
[21 empty] | 21.98 | 28.8353 | 24.1093 | 0.47383 | 0.036733 | 0.0038448 | 0.0086971 | 0.0024875 | 0.011098 | 0.0029635 | 24.649 | 4.1863 | 0.60778 | -1495.8137 | 4.726
[21 empty] | 22 | 28.9269 | 24.1093 | 0.47728 | 0.036837 | 0.0038537 | 0.0087152 | 0.002492 | 0.011112 | 0.0029669 | 24.6526 | 4.2743 | 0.63159 | -1495.7257 | 4.8176
[21 empty] | 22.02 | 28.2282 | 24.1093 | 0.48078 | 0.036941 | 0.0038627 | 0.0087332 | 0.0024965 | 0.011126 | 0.0029704 | 24.6562 | 3.572 | 0.452 | -1496.428 | 4.1189
[21 empty] | 22.04 | 33.0502 | 24.1093 | 0.48431 | 0.037046 | 0.0038716 | 0.0087514 | 0.0025011 | 0.011139 | 0.0029738 | 24.6599 | 8.3903 | 2.13 | -1491.6097 | 8.9409
[21 empty] | 22.06 | 24.7204 | 24.1093 | 0.48788 | 0.037151 | 0.0038807 | 0.0087696 | 0.0025056 | 0.011153 | 0.0029772 | 24.6636 | 0.05679 | 0.00013046 | -1499.9432 | 0.6111
[21 empty] | 22.08 | 21.3681 | 24.1093 | 0.49149 | 0.037257 | 0.0038897 | 0.0087879 | 0.0025102 | 0.011167 | 0.0029807 | 24.6674 | -3.2993 | 0.50943 | -1503.2993 | -2.7412
[21 empty] | 22.1 | 37.2908 | 24.1093 | 0.49514 | 0.037363 | 0.0038988 | 0.0088062 | 0.0025147 | 0.011181 | 0.0029841 | 24.6712 | 12.6196 | 4.2706 | -1487.3804 | 13.1815
[21 empty] | 22.12 | 34.8689 | 24.1093 | 0.49883 | 0.03747 | 0.0039079 | 0.0088245 | 0.0025193 | 0.011195 | 0.0029876 | 24.6751 | 10.1938 | 2.9801 | -1489.8062 | 10.7595
[21 empty] | 22.14 | 25.2102 | 24.1093 | 0.50256 | 0.037577 | 0.003917 | 0.008843 | 0.0025239 | 0.011209 | 0.002991 | 24.6789 | 0.53121 | 0.011193 | -1499.4688 | 1.1008
[21 empty] | 22.16 | 29.6757 | 24.1093 | 0.50633 | 0.037685 | 0.0039262 | 0.0088615 | 0.0025285 | 0.011223 | 0.0029945 | 24.6829 | 4.9928 | 0.84002 | -1495.0072 | 5.5664
[21 empty] | 22.18 | 18.3258 | 24.1093 | 0.51015 | 0.037793 | 0.0039354 | 0.00888 | 0.0025331 | 0.011236 | 0.002998 | 24.6869 | -6.361 | 2.2079 | -1506.361 | -5.7835
[21 empty] | 22.2 | 24.5794 | 24.1093 | 0.51401 | 0.037901 | 0.0039447 | 0.0088986 | 0.0025377 | 0.01125 | 0.0030015 | 24.6909 | -0.11143 | 0.0005052 | -1500.1114 | 0.47011
[21 empty] | 22.22 | 23.5919 | 24.1093 | 0.51792 | 0.03801 | 0.0039539 | 0.0089173 | 0.0025424 | 0.011264 | 0.0030049 | 24.6949 | -1.1031 | 0.051575 | -1501.1031 | -0.51745
[21 empty] | 22.24 | 17.3109 | 24.1093 | 0.52186 | 0.03812 | 0.0039632 | 0.008936 | 0.002547 | 0.011278 | 0.0030084 | 24.699 | -7.3881 | 3.1532 | -1507.3881 | -6.7984
[21 empty] | 22.26 | 32.9083 | 24.1093 | 0.52586 | 0.03823 | 0.0039726 | 0.0089548 | 0.0025517 | 0.011293 | 0.0030119 | 24.7032 | 8.2051 | 2.0458 | -1491.7949 | 8.7989
[21 empty] | 22.28 | 30.2237 | 24.1093 | 0.5299 | 0.03834 | 0.0039819 | 0.0089736 | 0.0025564 | 0.011307 | 0.0030154 | 24.7074 | 5.5163 | 1.0068 | -1494.4837 | 6.1143
[21 empty] | 22.3 | 34.4124 | 24.1093 | 0.53399 | 0.038451 | 0.0039913 | 0.0089925 | 0.0025611 | 0.011321 | 0.0030189 | 24.7116 | 9.7007 | 2.7346 | -1490.2993 | 10.303
[21 empty] | 22.32 | 28.4891 | 24.1093 | 0.53812 | 0.038562 | 0.0040008 | 0.0090115 | 0.0025658 | 0.011335 | 0.0030225 | 24.7159 | 3.7732 | 0.49973 | -1496.2268 | 4.3798
[21 empty] | 22.34 | 32.9897 | 24.1093 | 0.5423 | 0.038674 | 0.0040102 | 0.0090305 | 0.0025705 | 0.011349 | 0.003026 | 24.7203 | 8.2694 | 2.0729 | -1491.7306 | 8.8804
[21 empty] | 22.36 | 27.9491 | 24.1093 | 0.54653 | 0.038786 | 0.0040198 | 0.0090496 | 0.0025752 | 0.011363 | 0.0030295 | 24.7247 | 3.2244 | 0.37199 | -1496.7756 | 3.8398
[21 empty] | 22.38 | 35.3253 | 24.1093 | 0.55082 | 0.038899 | 0.0040293 | 0.0090687 | 0.00258 | 0.011377 | 0.003033 | 24.7291 | 10.5962 | 3.1784 | -1489.4038 | 11.216
[21 empty] | 22.4 | 24.5508 | 24.1093 | 0.55515 | 0.039013 | 0.0040389 | 0.009088 | 0.0025847 | 0.011392 | 0.0030366 | 24.7336 | -0.18286 | 0.001362 | -1500.1829 | 0.44144
[21 empty] | 22.42 | 19.3199 | 24.1093 | 0.55953 | 0.039126 | 0.0040485 | 0.0091072 | 0.0025895 | 0.011406 | 0.0030401 | 24.7382 | -5.4183 | 1.5195 | -1505.4183 | -4.7894
[21 empty] | 22.44 | 23.1676 | 24.1093 | 0.56397 | 0.039241 | 0.0040581 | 0.0091265 | 0.0025943 | 0.01142 | 0.0030437 | 24.7428 | -1.5751 | 0.10709 | -1501.5751 | -0.94168
[21 empty] | 22.46 | 19.8396 | 24.1093 | 0.56845 | 0.039355 | 0.0040678 | 0.0091459 | 0.0025991 | 0.011434 | 0.0030472 | 24.7474 | -4.9079 | 1.2141 | -1504.9079 | -4.2697
[21 empty] | 22.48 | 23.3487 | 24.1093 | 0.573 | 0.039471 | 0.0040775 | 0.0091654 | 0.0026039 | 0.011449 | 0.0030508 | 24.7521 | -1.4034 | 0.084355 | -1501.4034 | -0.7606
[21 empty] | 22.5 | 36.585 | 24.1093 | 0.57759 | 0.039587 | 0.0040872 | 0.0091849 | 0.0026087 | 0.011463 | 0.0030544 | 24.7569 | 11.8281 | 3.8241 | -1488.1719 | 12.4757
[21 empty] | 22.52 | 26.7364 | 24.1093 | 0.58225 | 0.039703 | 0.004097 | 0.0092045 | 0.0026136 | 0.011478 | 0.003058 | 24.7617 | 1.9746 | 0.14584 | -1498.0254 | 2.627
[21 empty] | 22.54 | 23.3237 | 24.1093 | 0.58695 | 0.03982 | 0.0041068 | 0.0092241 | 0.0026184 | 0.011492 | 0.0030615 | 24.7666 | -1.4429 | 0.089264 | -1501.4429 | -0.78563
[21 empty] | 22.56 | 20.9645 | 24.1093 | 0.59172 | 0.039937 | 0.0041167 | 0.0092438 | 0.0026233 | 0.011506 | 0.0030651 | 24.7715 | -3.807 | 0.69133 | -1503.807 | -3.1448
[21 empty] | 22.58 | 29.4837 | 24.1093 | 0.59654 | 0.040055 | 0.0041266 | 0.0092636 | 0.0026282 | 0.011521 | 0.0030687 | 24.7765 | 4.7072 | 0.75153 | -1495.2928 | 5.3744
[21 empty] | 22.6 | 34.105 | 24.1093 | 0.60143 | 0.040173 | 0.0041365 | 0.0092834 | 0.002633 | 0.011535 | 0.0030723 | 24.7816 | 9.3234 | 2.5488 | -1490.6766 | 9.9957
[21 empty] | 22.62 | 27.1881 | 24.1093 | 0.60637 | 0.040292 | 0.0041464 | 0.0093033 | 0.002638 | 0.01155 | 0.0030759 | 24.7867 | 2.4014 | 0.2121 | -1497.5986 | 3.0788
[21 empty] | 22.64 | 29.2811 | 24.1093 | 0.61138 | 0.040412 | 0.0041564 | 0.0093232 | 0.0026429 | 0.011565 | 0.0030796 | 24.7919 | 4.4893 | 0.68827 | -1495.5107 | 5.1718
[21 empty] | 22.66 | 31.0524 | 24.1093 | 0.61644 | 0.040532 | 0.0041665 | 0.0093432 | 0.0026478 | 0.011579 | 0.0030832 | 24.7971 | 6.2553 | 1.2601 | -1493.7447 | 6.9431
[21 empty] | 22.68 | 27.9784 | 24.1093 | 0.62157 | 0.040652 | 0.0041765 | 0.0093633 | 0.0026528 | 0.011594 | 0.0030868 | 24.8024 | 3.1759 | 0.36051 | -1496.8241 | 3.869
[21 empty] | 22.7 | 31.71 | 24.1093 | 0.62677 | 0.040773 | 0.0041866 | 0.0093835 | 0.0026577 | 0.011608 | 0.0030904 | 24.8078 | 6.9022 | 1.5024 | -1493.0978 | 7.6007
[21 empty] | 22.72 | 27.6169 | 24.1093 | 0.63203 | 0.040895 | 0.0041968 | 0.0094037 | 0.0026627 | 0.011623 | 0.0030941 | 24.8132 | 2.8037 | 0.28464 | -1497.1963 | 3.5076
[21 empty] | 22.74 | 25.6374 | 24.1093 | 0.63736 | 0.041017 | 0.0042069 | 0.009424 | 0.0026677 | 0.011638 | 0.0030977 | 24.8187 | 0.81864 | 0.02614 | -1499.1814 | 1.528
[21 empty] | 22.76 | 30.4862 | 24.1093 | 0.64275 | 0.04114 | 0.0042172 | 0.0094443 | 0.0026727 | 0.011652 | 0.0031014 | 24.8243 | 5.6619 | 1.0515 | -1494.3381 | 6.3769
[21 empty] | 22.78 | 19.7119 | 24.1093 | 0.64821 | 0.041263 | 0.0042274 | 0.0094647 | 0.0026777 | 0.011667 | 0.003105 | 24.8299 | -5.118 | 1.3288 | -1505.118 | -4.3974
[21 empty] | 22.8 | 22.1589 | 24.1093 | 0.65375 | 0.041387 | 0.0042377 | 0.0094852 | 0.0026827 | 0.011682 | 0.0031087 | 24.8357 | -2.6768 | 0.32335 | -1502.6768 | -1.9504
[21 empty] | 22.82 | 24.5391 | 24.1093 | 0.65935 | 0.041511 | 0.004248 | 0.0095057 | 0.0026878 | 0.011697 | 0.0031124 | 24.8414 | -0.30232 | 0.0037245 | -1500.3023 | 0.4298
[21 empty] | 22.84 | 27.7905 | 24.1093 | 0.66503 | 0.041636 | 0.0042584 | 0.0095263 | 0.0026928 | 0.011712 | 0.0031161 | 24.8473 | 2.9432 | 0.3117 | -1497.0568 | 3.6812
[21 empty] | 22.86 | 22.9923 | 24.1093 | 0.67078 | 0.041762 | 0.0042688 | 0.009547 | 0.0026979 | 0.011727 | 0.0031198 | 24.8532 | -1.861 | 0.15062 | -1501.861 | -1.1171
[21 empty] | 22.88 | 30.7101 | 24.1093 | 0.6766 | 0.041888 | 0.0042792 | 0.0095678 | 0.002703 | 0.011741 | 0.0031234 | 24.8592 | 5.8509 | 1.1147 | -1494.1491 | 6.6008
[21 empty] | 22.9 | 22.4115 | 24.1093 | 0.6825 | 0.042014 | 0.0042897 | 0.0095886 | 0.0027081 | 0.011756 | 0.0031271 | 24.8653 | -2.4538 | 0.26866 | -1502.4538 | -1.6978
[21 empty] | 22.92 | 31.2665 | 24.1093 | 0.68848 | 0.042142 | 0.0043002 | 0.0096095 | 0.0027132 | 0.011771 | 0.0031309 | 24.8715 | 6.3951 | 1.308 | -1493.6049 | 7.1572
[21 empty] | 22.94 | 23.4096 | 24.1093 | 0.69454 | 0.042269 | 0.0043108 | 0.0096304 | 0.0027183 | 0.011786 | 0.0031346 | 24.8777 | -1.4681 | 0.092067 | -1501.4681 | -0.69969
[21 empty] | 22.96 | 37.5811 | 24.1093 | 0.70068 | 0.042398 | 0.0043214 | 0.0096514 | 0.0027235 | 0.011801 | 0.0031383 | 24.884 | 12.6971 | 4.2898 | -1487.3029 | 13.4718
[21 empty] | 22.98 | 15.0445 | 24.1093 | 0.7069 | 0.042527 | 0.004332 | 0.0096725 | 0.0027287 | 0.011816 | 0.003142 | 24.8904 | -9.846 | 6.4438 | -1509.846 | -9.0648
[21 empty] | 23 | 22.6564 | 24.1093 | 0.7132 | 0.042656 | 0.0043427 | 0.0096937 | 0.0027338 | 0.011831 | 0.0031457 | 24.8969 | -2.2406 | 0.22157 | -1502.2406 | -1.4529
[21 empty] | 23.02 | 34.6356 | 24.1093 | 0.71959 | 0.042786 | 0.0043534 | 0.0097149 | 0.002739 | 0.011847 | 0.0031495 | 24.9035 | 9.7321 | 2.7346 | -1490.2679 | 10.5262
[21 empty] | 23.04 | 28.8287 | 24.1093 | 0.72606 | 0.042917 | 0.0043641 | 0.0097362 | 0.0027442 | 0.011862 | 0.0031532 | 24.9102 | 3.9186 | 0.53263 | -1496.0814 | 4.7194
[21 empty] | 23.06 | 27.5074 | 24.1093 | 0.73262 | 0.043048 | 0.0043749 | 0.0097575 | 0.0027494 | 0.011877 | 0.003157 | 24.9169 | 2.5905 | 0.24396 | -1497.4095 | 3.3981
[21 empty] | 23.08 | 22.8496 | 24.1093 | 0.73927 | 0.04318 | 0.0043858 | 0.009779 | 0.0027547 | 0.011892 | 0.0031607 | 24.9238 | -2.0741 | 0.18828 | -1502.0741 | -1.2597
[21 empty] | 23.1 | 17.572 | 24.1093 | 0.74602 | 0.043313 | 0.0043966 | 0.0098005 | 0.0027599 | 0.011907 | 0.0031645 | 24.9307 | -7.3587 | 3.0816 | -1507.3587 | -6.5373
[21 empty] | 23.12 | 18.797 | 24.1093 | 0.75285 | 0.043446 | 0.0044075 | 0.009822 | 0.0027652 | 0.011922 | 0.0031683 | 24.9377 | -6.1407 | 2.006 | -1506.1407 | -5.3123
[21 empty] | 23.14 | 31.4681 | 24.1093 | 0.75978 | 0.04358 | 0.0044185 | 0.0098437 | 0.0027705 | 0.011938 | 0.0031721 | 24.9448 | 6.5233 | 1.3523 | -1493.4767 | 7.3588
[21 empty] | 23.16 | 26.9638 | 24.1093 | 0.7668 | 0.043714 | 0.0044295 | 0.0098654 | 0.0027758 | 0.011953 | 0.0031758 | 24.952 | 2.0117 | 0.15009 | -1497.9883 | 2.8544
[21 empty] | 23.18 | 17.4485 | 24.1093 | 0.77393 | 0.043849 | 0.0044405 | 0.0098872 | 0.0027811 | 0.011968 | 0.0031796 | 24.9594 | -7.5109 | 3.2331 | -1507.5109 | -6.6608
[21 empty] | 23.2 | 23.5513 | 24.1093 | 0.78115 | 0.043985 | 0.0044516 | 0.0099091 | 0.0027864 | 0.011984 | 0.0031834 | 24.9668 | -1.4154 | 0.085067 | -1501.4154 | -0.55799
[21 empty] | 23.22 | 26.9118 | 24.1093 | 0.78847 | 0.044121 | 0.0044627 | 0.009931 | 0.0027917 | 0.011999 | 0.0031873 | 24.9743 | 1.9375 | 0.13949 | -1498.0625 | 2.8025
[21 empty] | 23.24 | 25.1005 | 24.1093 | 0.7959 | 0.044258 | 0.0044739 | 0.009953 | 0.0027971 | 0.012015 | 0.0031911 | 24.9819 | 0.11859 | 0.00056024 | -1499.8814 | 0.99117
[21 empty] | 23.26 | 32.5809 | 24.1093 | 0.80343 | 0.044395 | 0.0044851 | 0.0099751 | 0.0028025 | 0.01203 | 0.0031949 | 24.9896 | 7.5913 | 1.7687 | -1492.4087 | 8.4716
[21 empty] | 23.28 | 28.3346 | 24.1093 | 0.81107 | 0.044534 | 0.0044963 | 0.0099972 | 0.0028079 | 0.012045 | 0.0031987 | 24.9975 | 3.3372 | 0.39304 | -1496.6628 | 4.2253
[21 empty] | 23.3 | 26.3872 | 24.1093 | 0.81882 | 0.044672 | 0.0045076 | 0.010019 | 0.0028133 | 0.012061 | 0.0032025 | 25.0054 | 1.3818 | 0.072357 | -1498.6182 | 2.2779
[21 empty] | 23.32 | 29.2784 | 24.1093 | 0.82669 | 0.044812 | 0.0045189 | 0.010042 | 0.0028187 | 0.012076 | 0.0032064 | 25.0135 | 4.2649 | 0.62127 | -1495.7351 | 5.1691
[21 empty] | 23.34 | 27.4896 | 24.1093 | 0.83466 | 0.044952 | 0.0045303 | 0.010064 | 0.0028241 | 0.012092 | 0.0032102 | 25.0217 | 2.4679 | 0.22156 | -1497.5321 | 3.3802
[21 empty] | 23.36 | 26.4852 | 24.1093 | 0.84275 | 0.045093 | 0.0045417 | 0.010087 | 0.0028296 | 0.012108 | 0.0032141 | 25.03 | 1.4553 | 0.079962 | -1498.5447 | 2.3759
[21 empty] | 23.38 | 22.4471 | 24.1093 | 0.85096 | 0.045234 | 0.0045532 | 0.010109 | 0.002835 | 0.012123 | 0.003218 | 25.0384 | -2.5912 | 0.29912 | -1502.5912 | -1.6622
[21 empty] | 23.4 | 30.7067 | 24.1093 | 0.85929 | 0.045376 | 0.0045647 | 0.010132 | 0.0028405 | 0.012139 | 0.0032218 | 25.0469 | 5.6598 | 1.0432 | -1494.3402 | 6.5974
[21 empty] | 23.42 | 17.8819 | 24.1093 | 0.86774 | 0.045519 | 0.0045762 | 0.010154 | 0.002846 | 0.012155 | 0.0032257 | 25.0555 | -7.1736 | 2.8778 | -1507.1736 | -6.2274
[21 empty] | 23.44 | 18.9487 | 24.1093 | 0.87632 | 0.045663 | 0.0045878 | 0.010177 | 0.0028515 | 0.01217 | 0.0032296 | 25.0643 | -6.1156 | 1.9738 | -1506.1156 | -5.1606
[21 empty] | 23.46 | 14.0317 | 24.1093 | 0.88503 | 0.045807 | 0.0045994 | 0.0102 | 0.002857 | 0.012186 | 0.0032335 | 25.0732 | -11.0415 | 8.6885 | -1511.0415 | -10.0776
[21 empty] | 23.48 | 26.9007 | 24.1093 | 0.89387 | 0.045952 | 0.0046111 | 0.010223 | 0.0028626 | 0.012202 | 0.0032374 | 25.0823 | 1.8184 | 0.12292 | -1498.1816 | 2.7914
[21 empty] | 23.5 | 29.1251 | 24.1093 | 0.90283 | 0.046097 | 0.0046228 | 0.010246 | 0.0028682 | 0.012218 | 0.0032413 | 25.0915 | 4.0337 | 0.55865 | -1495.9663 | 5.0158
[21 empty] | 23.52 | 25.5018 | 24.1093 | 0.91194 | 0.046243 | 0.0046346 | 0.010269 | 0.0028737 | 0.012234 | 0.0032452 | 25.1008 | 0.401 | 0.0063055 | -1499.599 | 1.3924
[21 empty] | 23.54 | 26.2751 | 24.1093 | 0.92118 | 0.04639 | 0.0046464 | 0.010292 | 0.0028793 | 0.012249 | 0.0032491 | 25.1102 | 1.1649 | 0.051644 | -1498.8351 | 2.1658
[21 empty] | 23.56 | 27.91 | 24.1093 | 0.93057 | 0.046538 | 0.0046582 | 0.010315 | 0.0028849 | 0.012265 | 0.003253 | 25.1198 | 2.7902 | 0.27894 | -1497.2098 | 3.8007
[21 empty] | 23.58 | 26.1017 | 24.1093 | 0.9401 | 0.046686 | 0.0046701 | 0.010339 | 0.0028906 | 0.012281 | 0.003257 | 25.1295 | 0.97211 | 0.036204 | -1499.0279 | 1.9923
[21 empty] | 23.6 | 23.1995 | 24.1093 | 0.94977 | 0.046835 | 0.0046821 | 0.010362 | 0.0028962 | 0.012297 | 0.0032609 | 25.1394 | -1.9399 | 0.16222 | -1501.9399 | -0.90984
[21 empty] | 23.62 | 26.559 | 24.1093 | 0.9596 | 0.046985 | 0.0046941 | 0.010385 | 0.0029019 | 0.012313 | 0.0032648 | 25.1495 | 1.4096 | 0.074811 | -1498.5904 | 2.4497
[21 empty] | 23.64 | 28.3165 | 24.1093 | 0.96958 | 0.047135 | 0.0047061 | 0.010409 | 0.0029075 | 0.012329 | 0.0032688 | 25.1597 | 3.1568 | 0.35193 | -1496.8432 | 4.2071
[21 empty] | 23.66 | 26.8534 | 24.1093 | 0.97972 | 0.047287 | 0.0047182 | 0.010433 | 0.0029132 | 0.012345 | 0.0032728 | 25.17 | 1.6834 | 0.10553 | -1498.3166 | 2.7441
[21 empty] | 23.68 | 30.7758 | 24.1093 | 0.99001 | 0.047438 | 0.0047303 | 0.010456 | 0.0029189 | 0.012361 | 0.0032767 | 25.1805 | 5.5952 | 1.0173 | -1494.4048 | 6.6664
[21 empty] | 23.7 | 36.251 | 24.1093 | 1.0005 | 0.047591 | 0.0047425 | 0.01048 | 0.0029247 | 0.012378 | 0.0032807 | 25.1912 | 11.0598 | 3.3742 | -1488.9402 | 12.1417
[21 empty] | 23.72 | 24.349 | 24.1093 | 1.0111 | 0.047744 | 0.0047547 | 0.010504 | 0.0029304 | 0.012394 | 0.0032847 | 25.202 | -0.85301 | 0.029883 | -1500.853 | 0.2397
[21 empty] | 23.74 | 35.0526 | 24.1093 | 1.0219 | 0.047899 | 0.004767 | 0.010528 | 0.0029362 | 0.01241 | 0.0032887 | 25.213 | 9.8396 | 2.7621 | -1490.1604 | 10.9433
[21 empty] | 23.76 | 23.6501 | 24.1093 | 1.0329 | 0.048053 | 0.0047793 | 0.010552 | 0.0029419 | 0.012426 | 0.0032927 | 25.2242 | -1.5741 | 0.10477 | -1501.5741 | -0.45919
[21 empty] | 23.78 | 24.2612 | 24.1093 | 1.044 | 0.048209 | 0.0047917 | 0.010576 | 0.0029477 | 0.012442 | 0.0032967 | 25.2356 | -0.97435 | 0.039131 | -1500.9744 | 0.15192
[21 empty] | 23.8 | 22.8376 | 24.1093 | 1.0553 | 0.048365 | 0.0048041 | 0.0106 | 0.0029536 | 0.012459 | 0.0033007 | 25.2471 | -2.4096 | 0.25423 | -1502.4096 | -1.2718
[21 empty] | 23.82 | 40.4842 | 24.1093 | 1.0669 | 0.048523 | 0.0048166 | 0.010624 | 0.0029594 | 0.012475 | 0.0033047 | 25.2589 | 15.2253 | 5.7259 | -1484.7747 | 16.3749
[21 empty] | 23.84 | 26.2103 | 24.1093 | 1.0786 | 0.04868 | 0.0048291 | 0.010649 | 0.0029652 | 0.012491 | 0.0033087 | 25.2708 | 0.93951 | 0.033677 | -1499.0605 | 2.101
[21 empty] | 23.86 | 26.1313 | 24.1093 | 1.0905 | 0.048839 | 0.0048416 | 0.010673 | 0.0029711 | 0.012508 | 0.0033128 | 25.2829 | 0.84838 | 0.027544 | -1499.1516 | 2.022
[21 empty] | 23.88 | 28.2351 | 24.1093 | 1.1025 | 0.048999 | 0.0048543 | 0.010698 | 0.002977 | 0.012524 | 0.0033168 | 25.2952 | 2.9399 | 0.30611 | -1497.0601 | 4.1258
[21 empty] | 23.9 | 30.8339 | 24.1093 | 1.1148 | 0.049159 | 0.0048669 | 0.010722 | 0.0029829 | 0.012541 | 0.0033209 | 25.3078 | 5.5261 | 0.9904 | -1494.4739 | 6.7245
[21 empty] | 23.92 | 27.7039 | 24.1093 | 1.1273 | 0.04932 | 0.0048796 | 0.010747 | 0.0029888 | 0.012557 | 0.0033249 | 25.3205 | 2.3834 | 0.20505 | -1497.6166 | 3.5946
[21 empty] | 23.94 | 21.3789 | 24.1093 | 1.1401 | 0.049482 | 0.0048924 | 0.010772 | 0.0029947 | 0.012574 | 0.003329 | 25.3334 | -3.9546 | 0.7315 | -1503.9546 | -2.7305
[21 empty] | 23.96 | 27.6661 | 24.1093 | 1.153 | 0.049644 | 0.0049052 | 0.010797 | 0.0030007 | 0.01259 | 0.0033331 | 25.3466 | 2.3195 | 0.19446 | -1497.6805 | 3.5568
[21 empty] | 23.98 | 29.9214 | 24.1093 | 1.1662 | 0.049808 | 0.0049181 | 0.010822 | 0.0030066 | 0.012607 | 0.0033371 | 25.36 | 4.5615 | 0.69538 | -1495.4385 | 5.8121
[21 empty] | 24 | 25.389 | 24.1093 | 1.1795 | 0.049972 | 0.004931 | 0.010847 | 0.0030126 | 0.012623 | 0.0033412 | 25.3736 | 0.015445 | 9.3954e-06 | -1499.9846 | 1.2797
[21 empty] | 24.02 | 21.8028 | 24.1093 | 1.1931 | 0.050137 | 0.0049439 | 0.010872 | 0.0030186 | 0.01264 | 0.0033453 | 25.3874 | -3.5846 | 0.58935 | -1503.5846 | -2.3065
[21 empty] | 24.04 | 30.7861 | 24.1093 | 1.207 | 0.050303 | 0.0049569 | 0.010897 | 0.0030247 | 0.012657 | 0.0033494 | 25.4015 | 5.3846 | 0.94177 | -1494.6154 | 6.6767
[21 empty] | 24.06 | 24.3207 | 24.1093 | 1.2211 | 0.050469 | 0.00497 | 0.010922 | 0.0030307 | 0.012673 | 0.0033535 | 25.4158 | -1.0951 | 0.049313 | -1501.0951 | 0.21136
[21 empty] | 24.08 | 34.484 | 24.1093 | 1.2354 | 0.050637 | 0.0049831 | 0.010948 | 0.0030367 | 0.01269 | 0.0033576 | 25.4304 | 9.0536 | 2.377 | -1490.9464 | 10.3746
[21 empty] | 24.1 | 27.4772 | 24.1093 | 1.25 | 0.050805 | 0.0049963 | 0.010973 | 0.0030428 | 0.012707 | 0.0033618 | 25.4452 | 2.032 | 0.15027 | -1497.968 | 3.3679
[21 empty] | 24.12 | 26.6633 | 24.1093 | 1.2649 | 0.050974 | 0.0050095 | 0.010999 | 0.0030489 | 0.012724 | 0.0033659 | 25.4603 | 1.203 | 0.054278 | -1498.797 | 2.554
[21 empty] | 24.14 | 24.5595 | 24.1093 | 1.28 | 0.051144 | 0.0050228 | 0.011024 | 0.003055 | 0.01274 | 0.00337 | 25.4757 | -0.91618 | 0.034178 | -1500.9162 | 0.45016
[21 empty] | 24.16 | 20.189 | 24.1093 | 1.2954 | 0.051315 | 0.0050361 | 0.01105 | 0.0030612 | 0.012757 | 0.0033742 | 25.4913 | -5.3023 | 1.3926 | -1505.3023 | -3.9204
[21 empty] | 24.18 | 28.9238 | 24.1093 | 1.3111 | 0.051487 | 0.0050495 | 0.011076 | 0.0030673 | 0.012774 | 0.0033783 | 25.5072 | 3.4166 | 0.40359 | -1496.5834 | 4.8145
[21 empty] | 24.2 | 31.0298 | 24.1093 | 1.327 | 0.05166 | 0.0050629 | 0.011102 | 0.0030735 | 0.012791 | 0.0033825 | 25.5234 | 5.5064 | 0.97714 | -1494.4936 | 6.9205
[21 empty] | 24.22 | 26.6028 | 24.1093 | 1.3433 | 0.051833 | 0.0050764 | 0.011128 | 0.0030797 | 0.012808 | 0.0033867 | 25.5399 | 1.0629 | 0.042464 | -1498.9371 | 2.4934
[21 empty] | 24.24 | 27.8496 | 24.1093 | 1.3598 | 0.052008 | 0.0050899 | 0.011154 | 0.0030859 | 0.012825 | 0.0033908 | 25.5567 | 2.2929 | 0.18878 | -1497.7071 | 3.7403
[21 empty] | 24.26 | 24.9594 | 24.1093 | 1.3767 | 0.052183 | 0.0051035 | 0.01118 | 0.0030921 | 0.012842 | 0.003395 | 25.5738 | -0.61438 | 0.015123 | -1500.6144 | 0.85009
[21 empty] | 24.28 | 27.8742 | 24.1093 | 1.3938 | 0.052359 | 0.0051172 | 0.011207 | 0.0030983 | 0.012859 | 0.0033992 | 25.5912 | 2.283 | 0.18699 | -1497.717 | 3.7649
[21 empty] | 24.3 | 30.0182 | 24.1093 | 1.4113 | 0.052536 | 0.0051309 | 0.011233 | 0.0031046 | 0.012876 | 0.0034034 | 25.609 | 4.4092 | 0.64765 | -1495.5908 | 5.9089
[21 empty] | 24.32 | 23.4242 | 24.1093 | 1.4292 | 0.052714 | 0.0051446 | 0.011259 | 0.0031109 | 0.012893 | 0.0034076 | 25.627 | -2.2029 | 0.20716 | -1502.2029 | -0.68517
[21 empty] | 24.34 | 26.7951 | 24.1093 | 1.4473 | 0.052893 | 0.0051585 | 0.011286 | 0.0031172 | 0.012911 | 0.0034118 | 25.6454 | 1.1496 | 0.049324 | -1498.8504 | 2.6857
[21 empty] | 24.36 | 33.5218 | 24.1093 | 1.4659 | 0.053072 | 0.0051723 | 0.011313 | 0.0031235 | 0.012928 | 0.0034161 | 25.6642 | 7.8576 | 1.8418 | -1492.1424 | 9.4125
[21 empty] | 24.38 | 37.8303 | 24.1093 | 1.4847 | 0.053253 | 0.0051862 | 0.011339 | 0.0031299 | 0.012945 | 0.0034203 | 25.6833 | 12.147 | 3.9003 | -1487.853 | 13.721
[21 empty] | 24.4 | 19.6503 | 24.1093 | 1.504 | 0.053435 | 0.0052002 | 0.011366 | 0.0031362 | 0.012962 | 0.0034245 | 25.7028 | -6.0526 | 1.8643 | -1506.0526 | -4.4591
[21 empty] | 24.42 | 26.2916 | 24.1093 | 1.5236 | 0.053617 | 0.0052143 | 0.011393 | 0.0031426 | 0.01298 | 0.0034288 | 25.7227 | 0.56885 | 0.012308 | -1499.4311 | 2.1822
[21 empty] | 24.44 | 31.0182 | 24.1093 | 1.5436 | 0.0538 | 0.0052284 | 0.01142 | 0.003149 | 0.012997 | 0.003433 | 25.743 | 5.2753 | 0.89717 | -1494.7247 | 6.9089
[21 empty] | 24.46 | 25.0007 | 24.1093 | 1.564 | 0.053985 | 0.0052425 | 0.011447 | 0.0031554 | 0.013014 | 0.0034373 | 25.7636 | -0.76292 | 0.023281 | -1500.7629 | 0.89137
[21 empty] | 24.48 | 33.3795 | 24.1093 | 1.5848 | 0.05417 | 0.0052567 | 0.011475 | 0.0031618 | 0.013032 | 0.0034416 | 25.7847 | 7.5948 | 1.728 | -1492.4052 | 9.2701
[21 empty] | 24.5 | 24.1113 | 24.1093 | 1.606 | 0.054356 | 0.005271 | 0.011502 | 0.0031683 | 0.013049 | 0.0034459 | 25.8062 | -1.6949 | 0.11914 | -1501.6949 | 0.0019429
[21 empty] | 24.52 | 26.9846 | 24.1093 | 1.6277 | 0.054544 | 0.0052853 | 0.011529 | 0.0031748 | 0.013067 | 0.0034501 | 25.8281 | 1.1565 | 0.049565 | -1498.8435 | 2.8753
[21 empty] | 24.54 | 28.3463 | 24.1093 | 1.6498 | 0.054732 | 0.0052997 | 0.011557 | 0.0031813 | 0.013084 | 0.0034544 | 25.8504 | 2.4959 | 0.21977 | -1497.5041 | 4.237
[21 empty] | 24.56 | 23.6496 | 24.1093 | 1.6724 | 0.054921 | 0.0053141 | 0.011585 | 0.0031878 | 0.013102 | 0.0034587 | 25.8732 | -2.2237 | 0.20908 | -1502.2237 | -0.45974
[21 empty] | 24.58 | 21.3086 | 24.1093 | 1.6954 | 0.055111 | 0.0053286 | 0.011612 | 0.0031943 | 0.013119 | 0.0034631 | 25.8965 | -4.5879 | 0.9878 | -1504.5879 | -2.8007
[21 empty] | 24.6 | 22.0368 | 24.1093 | 1.7189 | 0.055302 | 0.0053432 | 0.01164 | 0.0032009 | 0.013137 | 0.0034674 | 25.9203 | -3.8835 | 0.68437 | -1503.8835 | -2.0725
[21 empty] | 24.62 | 23.1653 | 24.1093 | 1.7428 | 0.055495 | 0.0053578 | 0.011668 | 0.0032074 | 0.013155 | 0.0034717 | 25.9445 | -2.7792 | 0.33344 | -1502.7792 | -0.94403
[21 empty] | 24.64 | 21.5041 | 24.1093 | 1.7673 | 0.055688 | 0.0053725 | 0.011696 | 0.003214 | 0.013172 | 0.003476 | 25.9693 | -4.4652 | 0.92717 | -1504.4652 | -2.6052
[21 empty] | 24.66 | 25.9306 | 24.1093 | 1.7924 | 0.055882 | 0.0053872 | 0.011724 | 0.0032207 | 0.01319 | 0.0034804 | 25.9946 | -0.064003 | 0.00015798 | -1500.064 | 1.8212
[21 empty] | 24.68 | 29.376 | 24.1093 | 1.8179 | 0.056077 | 0.0054021 | 0.011752 | 0.0032273 | 0.013208 | 0.0034847 | 26.0204 | 3.3556 | 0.3833 | -1496.6444 | 5.2666
[21 empty] | 24.7 | 23.2456 | 24.1093 | 1.844 | 0.056273 | 0.0054169 | 0.011781 | 0.003234 | 0.013226 | 0.0034891 | 26.0467 | -2.8011 | 0.33754 | -1502.8011 | -0.86373
[21 empty] | 24.72 | 38.5755 | 24.1093 | 1.8707 | 0.056471 | 0.0054318 | 0.011809 | 0.0032406 | 0.013244 | 0.0034935 | 26.0737 | 12.5019 | 4.0517 | -1487.4981 | 14.4662
[21 empty] | 24.74 | 24.6172 | 24.1093 | 1.8979 | 0.056669 | 0.0054468 | 0.011838 | 0.0032473 | 0.013261 | 0.0034978 | 26.1012 | -1.484 | 0.089462 | -1501.484 | 0.50786
[21 empty] | 24.76 | 33.0453 | 24.1093 | 1.9258 | 0.056868 | 0.0054619 | 0.011866 | 0.0032541 | 0.013279 | 0.0035022 | 26.1293 | 6.916 | 1.4474 | -1493.084 | 8.936
[21 empty] | 24.78 | 15.9406 | 24.1093 | 1.9542 | 0.057069 | 0.005477 | 0.011895 | 0.0032608 | 0.013297 | 0.0035066 | 26.158 | -10.2174 | 6.549 | -1510.2174 | -8.1687
[21 empty] | 24.8 | 26.9538 | 24.1093 | 1.9833 | 0.05727 | 0.0054922 | 0.011924 | 0.0032676 | 0.013315 | 0.003511 | 26.1874 | 0.76636 | 0.021789 | -1499.2336 | 2.8445
[21 empty] | 24.82 | 30.9822 | 24.1093 | 2.0131 | 0.057473 | 0.0055074 | 0.011953 | 0.0032743 | 0.013333 | 0.0035154 | 26.2174 | 4.7648 | 0.73278 | -1495.2352 | 6.8729
[21 empty] | 24.84 | 29.7865 | 24.1093 | 2.0435 | 0.057676 | 0.0055227 | 0.011982 | 0.0032811 | 0.013351 | 0.0035198 | 26.2482 | 3.5383 | 0.42031 | -1496.4617 | 5.6771
[21 empty] | 24.86 | 23.9308 | 24.1093 | 2.0746 | 0.057881 | 0.0055381 | 0.012011 | 0.003288 | 0.01337 | 0.0035243 | 26.2796 | -2.3487 | 0.23052 | -1502.3487 | -0.1785
[21 empty] | 24.88 | 31.785 | 24.1093 | 2.1065 | 0.058087 | 0.0055535 | 0.01204 | 0.0032948 | 0.013388 | 0.0035287 | 26.3117 | 5.4733 | 0.94249 | -1494.5267 | 7.6757
[21 empty] | 24.9 | 24.532 | 24.1093 | 2.139 | 0.058293 | 0.005569 | 0.01207 | 0.0033017 | 0.013406 | 0.0035331 | 26.3445 | -1.8125 | 0.13391 | -1501.8125 | 0.42271
[21 empty] | 24.92 | 22.4422 | 24.1093 | 2.1724 | 0.058501 | 0.0055845 | 0.012099 | 0.0033086 | 0.013424 | 0.0035376 | 26.3782 | -3.936 | 0.6903 | -1503.936 | -1.6671
[21 empty] | 24.94 | 32.1929 | 24.1093 | 2.2065 | 0.058711 | 0.0056002 | 0.012129 | 0.0033155 | 0.013442 | 0.0035421 | 26.4126 | 5.7803 | 1.0379 | -1494.2197 | 8.0836
[21 empty] | 24.96 | 26.4002 | 24.1093 | 2.2414 | 0.058921 | 0.0056159 | 0.012159 | 0.0033224 | 0.013461 | 0.0035465 | 26.4478 | -0.047597 | 8.5814e-05 | -1500.0476 | 2.2909
[21 empty] | 24.98 | 30.9946 | 24.1093 | 2.2772 | 0.059132 | 0.0056316 | 0.012188 | 0.0033294 | 0.013479 | 0.003551 | 26.4838 | 4.5108 | 0.65647 | -1495.4892 | 6.8853
[21 empty] | 25 | 19.4957 | 24.1093 | 2.3138 | 0.059345 | 0.0056474 | 0.012218 | 0.0033363 | 0.013497 | 0.0035555 | 26.5208 | -7.025 | 2.5314 | -1507.025 | -4.6136
[21 empty] | 25.02 | 26.894 | 24.1093 | 2.3514 | 0.059558 | 0.0056633 | 0.012248 | 0.0033433 | 0.013516 | 0.00356 | 26.5586 | 0.3354 | 0.0041829 | -1499.6646 | 2.7847
[21 empty] | 25.04 | 21.4929 | 24.1093 | 2.3898 | 0.059773 | 0.0056793 | 0.012279 | 0.0033504 | 0.013534 | 0.0035645 | 26.5973 | -5.1044 | 1.2122 | -1505.1044 | -2.6164
[21 empty] | 25.06 | 20.2487 | 24.1093 | 2.4292 | 0.059989 | 0.0056953 | 0.012309 | 0.0033574 | 0.013553 | 0.003569 | 26.637 | -6.3883 | 2.0155 | -1506.3883 | -3.8607
[21 empty] | 25.08 | 23.0163 | 24.1093 | 2.4696 | 0.060206 | 0.0057114 | 0.012339 | 0.0033645 | 0.013571 | 0.0035735 | 26.6777 | -3.6614 | 0.58244 | -1503.6614 | -1.093
[21 empty] | 25.1 | 23.9161 | 24.1093 | 2.511 | 0.060424 | 0.0057276 | 0.01237 | 0.0033716 | 0.01359 | 0.003578 | 26.7194 | -2.8033 | 0.32859 | -1502.8033 | -0.19327
[21 empty] | 25.12 | 26.1363 | 24.1093 | 2.5534 | 0.060644 | 0.0057438 | 0.0124 | 0.0033787 | 0.013608 | 0.0035826 | 26.7621 | -0.62585 | 0.014986 | -1500.6258 | 2.0269
[21 empty] | 25.14 | 30.8753 | 24.1093 | 2.597 | 0.060864 | 0.0057601 | 0.012431 | 0.0033858 | 0.013627 | 0.0035871 | 26.8059 | 4.0694 | 0.53635 | -1495.9306 | 6.766
[21 empty] | 25.16 | 33.1097 | 24.1093 | 2.6416 | 0.061086 | 0.0057764 | 0.012462 | 0.003393 | 0.013645 | 0.0035917 | 26.8509 | 6.2588 | 1.1831 | -1493.7412 | 9.0004
[21 empty] | 25.18 | 20.415 | 24.1093 | 2.6874 | 0.061309 | 0.0057929 | 0.012493 | 0.0034001 | 0.013664 | 0.0035962 | 26.897 | -6.482 | 2.0581 | -1506.482 | -3.6943
[21 empty] | 25.2 | 30.0372 | 24.1093 | 2.7344 | 0.061534 | 0.0058094 | 0.012524 | 0.0034073 | 0.013683 | 0.0036008 | 26.9443 | 3.0929 | 0.31847 | -1496.9071 | 5.9279
[21 empty] | 25.22 | 27.6189 | 24.1093 | 2.7827 | 0.061759 | 0.005826 | 0.012555 | 0.0034146 | 0.013702 | 0.0036054 | 26.9929 | 0.62604 | 0.01419 | -1499.374 | 3.5096
[21 empty] | 25.24 | 28.536 | 24.1093 | 2.8322 | 0.061986 | 0.0058426 | 0.012586 | 0.0034218 | 0.013721 | 0.00361 | 27.0427 | 1.4932 | 0.078137 | -1498.5068 | 4.4266
[21 empty] | 25.26 | 20.7793 | 24.1093 | 2.8831 | 0.062214 | 0.0058593 | 0.012618 | 0.0034291 | 0.013739 | 0.0036146 | 27.0939 | -6.3147 | 1.919 | -1506.3147 | -3.3301
[21 empty] | 25.28 | 23.3389 | 24.1093 | 2.9354 | 0.062444 | 0.0058761 | 0.012649 | 0.0034364 | 0.013758 | 0.0036192 | 27.1465 | -3.8076 | 0.62117 | -1503.8076 | -0.77039
[21 empty] | 25.3 | 26.0454 | 24.1093 | 2.9891 | 0.062674 | 0.005893 | 0.012681 | 0.0034437 | 0.013777 | 0.0036238 | 27.2005 | -1.1551 | 0.051227 | -1501.1551 | 1.9361
[21 empty] | 25.32 | 24.2788 | 24.1093 | 3.0443 | 0.062906 | 0.0059099 | 0.012713 | 0.003451 | 0.013796 | 0.0036284 | 27.256 | -2.9772 | 0.36509 | -1502.9772 | 0.16946
[21 empty] | 25.34 | 25.5445 | 24.1093 | 3.101 | 0.063139 | 0.0059269 | 0.012745 | 0.0034584 | 0.013815 | 0.0036331 | 27.3131 | -1.7685 | 0.12244 | -1501.7685 | 1.4352
[21 empty] | 25.36 | 29.119 | 24.1093 | 3.1593 | 0.063374 | 0.005944 | 0.012777 | 0.0034658 | 0.013834 | 0.0036377 | 27.3717 | 1.7473 | 0.10485 | -1498.2527 | 5.0097
[21 empty] | 25.38 | 13.4619 | 24.1093 | 3.2193 | 0.063609 | 0.0059612 | 0.012809 | 0.0034732 | 0.013853 | 0.0036423 | 27.432 | -13.9701 | 14.4976 | -1513.9701 | -10.6475
[21 empty] | 25.4 | 29.7828 | 24.1093 | 3.2811 | 0.063847 | 0.0059784 | 0.012841 | 0.0034806 | 0.013872 | 0.003647 | 27.494 | 2.2887 | 0.17588 | -1497.7113 | 5.6734
[21 empty] | 25.42 | 17.8532 | 24.1093 | 3.3446 | 0.064085 | 0.0059957 | 0.012873 | 0.0034881 | 0.013892 | 0.0036517 | 27.5579 | -9.7046 | 5.2752 | -1509.7046 | -6.2561
[21 empty] | 25.44 | 23.638 | 24.1093 | 3.4099 | 0.064325 | 0.0060131 | 0.012906 | 0.0034955 | 0.013911 | 0.0036564 | 27.6236 | -3.9856 | 0.67201 | -1503.9856 | -0.47136
[21 empty] | 25.46 | 26.6614 | 24.1093 | 3.4772 | 0.064566 | 0.0060306 | 0.012938 | 0.0035031 | 0.01393 | 0.003661 | 27.6912 | -1.0298 | 0.039775 | -1501.0298 | 2.5521
[21 empty] | 25.48 | 36.3811 | 24.1093 | 3.5466 | 0.064808 | 0.0060481 | 0.012971 | 0.0035106 | 0.013949 | 0.0036657 | 27.7608 | 8.6202 | 2.0425 | -1491.3798 | 12.2718
[21 empty] | 25.5 | 31.3379 | 24.1093 | 3.618 | 0.065052 | 0.0060657 | 0.013004 | 0.0035181 | 0.013969 | 0.0036704 | 27.8326 | 3.5053 | 0.39209 | -1496.4947 | 7.2286
[21 empty] | 25.52 | 20.9232 | 24.1093 | 3.6916 | 0.065297 | 0.0060834 | 0.013037 | 0.0035257 | 0.013988 | 0.0036752 | 27.9065 | -6.9833 | 2.3307 | -1506.9833 | -3.1861
[21 empty] | 25.54 | 31.0622 | 24.1093 | 3.7674 | 0.065544 | 0.0061011 | 0.01307 | 0.0035333 | 0.014007 | 0.0036799 | 27.9827 | 3.0795 | 0.3053 | -1496.9205 | 6.9529
[21 empty] | 25.56 | 18.338 | 24.1093 | 3.8456 | 0.065792 | 0.006119 | 0.013103 | 0.0035409 | 0.014027 | 0.0036846 | 28.0612 | -9.7232 | 5.1555 | -1509.7232 | -5.7713
[21 empty] | 25.58 | 32.6193 | 24.1093 | 3.9263 | 0.066041 | 0.0061369 | 0.013137 | 0.0035486 | 0.014046 | 0.0036893 | 28.1423 | 4.477 | 0.61448 | -1495.523 | 8.5099
[21 empty] | 25.6 | 23.1299 | 24.1093 | 4.0096 | 0.066292 | 0.0061549 | 0.01317 | 0.0035563 | 0.014066 | 0.0036941 | 28.2258 | -5.096 | 1.1227 | -1505.096 | -0.97945
[21 empty] | 25.62 | 26.8101 | 24.1093 | 4.0955 | 0.066544 | 0.006173 | 0.013204 | 0.003564 | 0.014086 | 0.0036989 | 28.3121 | -1.502 | 0.084142 | -1501.502 | 2.7008
[21 empty] | 25.64 | 22.9682 | 24.1093 | 4.1842 | 0.066798 | 0.0061912 | 0.013238 | 0.0035717 | 0.014105 | 0.0037036 | 28.4011 | -5.433 | 1.2851 | -1505.433 | -1.1411
[21 empty] | 25.66 | 23.1879 | 24.1093 | 4.2758 | 0.067053 | 0.0062094 | 0.013271 | 0.0035795 | 0.014125 | 0.0037084 | 28.4931 | -5.3053 | 1.2138 | -1505.3053 | -0.92146
[21 empty] | 25.68 | 23.63 | 24.1093 | 4.3705 | 0.06731 | 0.0062277 | 0.013305 | 0.0035872 | 0.014144 | 0.0037132 | 28.5881 | -4.9582 | 1.0403 | -1504.9582 | -0.47934
[21 empty] | 25.7 | 30.9341 | 24.1093 | 4.4684 | 0.067568 | 0.0062461 | 0.01334 | 0.003595 | 0.014164 | 0.003718 | 28.6863 | 2.2478 | 0.16333 | -1497.7522 | 6.8248
[21 empty] | 25.72 | 13.9868 | 24.1093 | 4.5695 | 0.067827 | 0.0062646 | 0.013374 | 0.0036029 | 0.014184 | 0.0037228 | 28.7878 | -14.801 | 15.6626 | -1514.801 | -10.1225
[21 empty] | 25.74 | 25.5072 | 24.1093 | 4.6742 | 0.068089 | 0.0062832 | 0.013408 | 0.0036107 | 0.014204 | 0.0037276 | 28.8928 | -3.3856 | 0.44938 | -1503.3856 | 1.3979
[21 empty] | 25.76 | 30.5783 | 24.1093 | 4.7825 | 0.068351 | 0.0063018 | 0.013443 | 0.0036186 | 0.014224 | 0.0037324 | 29.0015 | 1.5768 | 0.081311 | -1498.4232 | 6.469
[21 empty] | 25.78 | 19.2673 | 24.1093 | 4.8946 | 0.068615 | 0.0063205 | 0.013477 | 0.0036265 | 0.014244 | 0.0037373 | 29.1139 | -9.8466 | 5.0322 | -1509.8466 | -4.842
[21 empty] | 25.8 | 25.9394 | 24.1093 | 5.0107 | 0.068881 | 0.0063394 | 0.013512 | 0.0036344 | 0.014264 | 0.0037421 | 29.2304 | -3.291 | 0.41753 | -1503.291 | 1.8301
[21 empty] | 25.82 | 31.3108 | 24.1093 | 5.1309 | 0.069148 | 0.0063582 | 0.013547 | 0.0036424 | 0.014283 | 0.003747 | 29.351 | 1.9598 | 0.12267 | -1498.0402 | 7.2015
[21 empty] | 25.84 | 29.1118 | 24.1093 | 5.2556 | 0.069417 | 0.0063772 | 0.013582 | 0.0036504 | 0.014304 | 0.0037518 | 29.476 | -0.36413 | 0.0045546 | -1500.3641 | 5.0025
[21 empty] | 25.86 | 30.6001 | 24.1093 | 5.3848 | 0.069687 | 0.0063963 | 0.013617 | 0.0036584 | 0.014324 | 0.0037567 | 29.6056 | 0.9945 | 0.032321 | -1499.0055 | 6.4907
[21 empty] | 25.88 | 24.0088 | 24.1093 | 5.5189 | 0.069959 | 0.0064155 | 0.013653 | 0.0036664 | 0.014344 | 0.0037616 | 29.74 | -5.7312 | 1.3681 | -1505.7312 | -0.10053
[21 empty] | 25.9 | 27.4731 | 24.1093 | 5.658 | 0.070233 | 0.0064347 | 0.013688 | 0.0036745 | 0.014364 | 0.0037665 | 29.8795 | -2.4064 | 0.21078 | -1502.4064 | 3.3637
[21 empty] | 25.92 | 18.9537 | 24.1093 | 5.8024 | 0.070508 | 0.006454 | 0.013724 | 0.0036826 | 0.014384 | 0.0037714 | 30.0243 | -11.0706 | 6.4662 | -1511.0706 | -5.1556
[21 empty] | 25.94 | 28.5557 | 24.1093 | 5.9525 | 0.070784 | 0.0064734 | 0.01376 | 0.0036907 | 0.014404 | 0.0037763 | 30.1747 | -1.619 | 0.091796 | -1501.619 | 4.4464
[21 empty] | 25.96 | 30.2589 | 24.1093 | 6.1085 | 0.071063 | 0.0064929 | 0.013796 | 0.0036988 | 0.014425 | 0.0037812 | 30.3311 | -0.072149 | 0.00017203 | -1500.0721 | 6.1496
[21 empty] | 25.98 | 26.6548 | 24.1093 | 6.2706 | 0.071343 | 0.0065125 | 0.013832 | 0.003707 | 0.014445 | 0.0037861 | 30.4936 | -3.8388 | 0.55285 | -1503.8388 | 2.5455
[21 empty] | 26 | 24.6405 | 24.1093 | 6.4394 | 0.071624 | 0.0065322 | 0.013868 | 0.0037152 | 0.014465 | 0.0037911 | 30.6627 | -6.0221 | 1.4718 | -1506.0221 | 0.5312
[21 empty] | 26.02 | 19.1506 | 24.1093 | 6.615 | 0.071908 | 0.006552 | 0.013904 | 0.0037234 | 0.014486 | 0.003796 | 30.8387 | -11.688 | 7.1334 | -1511.688 | -4.9587
[21 empty] | 26.04 | 23.0379 | 24.1093 | 6.7979 | 0.072193 | 0.0065718 | 0.013941 | 0.0037317 | 0.014506 | 0.003801 | 31.0219 | -7.9841 | 2.767 | -1507.9841 | -1.0715
[21 empty] | 26.06 | 29.3161 | 24.1093 | 6.9884 | 0.072479 | 0.0065918 | 0.013977 | 0.00374 | 0.014527 | 0.0038059 | 31.2129 | -1.8968 | 0.12272 | -1501.8968 | 5.2068
[21 empty] | 26.08 | 33.8353 | 24.1093 | 7.1872 | 0.072768 | 0.0066118 | 0.014014 | 0.0037483 | 0.014547 | 0.0038109 | 31.412 | 2.4233 | 0.17356 | -1497.5767 | 9.726
[21 empty] | 26.1 | 32.9057 | 24.1093 | 7.3945 | 0.073058 | 0.006632 | 0.014051 | 0.0037566 | 0.014568 | 0.0038159 | 31.6197 | 1.286 | 0.05026 | -1498.714 | 8.7964
[21 empty] | 26.12 | 18.2933 | 24.1093 | 7.6109 | 0.07335 | 0.0066522 | 0.014088 | 0.003765 | 0.014588 | 0.0038209 | 31.8365 | -13.5432 | 10.0266 | -1513.5432 | -5.8161
[21 empty] | 26.14 | 28.9522 | 24.1093 | 7.8369 | 0.073644 | 0.0066725 | 0.014125 | 0.0037733 | 0.014609 | 0.0038259 | 32.0629 | -3.1107 | 0.33421 | -1503.1107 | 4.8429
[21 empty] | 26.16 | 27.5485 | 24.1093 | 8.0732 | 0.073939 | 0.0066929 | 0.014162 | 0.0037818 | 0.01463 | 0.0038309 | 32.2995 | -4.751 | 0.81937 | -1504.751 | 3.4392
[21 empty] | 26.18 | 29.3461 | 24.1093 | 8.3203 | 0.074236 | 0.0067134 | 0.0142 | 0.0037902 | 0.014651 | 0.0038359 | 32.547 | -3.2009 | 0.34914 | -1503.2009 | 5.2368
[21 empty] | 26.2 | 29.9428 | 24.1093 | 8.5789 | 0.074535 | 0.006734 | 0.014238 | 0.0037987 | 0.014671 | 0.003841 | 32.8061 | -2.8633 | 0.27381 | -1502.8633 | 5.8334
[21 empty] | 26.22 | 34.0938 | 24.1093 | 8.8498 | 0.074836 | 0.0067547 | 0.014275 | 0.0038072 | 0.014692 | 0.003846 | 33.0773 | 1.0165 | 0.030306 | -1498.9835 | 9.9845
[21 empty] | 26.24 | 40.5222 | 24.1093 | 9.1337 | 0.075139 | 0.0067755 | 0.014313 | 0.0038157 | 0.014713 | 0.0038511 | 33.3616 | 7.1605 | 1.2653 | -1492.8395 | 16.4128
[21 empty] | 26.26 | 32.1713 | 24.1093 | 9.4315 | 0.075443 | 0.0067964 | 0.014351 | 0.0038243 | 0.014734 | 0.0038561 | 33.6598 | -1.4886 | 0.068876 | -1501.4886 | 8.0619
[21 empty] | 26.28 | 37.7322 | 24.1093 | 9.7441 | 0.075749 | 0.0068173 | 0.01439 | 0.0038329 | 0.014755 | 0.0038612 | 33.9728 | 3.7593 | 0.37455 | -1496.2407 | 13.6228
[21 empty] | 26.3 | 34.4154 | 24.1093 | 10.0725 | 0.076057 | 0.0068384 | 0.014428 | 0.0038415 | 0.014776 | 0.0038663 | 34.3016 | 0.11374 | 0.00037587 | -1499.8863 | 10.306
[21 empty] | 26.32 | 32.686 | 24.1093 | 10.4178 | 0.076368 | 0.0068596 | 0.014467 | 0.0038501 | 0.014797 | 0.0038714 | 34.6473 | -1.9613 | 0.11769 | -1501.9613 | 8.5767
[21 empty] | 26.34 | 34.7503 | 24.1093 | 10.7811 | 0.07668 | 0.0068809 | 0.014505 | 0.0038588 | 0.014818 | 0.0038765 | 35.011 | -0.26072 | 0.0019561 | -1500.2607 | 10.641
[21 empty] | 26.36 | 34.4053 | 24.1093 | 11.1637 | 0.076993 | 0.0069022 | 0.014544 | 0.0038675 | 0.014839 | 0.0038816 | 35.3941 | -0.98883 | 0.028419 | -1500.9888 | 10.296
[21 empty] | 26.38 | 34.4028 | 24.1093 | 11.5672 | 0.077309 | 0.0069237 | 0.014583 | 0.0038763 | 0.014861 | 0.0038867 | 35.7979 | -1.3951 | 0.056577 | -1501.3951 | 10.2935
[21 empty] | 26.4 | 32.0053 | 24.1093 | 11.9928 | 0.077627 | 0.0069453 | 0.014622 | 0.003885 | 0.014882 | 0.0038919 | 36.224 | -4.2187 | 0.55606 | -1504.2187 | 7.896
[21 empty] | 26.42 | 38.5011 | 24.1093 | 12.4424 | 0.077947 | 0.006967 | 0.014662 | 0.0038938 | 0.014903 | 0.003897 | 36.674 | 1.8271 | 0.086703 | -1498.1729 | 14.3917
[21 empty] | 26.44 | 31.2119 | 24.1093 | 12.9177 | 0.078268 | 0.0069887 | 0.014701 | 0.0039026 | 0.014925 | 0.0039022 | 37.1498 | -5.9378 | 1.1296 | -1505.9378 | 7.1026
[21 empty] | 26.46 | 47.9561 | 24.1093 | 13.4209 | 0.078592 | 0.0070106 | 0.014741 | 0.0039115 | 0.014946 | 0.0039073 | 37.6533 | 10.3028 | 2.2134 | -1489.6972 | 23.8468
[21 empty] | 26.48 | 46.7514 | 24.1093 | 13.9539 | 0.078918 | 0.0070326 | 0.014781 | 0.0039204 | 0.014967 | 0.0039125 | 38.1868 | 8.5646 | 1.569 | -1491.4354 | 22.642
[21 empty] | 26.5 | 38.4788 | 24.1093 | 14.5194 | 0.079246 | 0.0070547 | 0.014821 | 0.0039293 | 0.014989 | 0.0039177 | 38.7527 | -0.27382 | 0.0019485 | -1500.2738 | 14.3695
[21 empty] | 26.52 | 35.0033 | 24.1093 | 15.1199 | 0.079575 | 0.0070769 | 0.014861 | 0.0039382 | 0.01501 | 0.0039229 | 39.3536 | -4.3504 | 0.54068 | -1504.3504 | 10.8939
[21 empty] | 26.54 | 36.9774 | 24.1093 | 15.7585 | 0.079907 | 0.0070992 | 0.014901 | 0.0039472 | 0.015032 | 0.0039281 | 39.9926 | -3.0152 | 0.24586 | -1503.0152 | 12.8681
[21 empty] | 26.56 | 32.1631 | 24.1093 | 16.4383 | 0.080241 | 0.0071216 | 0.014942 | 0.0039562 | 0.015054 | 0.0039333 | 40.6729 | -8.5098 | 2.2515 | -1508.5098 | 8.0538
[21 empty] | 26.58 | 45.3706 | 24.1093 | 17.1631 | 0.080577 | 0.0071441 | 0.014982 | 0.0039653 | 0.015075 | 0.0039386 | 41.3981 | 3.9724 | 0.34781 | -1496.0276 | 21.2613
[21 empty] | 26.6 | 36.4934 | 24.1093 | 17.9369 | 0.080915 | 0.0071667 | 0.015023 | 0.0039743 | 0.015097 | 0.0039438 | 42.1724 | -5.679 | 0.88375 | -1505.679 | 12.3841
[21 empty] | 26.62 | 36.2644 | 24.1093 | 18.7643 | 0.081256 | 0.0071894 | 0.015064 | 0.0039834 | 0.015119 | 0.0039491 | 43.0001 | -6.7357 | 1.2511 | -1506.7357 | 12.1551
[21 empty] | 26.64 | 53.3291 | 24.1093 | 19.6501 | 0.081598 | 0.0072122 | 0.015105 | 0.0039926 | 0.015141 | 0.0039543 | 43.8865 | 9.4427 | 1.672 | -1490.5573 | 29.2198
[21 empty] | 26.66 | 42.3638 | 24.1093 | 20.6002 | 0.081943 | 0.0072352 | 0.015146 | 0.0040017 | 0.015162 | 0.0039596 | 44.837 | -2.4732 | 0.14438 | -1502.4732 | 18.2545
[21 empty] | 26.68 | 43.8957 | 24.1093 | 21.6209 | 0.082289 | 0.0072582 | 0.015188 | 0.0040109 | 0.015184 | 0.0039649 | 45.8581 | -1.9624 | 0.087731 | -1501.9624 | 19.7864
[21 empty] | 26.7 | 49.0794 | 24.1093 | 22.7193 | 0.082638 | 0.0072814 | 0.015229 | 0.0040201 | 0.015206 | 0.0039702 | 46.9569 | 2.1225 | 0.091791 | -1497.8775 | 24.9701
[21 empty] | 26.72 | 49.5981 | 24.1093 | 23.9035 | 0.082989 | 0.0073046 | 0.015271 | 0.0040294 | 0.015228 | 0.0039755 | 48.1416 | 1.4565 | 0.042773 | -1498.5435 | 25.4888
[21 empty] | 26.74 | 37.535 | 24.1093 | 25.1827 | 0.083343 | 0.007328 | 0.015313 | 0.0040387 | 0.01525 | 0.0039808 | 49.4213 | -11.8863 | 3.7641 | -1511.8863 | 13.4256
[21 empty] | 26.76 | 62.7517 | 24.1093 | 26.5673 | 0.083699 | 0.0073515 | 0.015355 | 0.004048 | 0.015272 | 0.0039861 | 50.8064 | 11.9453 | 2.2739 | -1488.0547 | 38.6424
[21 empty] | 26.78 | 41.2398 | 24.1093 | 28.0693 | 0.084057 | 0.0073751 | 0.015398 | 0.0040574 | 0.015295 | 0.0039914 | 52.3088 | -11.069 | 2.971 | -1511.069 | 17.1305
[21 empty] | 26.8 | 33.7239 | 24.1093 | 29.7023 | 0.084417 | 0.0073988 | 0.01544 | 0.0040668 | 0.015317 | 0.0039968 | 53.9422 | -20.2184 | 12.1215 | -1520.2184 | 9.6145
[21 empty] | 26.82 | 49.1739 | 24.1093 | 31.4819 | 0.08478 | 0.0074227 | 0.015483 | 0.0040762 | 0.015339 | 0.0040021 | 55.7223 | -6.5484 | 0.87204 | -1506.5484 | 25.0646
[21 empty] | 26.84 | 50.7094 | 24.1093 | 33.4262 | 0.085145 | 0.0074466 | 0.015526 | 0.0040856 | 0.015361 | 0.0040075 | 57.6671 | -6.9577 | 0.95466 | -1506.9577 | 26.6
[21 empty] | 26.86 | 46.4758 | 24.1093 | 35.5562 | 0.085512 | 0.0074707 | 0.015569 | 0.0040951 | 0.015384 | 0.0040129 | 59.7976 | -13.3218 | 3.8185 | -1513.3218 | 22.3665
[21 empty] | 26.88 | 61.4386 | 24.1093 | 37.8963 | 0.085882 | 0.0074949 | 0.015612 | 0.0041046 | 0.015406 | 0.0040183 | 62.1381 | -0.69953 | 0.0079647 | -1500.6995 | 37.3293
[21 empty] | 26.9 | 60.8041 | 24.1093 | 40.475 | 0.086254 | 0.0075192 | 0.015655 | 0.0041142 | 0.015428 | 0.0040237 | 64.7173 | -3.9132 | 0.25184 | -1503.9132 | 36.6948
[21 empty] | 26.92 | 53.0208 | 24.1093 | 43.3258 | 0.086628 | 0.0075436 | 0.015699 | 0.0041238 | 0.015451 | 0.0040291 | 67.5686 | -14.5478 | 3.9916 | -1514.5478 | 28.9115
[21 empty] | 26.94 | 57.5595 | 24.1093 | 46.4884 | 0.087005 | 0.0075681 | 0.015743 | 0.0041334 | 0.015473 | 0.0040345 | 70.7317 | -13.1723 | 3.0144 | -1513.1723 | 33.4501
[21 empty] | 26.96 | 66.49 | 24.1093 | 50.01 | 0.087385 | 0.0075928 | 0.015787 | 0.004143 | 0.015496 | 0.0040399 | 74.2538 | -7.7637 | 0.90653 | -1507.7637 | 42.3807
[21 empty] | 26.98 | 56.0769 | 24.1093 | 53.9468 | 0.087767 | 0.0076175 | 0.015831 | 0.0041527 | 0.015519 | 0.0040454 | 78.1911 | -22.1141 | 8.7208 | -1522.1141 | 31.9676
[21 empty] | 27 | 75.0596 | 24.1093 | 58.3667 | 0.088151 | 0.0076424 | 0.015875 | 0.0041624 | 0.015541 | 0.0040508 | 82.6115 | -7.5519 | 0.75982 | -1507.5519 | 50.9502
[21 empty] | 27.02 | 71.2689 | 24.1093 | 63.3521 | 0.088538 | 0.0076675 | 0.01592 | 0.0041722 | 0.015564 | 0.0040563 | 87.5973 | -16.3285 | 3.741 | -1516.3285 | 47.1595
[21 empty] | 27.04 | 87.0911 | 24.1093 | 69.0034 | 0.088928 | 0.0076926 | 0.015964 | 0.004182 | 0.015587 | 0.0040618 | 93.2491 | -6.158 | 0.43542 | -1506.158 | 62.9818
[21 empty] | 27.06 | 69.6952 | 24.1093 | 75.4445 | 0.08932 | 0.0077179 | 0.016009 | 0.0041918 | 0.01561 | 0.0040673 | 99.6908 | -29.9956 | 12.9096 | -1529.9956 | 45.5858
[21 empty] | 27.08 | 93.5474 | 24.1093 | 82.8295 | 0.089714 | 0.0077433 | 0.016054 | 0.0042017 | 0.015633 | 0.0040728 | 107.0762 | -13.5288 | 1.9565 | -1513.5288 | 69.4381
[21 empty] | 27.1 | 95.8411 | 24.1093 | 91.3516 | 0.090112 | 0.0077688 | 0.0161 | 0.0042116 | 0.015655 | 0.0040783 | 115.5989 | -19.7578 | 4.0731 | -1519.7578 | 71.7318
[21 empty] | 27.12 | 104.8331 | 24.1093 | 101.2564 | 0.090512 | 0.0077944 | 0.016145 | 0.0042215 | 0.015678 | 0.0040838 | 125.5042 | -20.671 | 4.0759 | -1520.671 | 80.7238
[21 empty] | 27.14 | 118.4159 | 24.1093 | 112.859 | 0.090914 | 0.0078202 | 0.016191 | 0.0042314 | 0.015701 | 0.0040893 | 137.1073 | -18.6914 | 2.9504 | -1518.6914 | 94.3066
[21 empty] | 27.16 | 110.5801 | 24.1093 | 126.5695 | 0.09132 | 0.0078461 | 0.016236 | 0.0042414 | 0.015725 | 0.0040949 | 150.8183 | -40.2382 | 14.642 | -1540.2382 | 86.4708
[21 empty] | 27.18 | 121.2255 | 24.1093 | 142.9292 | 0.091728 | 0.0078721 | 0.016283 | 0.0042515 | 0.015748 | 0.0041004 | 167.1785 | -45.9531 | 17.4195 | -1545.9531 | 97.1162
[21 empty] | 27.2 | 147.9331 | 24.1093 | 162.6642 | 0.092138 | 0.0078983 | 0.016329 | 0.0042615 | 0.015771 | 0.004106 | 186.914 | -38.981 | 10.2717 | -1538.981 | 123.8237
[21 empty] | 27.22 | 165.1945 | 24.1093 | 186.7662 | 0.092552 | 0.0079246 | 0.016375 | 0.0042717 | 0.015794 | 0.0041116 | 211.0166 | -45.8221 | 12.7103 | -1545.8221 | 141.0852
[21 empty] | 27.24 | 199.1251 | 24.1093 | 216.6175 | 0.092968 | 0.007951 | 0.016422 | 0.0042818 | 0.015817 | 0.0041171 | 240.8684 | -41.7433 | 8.7508 | -1541.7433 | 175.0157
[21 empty] | 27.26 | 216.7636 | 24.1093 | 254.1899 | 0.093387 | 0.0079775 | 0.016469 | 0.004292 | 0.015841 | 0.0041227 | 278.4414 | -61.6778 | 17.5498 | -1561.6778 | 192.6543
[21 empty] | 27.28 | 244.0509 | 24.1093 | 302.3715 | 0.093809 | 0.0080042 | 0.016516 | 0.0043022 | 0.015864 | 0.0041284 | 326.6234 | -82.5726 | 27.9377 | -1582.5726 | 219.9416
[21 empty] | 27.3 | 266.975 | 24.1093 | 365.5232 | 0.094234 | 0.0080311 | 0.016563 | 0.0043124 | 0.015888 | 0.004134 | 389.7757 | -122.8007 | 56.4848 | -1622.8007 | 242.8657
[21 empty] | 27.32 | 342.569 | 24.1093 | 450.469 | 0.094662 | 0.008058 | 0.01661 | 0.0043227 | 0.015911 | 0.0041396 | 474.7221 | -132.153 | 50.9808 | -1632.153 | 318.4597
[21 empty] | 27.34 | 407.7123 | 24.1093 | 568.3424 | 0.095093 | 0.0080851 | 0.016658 | 0.004333 | 0.015935 | 0.0041453 | 592.596 | -184.8838 | 83.8385 | -1684.8838 | 383.6029
[21 empty] | 27.36 | 583.0367 | 24.1093 | 738.2325 | 0.095526 | 0.0081123 | 0.016706 | 0.0043434 | 0.015958 | 0.0041509 | 762.4866 | -179.4499 | 55.232 | -1679.4499 | 558.9274
[21 empty] | 27.38 | 786.802 | 24.1093 | 994.8655 | 0.095963 | 0.0081397 | 0.016754 | 0.0043538 | 0.015982 | 0.0041566 | 1019.1201 | -232.3182 | 68.5963 | -1732.3182 | 762.6927
[21 empty] | 27.4 | 1362.9227 | 24.1093 | 1406.0243 | 0.096403 | 0.0081672 | 0.016802 | 0.0043642 | 0.016006 | 0.0041623 | 1430.2795 | -67.3568 | 3.3288 | -1567.3568 | 1338.8134
[21 empty] | 27.42 | 2492.2741 | 24.1093 | 2115.1508 | 0.096845 | 0.0081948 | 0.01685 | 0.0043747 | 0.016029 | 0.004168 | 2139.4066 | 352.8675 | 49.9606 | -1147.1325 | 2468.1648
[21 empty] | 27.44 | 4622.3816 | 24.1093 | 3450.3723 | 0.097291 | 0.0082226 | 0.016899 | 0.0043852 | 0.016053 | 0.0041737 | 3474.6286 | 1147.753 | 284.9909 | -352.247 | 4598.2723
[21 empty] | 27.46 | 7664.5408 | 24.1093 | 6159.2253 | 0.09774 | 0.0082506 | 0.016948 | 0.0043958 | 0.016077 | 0.0041794 | 6183.4823 | 1481.0586 | 286.1926 | -18.9414 | 7640.4315
[21 empty] | 27.48 | 10468.5043 | 24.1093 | 11064.1039 | 0.098192 | 0.0082786 | 0.016997 | 0.0044064 | 0.016101 | 0.0041851 | 11088.3614 | -619.8571 | 36.7027 | -2119.8571 | 10444.395
[21 empty] | 27.5 | 11586.7587 | 24.1093 | 13532.4067 | 0.098647 | 0.0083068 | 0.017046 | 0.004417 | 0.016125 | 0.0041908 | 13556.6647 | -1969.906 | 334.9107 | -3469.906 | 11562.6494
[21 empty] | 27.52 | 9699.4446 | 24.1093 | 8857.3168 | 0.099105 | 0.0083352 | 0.017096 | 0.0044276 | 0.016149 | 0.0041966 | 8881.5755 | 817.8692 | 68.9637 | -682.1308 | 9675.3353
[21 empty] | 27.54 | 6362.2504 | 24.1093 | 4821.709 | 0.099566 | 0.0083637 | 0.017146 | 0.0044383 | 0.016173 | 0.0042024 | 4845.9682 | 1516.2822 | 361.3677 | 16.2822 | 6338.1411
[21 empty] | 27.56 | 3510.4826 | 24.1093 | 2798.1444 | 0.10003 | 0.0083923 | 0.017196 | 0.0044491 | 0.016197 | 0.0042081 | 2822.4042 | 688.0784 | 134.868 | -811.9216 | 3486.3733
[21 empty] | 27.58 | 1790.7337 | 24.1093 | 1776.6595 | 0.1005 | 0.0084211 | 0.017246 | 0.0044599 | 0.016221 | 0.0042139 | 1800.9199 | -10.1862 | 0.057942 | -1510.1862 | 1766.6244
[21 empty] | 27.6 | 1064.5763 | 24.1093 | 1213.8597 | 0.10097 | 0.0084501 | 0.017296 | 0.0044707 | 0.016246 | 0.0042197 | 1238.1207 | -173.5443 | 28.2907 | -1673.5443 | 1040.467
[21 empty] | 27.62 | 687.1729 | 24.1093 | 876.9831 | 0.10144 | 0.0084792 | 0.017347 | 0.0044815 | 0.01627 | 0.0042255 | 901.2447 | -214.0718 | 66.6888 | -1714.0718 | 663.0636
[21 empty] | 27.64 | 505.4597 | 24.1093 | 661.2807 | 0.10192 | 0.0085084 | 0.017398 | 0.0044924 | 0.016294 | 0.0042314 | 685.5428 | -180.0831 | 64.1593 | -1680.0831 | 481.3504
[21 empty] | 27.66 | 414.1462 | 24.1093 | 515.5565 | 0.1024 | 0.0085378 | 0.017449 | 0.0045034 | 0.016319 | 0.0042372 | 539.8193 | -125.6731 | 38.1356 | -1625.6731 | 390.0369
[21 empty] | 27.68 | 290.7954 | 24.1093 | 412.7837 | 0.10289 | 0.0085674 | 0.0175 | 0.0045144 | 0.016343 | 0.004243 | 437.0471 | -146.2517 | 73.5553 | -1646.2517 | 266.6861
[21 empty] | 27.7 | 260.4251 | 24.1093 | 337.7248 | 0.10338 | 0.0085971 | 0.017551 | 0.0045254 | 0.016368 | 0.0042489 | 361.9888 | -101.5637 | 39.609 | -1601.5637 | 236.3158
[21 empty] | 27.72 | 216.6833 | 24.1093 | 281.3023 | 0.10387 | 0.0086269 | 0.017603 | 0.0045364 | 0.016392 | 0.0042548 | 305.5669 | -88.8836 | 36.4601 | -1588.8836 | 192.5739
[21 empty] | 27.74 | 173.192 | 24.1093 | 237.8523 | 0.10436 | 0.0086569 | 0.017655 | 0.0045475 | 0.016417 | 0.0042606 | 262.1175 | -88.9256 | 45.6589 | -1588.9256 | 149.0826
[21 empty] | 27.76 | 166.4012 | 24.1093 | 203.7003 | 0.10486 | 0.0086871 | 0.017707 | 0.0045587 | 0.016441 | 0.0042665 | 227.9661 | -61.5649 | 22.7777 | -1561.5649 | 142.2919
[21 empty] | 27.78 | 163.9063 | 24.1093 | 176.3809 | 0.10536 | 0.0087174 | 0.01776 | 0.0045698 | 0.016466 | 0.0042724 | 200.6474 | -36.7411 | 8.2359 | -1536.7411 | 139.7969
[21 empty] | 27.8 | 150.0377 | 24.1093 | 154.1922 | 0.10587 | 0.0087479 | 0.017812 | 0.0045811 | 0.016491 | 0.0042784 | 178.4593 | -28.4216 | 5.3839 | -1528.4216 | 125.9283
[21 empty] | 27.82 | 133.4165 | 24.1093 | 135.9293 | 0.10638 | 0.0087786 | 0.017865 | 0.0045923 | 0.016516 | 0.0042843 | 160.197 | -26.7805 | 5.3756 | -1526.7805 | 109.3072
[21 empty] | 27.84 | 121.3573 | 24.1093 | 120.7203 | 0.10689 | 0.0088094 | 0.017918 | 0.0046036 | 0.016541 | 0.0042902 | 144.9887 | -23.6313 | 4.6016 | -1523.6313 | 97.248
[21 empty] | 27.86 | 107.911 | 24.1093 | 107.9221 | 0.10741 | 0.0088403 | 0.017972 | 0.004615 | 0.016566 | 0.0042962 | 132.1911 | -24.2801 | 5.4631 | -1524.2801 | 83.8016
[21 empty] | 27.88 | 80.5985 | 24.1093 | 97.0518 | 0.10793 | 0.0088715 | 0.018025 | 0.0046264 | 0.016591 | 0.0043022 | 121.3215 | -40.723 | 20.5757 | -1540.723 | 56.4891
[21 empty] | 27.9 | 86.1812 | 24.1093 | 87.7417 | 0.10845 | 0.0089028 | 0.018079 | 0.0046378 | 0.016616 | 0.0043082 | 112.0121 | -25.8308 | 7.7422 | -1525.8308 | 62.0719
[21 empty] | 27.92 | 81.7823 | 24.1093 | 79.7074 | 0.10898 | 0.0089342 | 0.018133 | 0.0046493 | 0.016641 | 0.0043141 | 103.9784 | -22.1961 | 6.0241 | -1522.1961 | 57.6729
[21 empty] | 27.94 | 85.0867 | 24.1093 | 72.7263 | 0.10951 | 0.0089659 | 0.018188 | 0.0046608 | 0.016666 | 0.0043202 | 96.9979 | -11.9112 | 1.6674 | -1511.9112 | 60.9774
[21 empty] | 27.96 | 77.0814 | 24.1093 | 66.6224 | 0.11005 | 0.0089977 | 0.018242 | 0.0046723 | 0.016691 | 0.0043262 | 90.8947 | -13.8133 | 2.4754 | -1513.8133 | 52.972
[21 empty] | 27.98 | 71.9291 | 24.1093 | 61.2548 | 0.11059 | 0.0090296 | 0.018297 | 0.0046839 | 0.016717 | 0.0043322 | 85.5278 | -13.5987 | 2.5709 | -1513.5987 | 47.8197
[21 empty] | 28 | 72.0798 | 24.1093 | 56.5099 | 0.11113 | 0.0090618 | 0.018352 | 0.0046956 | 0.016742 | 0.0043382 | 80.7836 | -8.7038 | 1.051 | -1508.7038 | 47.9705
[21 empty] | 28.02 | 65.4699 | 24.1093 | 52.2951 | 0.11168 | 0.0090941 | 0.018408 | 0.0047073 | 0.016767 | 0.0043443 | 76.5694 | -11.0995 | 1.8818 | -1511.0995 | 41.3605
[21 empty] | 28.04 | 58.0157 | 24.1093 | 48.5342 | 0.11223 | 0.0091266 | 0.018463 | 0.004719 | 0.016793 | 0.0043504 | 72.8093 | -14.7935 | 3.7722 | -1514.7935 | 33.9064
[21 empty] | 28.06 | 60.27 | 24.1093 | 45.1646 | 0.11279 | 0.0091592 | 0.018519 | 0.0047308 | 0.016818 | 0.0043565 | 69.4403 | -9.1703 | 1.3953 | -1509.1703 | 36.1606
[21 empty] | 28.08 | 49.7687 | 24.1093 | 42.1337 | 0.11335 | 0.0091921 | 0.018575 | 0.0047426 | 0.016844 | 0.0043626 | 66.4101 | -16.6414 | 5.5645 | -1516.6414 | 25.6594
[21 empty] | 28.1 | 63.8853 | 24.1093 | 39.3977 | 0.11392 | 0.0092251 | 0.018631 | 0.0047545 | 0.01687 | 0.0043687 | 63.6748 | 0.21049 | 0.00069355 | -1499.7895 | 39.776
[21 empty] | 28.12 | 51.8959 | 24.1093 | 36.9196 | 0.11448 | 0.0092583 | 0.018688 | 0.0047664 | 0.016895 | 0.0043748 | 61.1974 | -9.3015 | 1.6672 | -1509.3015 | 27.7865
[21 empty] | 28.14 | 60.6848 | 24.1093 | 34.668 | 0.11506 | 0.0092916 | 0.018745 | 0.0047783 | 0.016921 | 0.0043809 | 58.9465 | 1.7384 | 0.049798 | -1498.2616 | 36.5755
[21 empty] | 28.16 | 51.1934 | 24.1093 | 32.616 | 0.11563 | 0.0093252 | 0.018802 | 0.0047903 | 0.016947 | 0.0043871 | 56.8952 | -5.7018 | 0.63505 | -1505.7018 | 27.0841
[21 empty] | 28.18 | 47.4647 | 24.1093 | 30.7409 | 0.11622 | 0.0093589 | 0.018859 | 0.0048024 | 0.016973 | 0.0043932 | 55.0208 | -7.5562 | 1.2029 | -1507.5562 | 23.3554
[21 empty] | 28.2 | 51.3339 | 24.1093 | 29.0229 | 0.1168 | 0.0093928 | 0.018917 | 0.0048145 | 0.016999 | 0.0043994 | 53.3035 | -1.9696 | 0.075569 | -1501.9696 | 27.2246
[21 empty] | 28.22 | 46.2803 | 24.1093 | 27.4448 | 0.11739 | 0.009427 | 0.018975 | 0.0048266 | 0.017025 | 0.0044056 | 51.7262 | -5.4459 | 0.64084 | -1505.4459 | 22.1709
[21 empty] | 28.24 | 45.376 | 24.1093 | 25.992 | 0.11799 | 0.0094612 | 0.019033 | 0.0048388 | 0.017051 | 0.0044118 | 50.2741 | -4.8981 | 0.52872 | -1504.8981 | 21.2667
[21 empty] | 28.26 | 50.3187 | 24.1093 | 24.6515 | 0.11859 | 0.0094957 | 0.019091 | 0.004851 | 0.017077 | 0.004418 | 48.9343 | 1.3844 | 0.038089 | -1498.6156 | 26.2094
[21 empty] | 28.28 | 44.7858 | 24.1093 | 23.412 | 0.11919 | 0.0095304 | 0.01915 | 0.0048633 | 0.017103 | 0.0044242 | 47.6956 | -2.9098 | 0.18905 | -1502.9098 | 20.6765
[21 empty] | 28.3 | 42.2591 | 24.1093 | 22.2636 | 0.1198 | 0.0095652 | 0.019209 | 0.0048756 | 0.017129 | 0.0044305 | 46.548 | -4.2888 | 0.43527 | -1504.2888 | 18.1498
[21 empty] | 28.32 | 57.9095 | 24.1093 | 21.1977 | 0.12041 | 0.0096003 | 0.019268 | 0.004888 | 0.017156 | 0.0044367 | 45.4828 | 12.4267 | 2.6666 | -1487.5733 | 33.8002
[21 empty] | 28.34 | 32.5407 | 24.1093 | 20.2065 | 0.12103 | 0.0096355 | 0.019328 | 0.0049004 | 0.017182 | 0.004443 | 44.4924 | -11.9517 | 4.3897 | -1511.9517 | 8.4313
[21 empty] | 28.36 | 42.6733 | 24.1093 | 19.2832 | 0.12165 | 0.0096709 | 0.019388 | 0.0049128 | 0.017209 | 0.0044492 | 43.5698 | -0.89651 | 0.018834 | -1500.8965 | 18.564
[21 empty] | 28.38 | 41.5626 | 24.1093 | 18.4218 | 0.12228 | 0.0097066 | 0.019448 | 0.0049254 | 0.017235 | 0.0044555 | 42.7091 | -1.1465 | 0.031626 | -1501.1465 | 17.4533
[21 empty] | 28.4 | 44.8536 | 24.1093 | 17.6167 | 0.12292 | 0.0097424 | 0.019508 | 0.0049379 | 0.017262 | 0.0044618 | 41.9049 | 2.9487 | 0.19385 | -1497.0513 | 20.7443
[21 empty] | 28.42 | 35.5615 | 24.1093 | 16.8633 | 0.12355 | 0.0097784 | 0.019569 | 0.0049505 | 0.017288 | 0.0044682 | 41.1523 | -5.5908 | 0.87896 | -1505.5908 | 11.4521
[21 empty] | 28.44 | 42.4772 | 24.1093 | 16.1572 | 0.1242 | 0.0098146 | 0.01963 | 0.0049632 | 0.017315 | 0.0044745 | 40.4469 | 2.0302 | 0.097038 | -1497.9698 | 18.3679
[21 empty] | 28.46 | 27.6754 | 24.1093 | 15.4945 | 0.12484 | 0.0098511 | 0.019691 | 0.0049759 | 0.017342 | 0.0044808 | 39.7851 | -12.1096 | 5.2987 | -1512.1096 | 3.5661
[21 empty] | 28.48 | 43.405 | 24.1093 | 14.8718 | 0.1255 | 0.0098877 | 0.019752 | 0.0049886 | 0.017368 | 0.0044872 | 39.1631 | 4.2419 | 0.41456 | -1495.7581 | 19.2957
[21 empty] | 28.5 | 33.2333 | 24.1093 | 14.2858 | 0.12615 | 0.0099245 | 0.019814 | 0.0050014 | 0.017395 | 0.0044936 | 38.5779 | -5.3447 | 0.85955 | -1505.3447 | 9.1239
[21 empty] | 28.52 | 20.1901 | 24.1093 | 13.7338 | 0.12682 | 0.0099616 | 0.019876 | 0.0050143 | 0.017422 | 0.0045 | 38.0267 | -17.8366 | 15.7575 | -1517.8366 | -3.9192
[21 empty] | 28.54 | 46.0441 | 24.1093 | 13.2132 | 0.12748 | 0.0099988 | 0.019938 | 0.0050272 | 0.017449 | 0.0045064 | 37.5069 | 8.5372 | 1.5829 | -1491.4628 | 21.9348
[21 empty] | 28.56 | 34.1074 | 24.1093 | 12.7216 | 0.12816 | 0.010036 | 0.020001 | 0.0050401 | 0.017476 | 0.0045128 | 37.0162 | -2.9088 | 0.24807 | -1502.9088 | 9.998
[21 empty] | 28.58 | 41.9443 | 24.1093 | 12.257 | 0.12884 | 0.010074 | 0.020064 | 0.0050531 | 0.017503 | 0.0045192 | 36.5523 | 5.392 | 0.69314 | -1494.608 | 17.835
[21 empty] | 28.6 | 30.8075 | 24.1093 | 11.8173 | 0.12952 | 0.010112 | 0.020127 | 0.0050662 | 0.017531 | 0.0045256 | 36.1135 | -5.306 | 0.91386 | -1505.306 | 6.6982
[21 empty] | 28.62 | 34.1134 | 24.1093 | 11.4008 | 0.13021 | 0.01015 | 0.020191 | 0.0050793 | 0.017558 | 0.0045321 | 35.6979 | -1.5845 | 0.073597 | -1501.5845 | 10.0041
[21 empty] | 28.64 | 32.1776 | 24.1093 | 11.006 | 0.13091 | 0.010188 | 0.020255 | 0.0050924 | 0.017585 | 0.0045386 | 35.3039 | -3.1263 | 0.30375 | -1503.1263 | 8.0683
[21 empty] | 28.66 | 37.2827 | 24.1093 | 10.6314 | 0.13161 | 0.010227 | 0.020319 | 0.0051056 | 0.017612 | 0.004545 | 34.9301 | 2.3526 | 0.14845 | -1497.6474 | 13.1734
[21 empty] | 28.68 | 31.0235 | 24.1093 | 10.2755 | 0.13231 | 0.010266 | 0.020383 | 0.0051189 | 0.01764 | 0.0045515 | 34.5751 | -3.5516 | 0.4066 | -1503.5516 | 6.9142
[21 empty] | 28.7 | 40.7144 | 24.1093 | 9.9372 | 0.13302 | 0.010304 | 0.020448 | 0.0051322 | 0.017667 | 0.004558 | 34.2377 | 6.4767 | 1.0303 | -1493.5233 | 16.605
[21 empty] | 28.72 | 44.2523 | 24.1093 | 9.6154 | 0.13374 | 0.010344 | 0.020513 | 0.0051455 | 0.017695 | 0.0045646 | 33.9167 | 10.3355 | 2.414 | -1489.6645 | 20.1429
[21 empty] | 28.74 | 34.9387 | 24.1093 | 9.3089 | 0.13447 | 0.010383 | 0.020578 | 0.0051589 | 0.017723 | 0.0045711 | 33.6111 | 1.3276 | 0.050447 | -1498.6724 | 10.8294
[21 empty] | 28.76 | 33.6552 | 24.1093 | 9.0169 | 0.1352 | 0.010423 | 0.020644 | 0.0051724 | 0.01775 | 0.0045777 | 33.32 | 0.3352 | 0.0033386 | -1499.6648 | 9.5458
[21 empty] | 28.78 | 43.0013 | 24.1093 | 8.7384 | 0.13593 | 0.010463 | 0.02071 | 0.0051859 | 0.017778 | 0.0045842 | 33.0423 | 9.9589 | 2.3065 | -1490.0411 | 18.892
[21 empty] | 28.8 | 39.9487 | 24.1093 | 8.4725 | 0.13667 | 0.010503 | 0.020776 | 0.0051995 | 0.017806 | 0.0045908 | 32.7774 | 7.1713 | 1.2873 | -1492.8287 | 15.8393
[21 empty] | 28.82 | 30.7627 | 24.1093 | 8.2187 | 0.13742 | 0.010543 | 0.020843 | 0.0052131 | 0.017834 | 0.0045974 | 32.5244 | -1.7617 | 0.10089 | -1501.7617 | 6.6534
[21 empty] | 28.84 | 26.5337 | 24.1093 | 7.976 | 0.13817 | 0.010584 | 0.02091 | 0.0052268 | 0.017862 | 0.004604 | 32.2827 | -5.749 | 1.2456 | -1505.749 | 2.4244
[21 empty] | 28.86 | 27.2365 | 24.1093 | 7.744 | 0.13893 | 0.010624 | 0.020977 | 0.0052405 | 0.01789 | 0.0046106 | 32.0516 | -4.8151 | 0.85126 | -1504.8151 | 3.1271
[21 empty] | 28.88 | 26.3841 | 24.1093 | 7.5219 | 0.1397 | 0.010665 | 0.021045 | 0.0052543 | 0.017918 | 0.0046173 | 31.8304 | -5.4463 | 1.1242 | -1505.4463 | 2.2748
[21 empty] | 28.9 | 25.1364 | 24.1093 | 7.3093 | 0.14047 | 0.010707 | 0.021113 | 0.0052681 | 0.017946 | 0.0046239 | 31.6187 | -6.4823 | 1.6717 | -1506.4823 | 1.0271
[21 empty] | 28.92 | 30.7754 | 24.1093 | 7.1055 | 0.14125 | 0.010748 | 0.021181 | 0.005282 | 0.017974 | 0.0046306 | 31.4159 | -0.64052 | 0.013331 | -1500.6405 | 6.6661
[21 empty] | 28.94 | 27.6114 | 24.1093 | 6.9101 | 0.14204 | 0.01079 | 0.02125 | 0.005296 | 0.018002 | 0.0046373 | 31.2215 | -3.6101 | 0.47201 | -1503.6101 | 3.502
[21 empty] | 28.96 | 32.2907 | 24.1093 | 6.7227 | 0.14283 | 0.010832 | 0.021319 | 0.00531 | 0.018031 | 0.0046439 | 31.035 | 1.2557 | 0.048828 | -1498.7443 | 8.1814
[21 empty] | 28.98 | 32.4709 | 24.1093 | 6.5428 | 0.14363 | 0.010874 | 0.021388 | 0.005324 | 0.018059 | 0.0046507 | 30.8561 | 1.6148 | 0.080305 | -1498.3852 | 8.3616
[21 empty] | 29 | 36.2191 | 24.1093 | 6.3701 | 0.14444 | 0.010917 | 0.021458 | 0.0053381 | 0.018088 | 0.0046574 | 30.6843 | 5.5348 | 0.84579 | -1494.4652 | 12.1098
[21 empty] | 29.02 | 31.7358 | 24.1093 | 6.2041 | 0.14525 | 0.010959 | 0.021528 | 0.0053523 | 0.018116 | 0.0046641 | 30.5193 | 1.2166 | 0.046638 | -1498.7834 | 7.6265
[21 empty] | 29.04 | 31.826 | 24.1093 | 6.0445 | 0.14607 | 0.011002 | 0.021598 | 0.0053665 | 0.018145 | 0.0046709 | 30.3606 | 1.4653 | 0.067467 | -1498.5347 | 7.7166
[21 empty] | 29.06 | 34.7498 | 24.1093 | 5.8909 | 0.14689 | 0.011046 | 0.021669 | 0.0053808 | 0.018173 | 0.0046776 | 30.2081 | 4.5418 | 0.5936 | -1495.4582 | 10.6405
[21 empty] | 29.08 | 27.5661 | 24.1093 | 5.7432 | 0.14773 | 0.011089 | 0.021739 | 0.0053952 | 0.018202 | 0.0046844 | 30.0613 | -2.4952 | 0.22586 | -1502.4952 | 3.4568
[21 empty] | 29.1 | 28.669 | 24.1093 | 5.6009 | 0.14857 | 0.011133 | 0.021811 | 0.0054096 | 0.018231 | 0.0046912 | 29.9201 | -1.2511 | 0.054596 | -1501.2511 | 4.5597
[21 empty] | 29.12 | 20.7337 | 24.1093 | 5.4639 | 0.14941 | 0.011177 | 0.021883 | 0.005424 | 0.01826 | 0.004698 | 29.784 | -9.0503 | 3.9505 | -1509.0503 | -3.3756
[21 empty] | 29.14 | 25.4045 | 24.1093 | 5.3318 | 0.15027 | 0.011221 | 0.021955 | 0.0054385 | 0.018289 | 0.0047049 | 29.653 | -4.2484 | 0.71047 | -1504.2484 | 1.2952
[21 empty] | 29.16 | 23.291 | 24.1093 | 5.2044 | 0.15113 | 0.011266 | 0.022027 | 0.0054531 | 0.018318 | 0.0047117 | 29.5267 | -6.2357 | 1.6695 | -1506.2357 | -0.81833
[21 empty] | 29.18 | 24.9511 | 24.1093 | 5.0816 | 0.152 | 0.01131 | 0.0221 | 0.0054677 | 0.018347 | 0.0047185 | 29.4049 | -4.4537 | 0.79499 | -1504.4537 | 0.8418
[21 empty] | 29.2 | 28.6177 | 24.1093 | 4.9631 | 0.15288 | 0.011356 | 0.022173 | 0.0054824 | 0.018376 | 0.0047254 | 29.2874 | -0.66966 | 0.01567 | -1500.6697 | 4.5084
[21 empty] | 29.22 | 39.0856 | 24.1093 | 4.8486 | 0.15376 | 0.011401 | 0.022246 | 0.0054972 | 0.018405 | 0.0047323 | 29.174 | 9.9116 | 2.5134 | -1490.0884 | 14.9762
[21 empty] | 29.24 | 24.8111 | 24.1093 | 4.7381 | 0.15465 | 0.011446 | 0.02232 | 0.005512 | 0.018435 | 0.0047392 | 29.0645 | -4.2534 | 0.72916 | -1504.2534 | 0.70181
[21 empty] | 29.26 | 30.5587 | 24.1093 | 4.6313 | 0.15556 | 0.011492 | 0.022394 | 0.0055268 | 0.018464 | 0.0047461 | 28.9588 | 1.5999 | 0.083763 | -1498.4001 | 6.4494
[21 empty] | 29.28 | 27.3867 | 24.1093 | 4.5281 | 0.15646 | 0.011539 | 0.022469 | 0.0055418 | 0.018493 | 0.0047531 | 28.8567 | -1.4699 | 0.078896 | -1501.4699 | 3.2774
[21 empty] | 29.3 | 26.0159 | 24.1093 | 4.4283 | 0.15738 | 0.011585 | 0.022544 | 0.0055567 | 0.018523 | 0.00476 | 28.7579 | -2.742 | 0.289 | -1502.742 | 1.9066
[21 empty] | 29.32 | 33.4046 | 24.1093 | 4.3317 | 0.1583 | 0.011632 | 0.022619 | 0.0055718 | 0.018552 | 0.004767 | 28.6625 | 4.7421 | 0.67318 | -1495.2579 | 9.2952
[21 empty] | 29.34 | 20.4038 | 24.1093 | 4.2383 | 0.15924 | 0.011679 | 0.022695 | 0.0055869 | 0.018582 | 0.0047739 | 28.5702 | -8.1664 | 3.2685 | -1508.1664 | -3.7055
[21 empty] | 29.36 | 32.2898 | 24.1093 | 4.1479 | 0.16018 | 0.011726 | 0.022771 | 0.0056021 | 0.018612 | 0.0047809 | 28.4809 | 3.8089 | 0.4493 | -1496.1911 | 8.1804
[21 empty] | 29.38 | 36.0559 | 24.1093 | 4.0603 | 0.16113 | 0.011774 | 0.022848 | 0.0056173 | 0.018642 | 0.0047879 | 28.3944 | 7.6615 | 1.628 | -1492.3385 | 11.9466
[21 empty] | 29.4 | 29.6416 | 24.1093 | 3.9755 | 0.16208 | 0.011821 | 0.022924 | 0.0056326 | 0.018671 | 0.004795 | 28.3107 | 1.3309 | 0.059758 | -1498.6691 | 5.5323
[21 empty] | 29.42 | 24.3411 | 24.1093 | 3.8933 | 0.16305 | 0.01187 | 0.023002 | 0.005648 | 0.018701 | 0.004802 | 28.2297 | -3.8886 | 0.62121 | -1503.8886 | 0.2318
[21 empty] | 29.44 | 35.6539 | 24.1093 | 3.8136 | 0.16402 | 0.011918 | 0.023079 | 0.0056634 | 0.018731 | 0.0048091 | 28.1512 | 7.5028 | 1.5788 | -1492.4972 | 11.5446
[21 empty] | 29.46 | 31.3331 | 24.1093 | 3.7364 | 0.16501 | 0.011967 | 0.023157 | 0.0056789 | 0.018762 | 0.0048161 | 28.0751 | 3.258 | 0.33877 | -1496.742 | 7.2238
[21 empty] | 29.48 | 34.4312 | 24.1093 | 3.6614 | 0.166 | 0.012016 | 0.023236 | 0.0056944 | 0.018792 | 0.0048232 | 28.0013 | 6.4299 | 1.2008 | -1493.5701 | 10.3219
[21 empty] | 29.5 | 17.3384 | 24.1093 | 3.5887 | 0.167 | 0.012065 | 0.023315 | 0.00571 | 0.018822 | 0.0048303 | 27.9298 | -10.5914 | 6.4699 | -1510.5914 | -6.7709
[21 empty] | 29.52 | 18.7245 | 24.1093 | 3.5182 | 0.16801 | 0.012115 | 0.023394 | 0.0057257 | 0.018852 | 0.0048374 | 27.8604 | -9.1359 | 4.4575 | -1509.1359 | -5.3848
[21 empty] | 29.54 | 19.2843 | 24.1093 | 3.4497 | 0.16903 | 0.012165 | 0.023473 | 0.0057415 | 0.018883 | 0.0048446 | 27.7931 | -8.5089 | 3.7544 | -1508.5089 | -4.8251
[21 empty] | 29.56 | 31.0518 | 24.1093 | 3.3832 | 0.17006 | 0.012215 | 0.023554 | 0.0057573 | 0.018913 | 0.0048517 | 27.7278 | 3.3239 | 0.35581 | -1496.6761 | 6.9425
[21 empty] | 29.58 | 34.4477 | 24.1093 | 3.3186 | 0.1711 | 0.012266 | 0.023634 | 0.0057731 | 0.018944 | 0.0048589 | 27.6645 | 6.7833 | 1.3357 | -1493.2167 | 10.3384
[21 empty] | 29.6 | 24.6477 | 24.1093 | 3.2558 | 0.17214 | 0.012317 | 0.023715 | 0.0057891 | 0.018974 | 0.0048661 | 27.6029 | -2.9552 | 0.35433 | -1502.9552 | 0.53837
[21 empty] | 29.62 | 23.5878 | 24.1093 | 3.1948 | 0.1732 | 0.012368 | 0.023796 | 0.0058051 | 0.019005 | 0.0048733 | 27.5432 | -3.9554 | 0.66328 | -1503.9554 | -0.52157
[21 empty] | 29.64 | 21.06 | 24.1093 | 3.1355 | 0.17427 | 0.012419 | 0.023878 | 0.0058211 | 0.019036 | 0.0048805 | 27.4851 | -6.4251 | 1.9602 | -1506.4251 | -3.0493
[21 empty] | 29.66 | 23.1959 | 24.1093 | 3.0778 | 0.17535 | 0.012471 | 0.02396 | 0.0058373 | 0.019066 | 0.0048877 | 27.4287 | -4.2328 | 0.77242 | -1504.2328 | -0.91347
[21 empty] | 29.68 | 31.4734 | 24.1093 | 3.0217 | 0.17643 | 0.012524 | 0.024043 | 0.0058535 | 0.019097 | 0.0048949 | 27.3739 | 4.0995 | 0.53398 | -1495.9005 | 7.3641
[21 empty] | 29.7 | 25.786 | 24.1093 | 2.9671 | 0.17753 | 0.012576 | 0.024125 | 0.0058698 | 0.019128 | 0.0049022 | 27.3206 | -1.5345 | 0.091321 | -1501.5345 | 1.6767
[21 empty] | 29.72 | 24.7172 | 24.1093 | 2.914 | 0.17864 | 0.012629 | 0.024209 | 0.0058861 | 0.019159 | 0.0049095 | 27.2688 | -2.5515 | 0.26339 | -1502.5515 | 0.60792
[21 empty] | 29.74 | 27.7022 | 24.1093 | 2.8623 | 0.17976 | 0.012682 | 0.024293 | 0.0059025 | 0.01919 | 0.0049168 | 27.2184 | 0.48379 | 0.0084488 | -1499.5162 | 3.5928
[21 empty] | 29.76 | 23.6848 | 24.1093 | 2.812 | 0.18088 | 0.012736 | 0.024377 | 0.005919 | 0.019222 | 0.0049241 | 27.1694 | -3.4846 | 0.51266 | -1503.4846 | -0.42455
[21 empty] | 29.78 | 25.7857 | 24.1093 | 2.763 | 0.18202 | 0.012789 | 0.024462 | 0.0059355 | 0.019253 | 0.0049314 | 27.1217 | -1.336 | 0.069222 | -1501.336 | 1.6763
[21 empty] | 29.8 | 21.3831 | 24.1093 | 2.7152 | 0.18317 | 0.012844 | 0.024547 | 0.0059521 | 0.019284 | 0.0049387 | 27.0753 | -5.6922 | 1.5153 | -1505.6922 | -2.7262
[21 empty] | 29.82 | 23.4137 | 24.1093 | 2.6687 | 0.18433 | 0.012898 | 0.024632 | 0.0059688 | 0.019316 | 0.0049461 | 27.0301 | -3.6164 | 0.55858 | -1503.6164 | -0.69564
[21 empty] | 29.84 | 27.9313 | 24.1093 | 2.6233 | 0.18551 | 0.012953 | 0.024719 | 0.0059856 | 0.019347 | 0.0049535 | 26.9861 | 0.94513 | 0.031981 | -1499.0549 | 3.8219
[21 empty] | 29.86 | 22.2255 | 24.1093 | 2.5792 | 0.18669 | 0.013008 | 0.024805 | 0.0060024 | 0.019379 | 0.0049609 | 26.9433 | -4.7178 | 1.0014 | -1504.7178 | -1.8838
[21 empty] | 29.88 | 19.9271 | 24.1093 | 2.5361 | 0.18788 | 0.013064 | 0.024892 | 0.0060193 | 0.01941 | 0.0049683 | 26.9016 | -6.9745 | 2.4411 | -1506.9745 | -4.1822
[21 empty] | 29.9 | 17.8586 | 24.1093 | 2.4941 | 0.18909 | 0.01312 | 0.024979 | 0.0060363 | 0.019442 | 0.0049757 | 26.861 | -9.0024 | 4.538 | -1509.0024 | -6.2507
[21 empty] | 29.92 | 25.6443 | 24.1093 | 2.4531 | 0.19031 | 0.013176 | 0.025067 | 0.0060533 | 0.019474 | 0.0049831 | 26.8215 | -1.1772 | 0.05404 | -1501.1772 | 1.5349
[21 empty] | 29.94 | 36.5308 | 24.1093 | 2.4131 | 0.19154 | 0.013233 | 0.025156 | 0.0060704 | 0.019506 | 0.0049906 | 26.7829 | 9.7479 | 2.6011 | -1490.2521 | 12.4215
[21 empty] | 29.96 | 34.8477 | 24.1093 | 2.3741 | 0.19278 | 0.01329 | 0.025244 | 0.0060876 | 0.019538 | 0.0049981 | 26.7454 | 8.1024 | 1.8839 | -1491.8976 | 10.7384
[21 empty] | 29.98 | 38.7833 | 24.1093 | 2.336 | 0.19403 | 0.013347 | 0.025334 | 0.0061049 | 0.01957 | 0.0050056 | 26.7087 | 12.0746 | 3.7592 | -1487.9254 | 14.674
[21 empty] | 30 | 17.9336 | 24.1093 | 2.2989 | 0.1953 | 0.013405 | 0.025423 | 0.0061222 | 0.019602 | 0.0050131 | 26.6731 | -8.7394 | 4.2589 | -1508.7394 | -6.1757
[21 empty] | 30.02 | 31.05 | 24.1093 | 2.2626 | 0.19657 | 0.013463 | 0.025514 | 0.0061396 | 0.019634 | 0.0050206 | 26.6383 | 4.4117 | 0.62684 | -1495.5883 | 6.9407
[21 empty] | 30.04 | 22.7161 | 24.1093 | 2.2272 | 0.19787 | 0.013522 | 0.025604 | 0.0061571 | 0.019666 | 0.0050281 | 26.6043 | -3.8882 | 0.66552 | -1503.8882 | -1.3932
[21 empty] | 30.06 | 27.7323 | 24.1093 | 2.1926 | 0.19917 | 0.013581 | 0.025696 | 0.0061746 | 0.019699 | 0.0050357 | 26.5712 | 1.1611 | 0.048612 | -1498.8389 | 3.623
[21 empty] | 30.08 | 31.4056 | 24.1093 | 2.1588 | 0.20049 | 0.01364 | 0.025787 | 0.0061923 | 0.019731 | 0.0050433 | 26.539 | 4.8666 | 0.75413 | -1495.1334 | 7.2962
[21 empty] | 30.1 | 27.0319 | 24.1093 | 2.1257 | 0.20182 | 0.0137 | 0.02588 | 0.00621 | 0.019764 | 0.0050509 | 26.5075 | 0.52441 | 0.010173 | -1499.4756 | 2.9225
[21 empty] | 30.12 | 33.5544 | 24.1093 | 2.0934 | 0.20316 | 0.01376 | 0.025972 | 0.0062278 | 0.019796 | 0.0050585 | 26.4767 | 7.0776 | 1.4929 | -1492.9224 | 9.445
[21 empty] | 30.14 | 25.8124 | 24.1093 | 2.0619 | 0.20451 | 0.01382 | 0.026065 | 0.0062456 | 0.019829 | 0.0050661 | 26.4468 | -0.63441 | 0.015593 | -1500.6344 | 1.703
[21 empty] | 30.16 | 22.8074 | 24.1093 | 2.0311 | 0.20588 | 0.013881 | 0.026159 | 0.0062635 | 0.019862 | 0.0050737 | 26.4175 | -3.6101 | 0.57142 | -1503.6101 | -1.3019
[21 empty] | 30.18 | 27.3538 | 24.1093 | 2.0009 | 0.20727 | 0.013943 | 0.026253 | 0.0062816 | 0.019895 | 0.0050814 | 26.389 | 0.96485 | 0.034033 | -1499.0351 | 3.2445
[21 empty] | 30.2 | 26.1502 | 24.1093 | 1.9714 | 0.20867 | 0.014004 | 0.026348 | 0.0062996 | 0.019928 | 0.0050891 | 26.3611 | -0.21086 | 0.0017003 | -1500.2109 | 2.0409
[21 empty] | 30.22 | 29.8957 | 24.1093 | 1.9426 | 0.21008 | 0.014067 | 0.026443 | 0.0063178 | 0.019961 | 0.0050968 | 26.3339 | 3.5618 | 0.42436 | -1496.4382 | 5.7864
[21 empty] | 30.24 | 28.4524 | 24.1093 | 1.9144 | 0.2115 | 0.014129 | 0.026539 | 0.0063361 | 0.019994 | 0.0051045 | 26.3073 | 2.1451 | 0.16172 | -1497.8549 | 4.3431
[21 empty] | 30.26 | 31.52 | 24.1093 | 1.8868 | 0.21294 | 0.014192 | 0.026635 | 0.0063544 | 0.020027 | 0.0051122 | 26.2814 | 5.2386 | 0.87066 | -1494.7614 | 7.4107
[21 empty] | 30.28 | 22.5827 | 24.1093 | 1.8598 | 0.2144 | 0.014255 | 0.026732 | 0.0063728 | 0.02006 | 0.00512 | 26.256 | -3.6733 | 0.59751 | -1503.6733 | -1.5266
[21 empty] | 30.3 | 24.4597 | 24.1093 | 1.8333 | 0.21587 | 0.014319 | 0.026829 | 0.0063913 | 0.020093 | 0.0051277 | 26.2313 | -1.7716 | 0.12832 | -1501.7716 | 0.35035
[21 empty] | 30.32 | 30.783 | 24.1093 | 1.8075 | 0.21736 | 0.014383 | 0.026927 | 0.0064098 | 0.020127 | 0.0051355 | 26.2071 | 4.5758 | 0.68019 | -1495.4242 | 6.6736
[21 empty] | 30.34 | 23.4943 | 24.1093 | 1.7821 | 0.21886 | 0.014448 | 0.027025 | 0.0064285 | 0.02016 | 0.0051433 | 26.1835 | -2.6892 | 0.30781 | -1502.6892 | -0.61501
[21 empty] | 30.36 | 18.5779 | 24.1093 | 1.7573 | 0.22037 | 0.014513 | 0.027124 | 0.0064472 | 0.020194 | 0.0051511 | 26.1605 | -7.5826 | 3.0949 | -1507.5826 | -5.5315
[21 empty] | 30.38 | 15.5267 | 24.1093 | 1.7331 | 0.22191 | 0.014579 | 0.027224 | 0.006466 | 0.020228 | 0.005159 | 26.1379 | -10.6112 | 7.2519 | -1510.6112 | -8.5826
[21 empty] | 30.4 | 21.7952 | 24.1093 | 1.7093 | 0.22345 | 0.014645 | 0.027324 | 0.0064849 | 0.020261 | 0.0051668 | 26.1159 | -4.3208 | 0.85656 | -1504.3208 | -2.3142
[21 empty] | 30.42 | 20.0067 | 24.1093 | 1.686 | 0.22502 | 0.014711 | 0.027424 | 0.0065039 | 0.020295 | 0.0051747 | 26.0944 | -6.0878 | 1.8524 | -1506.0878 | -4.1027
[21 empty] | 30.44 | 27.0896 | 24.1093 | 1.6631 | 0.2266 | 0.014778 | 0.027525 | 0.006523 | 0.020329 | 0.0051826 | 26.0734 | 1.0161 | 0.038116 | -1498.9839 | 2.9802
[21 empty] | 30.46 | 31.9593 | 24.1093 | 1.6408 | 0.2282 | 0.014845 | 0.027627 | 0.0065421 | 0.020363 | 0.0051905 | 26.0529 | 5.9064 | 1.0916 | -1494.0936 | 7.85
[21 empty] | 30.48 | 21.5232 | 24.1093 | 1.6189 | 0.22981 | 0.014913 | 0.027729 | 0.0065613 | 0.020397 | 0.0051984 | 26.0328 | -4.5096 | 0.94486 | -1504.5096 | -2.5861
[21 empty] | 30.5 | 23.3935 | 24.1093 | 1.5974 | 0.23145 | 0.014981 | 0.027832 | 0.0065806 | 0.020431 | 0.0052064 | 26.0132 | -2.6196 | 0.29335 | -1502.6196 | -0.71578
[21 empty] | 30.52 | 28.5511 | 24.1093 | 1.5763 | 0.2331 | 0.01505 | 0.027935 | 0.0066 | 0.020466 | 0.0052143 | 25.994 | 2.5571 | 0.22901 | -1497.4429 | 4.4418
[21 empty] | 30.54 | 32.2248 | 24.1093 | 1.5557 | 0.23476 | 0.015119 | 0.028039 | 0.0066195 | 0.0205 | 0.0052223 | 25.9753 | 6.2496 | 1.212 | -1493.7504 | 8.1155
[21 empty] | 30.56 | 28.5132 | 24.1093 | 1.5354 | 0.23645 | 0.015189 | 0.028144 | 0.0066391 | 0.020535 | 0.0052303 | 25.957 | 2.5562 | 0.22917 | -1497.4438 | 4.4039
[21 empty] | 30.58 | 28.4355 | 24.1093 | 1.5156 | 0.23815 | 0.015259 | 0.028249 | 0.0066588 | 0.020569 | 0.0052384 | 25.939 | 2.4964 | 0.21917 | -1497.5036 | 4.3262
[21 empty] | 30.6 | 28.9725 | 24.1093 | 1.4961 | 0.23987 | 0.01533 | 0.028355 | 0.0066785 | 0.020604 | 0.0052464 | 25.9215 | 3.0509 | 0.32128 | -1496.9491 | 4.8631
[21 empty] | 30.62 | 36.5519 | 24.1093 | 1.477 | 0.24161 | 0.015401 | 0.028461 | 0.0066983 | 0.020638 | 0.0052544 | 25.9044 | 10.6475 | 3.1016 | -1489.3525 | 12.4426
[21 empty] | 30.64 | 38.6991 | 24.1093 | 1.4583 | 0.24337 | 0.015473 | 0.028568 | 0.0067183 | 0.020673 | 0.0052625 | 25.8877 | 12.8114 | 4.2412 | -1487.1886 | 14.5897
[21 empty] | 30.66 | 30.5031 | 24.1093 | 1.4399 | 0.24515 | 0.015545 | 0.028675 | 0.0067383 | 0.020708 | 0.0052706 | 25.8713 | 4.6317 | 0.7033 | -1495.3683 | 6.3937
[21 empty] | 30.68 | 28.6505 | 24.1093 | 1.4219 | 0.24695 | 0.015618 | 0.028783 | 0.0067584 | 0.020743 | 0.0052787 | 25.8554 | 2.7952 | 0.2727 | -1497.2048 | 4.5412
[21 empty] | 30.7 | 19.4763 | 24.1093 | 1.4042 | 0.24877 | 0.015691 | 0.028892 | 0.0067786 | 0.020778 | 0.0052869 | 25.8397 | -6.3635 | 2.0791 | -1506.3635 | -4.6331
[21 empty] | 30.72 | 30.87 | 24.1093 | 1.3868 | 0.25061 | 0.015764 | 0.029002 | 0.0067988 | 0.020813 | 0.005295 | 25.8244 | 5.0455 | 0.82466 | -1494.9545 | 6.7606
[21 empty] | 30.74 | 26.9048 | 24.1093 | 1.3698 | 0.25247 | 0.015839 | 0.029111 | 0.0068192 | 0.020848 | 0.0053032 | 25.8095 | 1.0953 | 0.044586 | -1498.9047 | 2.7954
[21 empty] | 30.76 | 39.7503 | 24.1093 | 1.3531 | 0.25435 | 0.015913 | 0.029222 | 0.0068397 | 0.020884 | 0.0053114 | 25.7949 | 13.9554 | 4.8994 | -1486.0446 | 15.6409
[21 empty] | 30.78 | 31.409 | 24.1093 | 1.3366 | 0.25625 | 0.015989 | 0.029333 | 0.0068602 | 0.020919 | 0.0053196 | 25.7806 | 5.6284 | 1.0086 | -1494.3716 | 7.2997
[21 empty] | 30.8 | 25.3363 | 24.1093 | 1.3205 | 0.25817 | 0.016064 | 0.029445 | 0.0068809 | 0.020955 | 0.0053278 | 25.7667 | -0.43033 | 0.0073092 | -1500.4303 | 1.227
[21 empty] | 30.82 | 28.9149 | 24.1093 | 1.3047 | 0.26012 | 0.016141 | 0.029558 | 0.0069016 | 0.02099 | 0.005336 | 25.753 | 3.1619 | 0.34576 | -1496.8381 | 4.8056
[21 empty] | 30.84 | 24.0325 | 24.1093 | 1.2891 | 0.26208 | 0.016218 | 0.029671 | 0.0069225 | 0.021026 | 0.0053443 | 25.7397 | -1.7072 | 0.12127 | -1501.7072 | -0.076812
[21 empty] | 30.86 | 26.6962 | 24.1093 | 1.2738 | 0.26407 | 0.016295 | 0.029785 | 0.0069434 | 0.021062 | 0.0053526 | 25.7267 | 0.96958 | 0.035214 | -1499.0304 | 2.5869
[21 empty] | 30.88 | 24.6061 | 24.1093 | 1.2588 | 0.26608 | 0.016373 | 0.029899 | 0.0069644 | 0.021098 | 0.0053609 | 25.7139 | -1.1079 | 0.04988 | -1501.1079 | 0.49673
[21 empty] | 30.9 | 18.2067 | 24.1093 | 1.2441 | 0.26812 | 0.016452 | 0.030014 | 0.0069855 | 0.021134 | 0.0053692 | 25.7015 | -7.4947 | 3.0852 | -1507.4947 | -5.9026
[21 empty] | 30.92 | 20.9966 | 24.1093 | 1.2296 | 0.27017 | 0.016531 | 0.03013 | 0.0070068 | 0.02117 | 0.0053775 | 25.6893 | -4.6927 | 1.0488 | -1504.6927 | -3.1127
[21 empty] | 30.94 | 28.0896 | 24.1093 | 1.2153 | 0.27225 | 0.01661 | 0.030246 | 0.0070281 | 0.021206 | 0.0053859 | 25.6774 | 2.4122 | 0.20716 | -1497.5878 | 3.9803
[21 empty] | 30.96 | 29.0989 | 24.1093 | 1.2013 | 0.27436 | 0.016691 | 0.030363 | 0.0070495 | 0.021242 | 0.0053943 | 25.6658 | 3.4331 | 0.40505 | -1496.5669 | 4.9896
[21 empty] | 30.98 | 22.7973 | 24.1093 | 1.1876 | 0.27649 | 0.016771 | 0.030481 | 0.007071 | 0.021278 | 0.0054027 | 25.6544 | -2.8571 | 0.35807 | -1502.8571 | -1.312
[21 empty] | 31 | 28.622 | 24.1093 | 1.1741 | 0.27865 | 0.016853 | 0.0306 | 0.0070926 | 0.021315 | 0.0054111 | 25.6433 | 2.9787 | 0.30999 | -1497.0213 | 4.5127
[21 empty] | 31.02 | 29.875 | 24.1093 | 1.1608 | 0.28083 | 0.016935 | 0.030719 | 0.0071143 | 0.021351 | 0.0054195 | 25.6325 | 4.2425 | 0.60247 | -1495.7575 | 5.7656
[21 empty] | 31.04 | 23.7084 | 24.1093 | 1.1477 | 0.28303 | 0.017018 | 0.030839 | 0.0071361 | 0.021388 | 0.005428 | 25.6219 | -1.9135 | 0.15444 | -1501.9135 | -0.40094
[21 empty] | 31.06 | 26.6747 | 24.1093 | 1.1349 | 0.28526 | 0.017101 | 0.030959 | 0.007158 | 0.021425 | 0.0054365 | 25.6115 | 1.0632 | 0.042375 | -1498.9368 | 2.5654
[21 empty] | 31.08 | 26.6673 | 24.1093 | 1.1222 | 0.28752 | 0.017185 | 0.031081 | 0.00718 | 0.021461 | 0.005445 | 25.6015 | 1.0658 | 0.042599 | -1498.9342 | 2.558
[21 empty] | 31.1 | 32.3528 | 24.1093 | 1.1098 | 0.28981 | 0.017269 | 0.031203 | 0.0072021 | 0.021498 | 0.0054535 | 25.5916 | 6.7612 | 1.413 | -1493.2388 | 8.2435
[21 empty] | 31.12 | 30.5147 | 24.1093 | 1.0976 | 0.29212 | 0.017354 | 0.031325 | 0.0072243 | 0.021535 | 0.005462 | 25.582 | 4.9328 | 0.79739 | -1495.0672 | 6.4054
[21 empty] | 31.14 | 25.2482 | 24.1093 | 1.0856 | 0.29446 | 0.01744 | 0.031449 | 0.0072467 | 0.021572 | 0.0054706 | 25.5726 | -0.32436 | 0.0041669 | -1500.3244 | 1.1389
[21 empty] | 31.16 | 35.2374 | 24.1093 | 1.0738 | 0.29683 | 0.017526 | 0.031573 | 0.0072691 | 0.02161 | 0.0054792 | 25.5634 | 9.674 | 2.6559 | -1490.326 | 11.1281
[21 empty] | 31.18 | 25.5211 | 24.1093 | 1.0622 | 0.29923 | 0.017613 | 0.031698 | 0.0072916 | 0.021647 | 0.0054878 | 25.5544 | -0.033303 | 4.3459e-05 | -1500.0333 | 1.4118
[21 empty] | 31.2 | 21.545 | 24.1093 | 1.0507 | 0.30166 | 0.017701 | 0.031824 | 0.0073142 | 0.021684 | 0.0054964 | 25.5457 | -4.0007 | 0.74289 | -1504.0007 | -2.5643
[21 empty] | 31.22 | 30.9277 | 24.1093 | 1.0395 | 0.30411 | 0.017789 | 0.03195 | 0.007337 | 0.021722 | 0.005505 | 25.5372 | 5.3905 | 0.93952 | -1494.6095 | 6.8183
[21 empty] | 31.24 | 35.9136 | 24.1093 | 1.0284 | 0.3066 | 0.017878 | 0.032077 | 0.0073598 | 0.021759 | 0.0055137 | 25.5289 | 10.3847 | 3.0028 | -1489.6153 | 11.8043
[21 empty] | 31.26 | 28.8628 | 24.1093 | 1.0175 | 0.30912 | 0.017968 | 0.032205 | 0.0073828 | 0.021797 | 0.0055224 | 25.5208 | 3.342 | 0.38697 | -1496.658 | 4.7535
[21 empty] | 31.28 | 28.671 | 24.1093 | 1.0068 | 0.31166 | 0.018058 | 0.032334 | 0.0074058 | 0.021835 | 0.0055311 | 25.5129 | 3.1581 | 0.34786 | -1496.8419 | 4.5617
[21 empty] | 31.3 | 27.2251 | 24.1093 | 0.99621 | 0.31424 | 0.018149 | 0.032463 | 0.007429 | 0.021873 | 0.0055398 | 25.5052 | 1.7198 | 0.10864 | -1498.2802 | 3.1157
[21 empty] | 31.32 | 27.2855 | 24.1093 | 0.98581 | 0.31686 | 0.018241 | 0.032594 | 0.0074522 | 0.021911 | 0.0055485 | 25.4977 | 1.7878 | 0.11714 | -1498.2122 | 3.1762
[21 empty] | 31.34 | 31.0284 | 24.1093 | 0.97558 | 0.3195 | 0.018333 | 0.032725 | 0.0074756 | 0.021949 | 0.0055573 | 25.4904 | 5.538 | 0.98841 | -1494.462 | 6.9191
[21 empty] | 31.36 | 32.7896 | 24.1093 | 0.96551 | 0.32218 | 0.018426 | 0.032856 | 0.0074991 | 0.021987 | 0.0055661 | 25.4834 | 7.3062 | 1.628 | -1492.6938 | 8.6803
[21 empty] | 31.38 | 30.8616 | 24.1093 | 0.95559 | 0.32489 | 0.01852 | 0.032989 | 0.0075227 | 0.022025 | 0.0055749 | 25.4764 | 5.3852 | 0.93968 | -1494.6148 | 6.7523
[21 empty] | 31.4 | 34.9017 | 24.1093 | 0.94583 | 0.32764 | 0.018615 | 0.033122 | 0.0075464 | 0.022063 | 0.0055837 | 25.4697 | 9.432 | 2.5489 | -1490.568 | 10.7924
[21 empty] | 31.42 | 26.48 | 24.1093 | 0.93621 | 0.33042 | 0.01871 | 0.033257 | 0.0075702 | 0.022102 | 0.0055926 | 25.4632 | 1.0169 | 0.039048 | -1498.9831 | 2.3707
[21 empty] | 31.44 | 29.7048 | 24.1093 | 0.92674 | 0.33324 | 0.018806 | 0.033392 | 0.0075942 | 0.02214 | 0.0056014 | 25.4568 | 4.248 | 0.60749 | -1495.752 | 5.5955
[21 empty] | 31.46 | 11.2634 | 24.1093 | 0.91742 | 0.33609 | 0.018903 | 0.033528 | 0.0076182 | 0.022179 | 0.0056103 | 25.4507 | -14.1873 | 17.8703 | -1514.1873 | -12.846
[21 empty] | 31.48 | 29.8883 | 24.1093 | 0.90823 | 0.33898 | 0.019 | 0.033664 | 0.0076424 | 0.022218 | 0.0056192 | 25.4447 | 4.4436 | 0.66065 | -1495.5564 | 5.779
[21 empty] | 31.5 | 24.1577 | 24.1093 | 0.89918 | 0.34191 | 0.019098 | 0.033802 | 0.0076667 | 0.022257 | 0.0056281 | 25.4389 | -1.2811 | 0.067941 | -1501.2811 | 0.048406
[21 empty] | 31.52 | 32.479 | 24.1093 | 0.89026 | 0.34487 | 0.019197 | 0.03394 | 0.0076911 | 0.022296 | 0.0056371 | 25.4332 | 7.0458 | 1.5285 | -1492.9542 | 8.3697
[21 empty] | 31.54 | 18.7305 | 24.1093 | 0.88148 | 0.34788 | 0.019297 | 0.034079 | 0.0077156 | 0.022335 | 0.0056461 | 25.4278 | -6.6972 | 2.3946 | -1506.6972 | -5.3788
[21 empty] | 31.56 | 29.8716 | 24.1093 | 0.87283 | 0.35092 | 0.019398 | 0.03422 | 0.0077402 | 0.022374 | 0.0056551 | 25.4225 | 4.4492 | 0.66268 | -1495.5508 | 5.7623
[21 empty] | 31.58 | 23.3705 | 24.1093 | 0.8643 | 0.354 | 0.019499 | 0.034361 | 0.007765 | 0.022413 | 0.0056641 | 25.4173 | -2.0468 | 0.17926 | -1502.0468 | -0.73881
[21 empty] | 31.6 | 21.7923 | 24.1093 | 0.8559 | 0.35713 | 0.019601 | 0.034502 | 0.0077898 | 0.022453 | 0.0056731 | 25.4124 | -3.62 | 0.60134 | -1503.62 | -2.317
[21 empty] | 31.62 | 31.6126 | 24.1093 | 0.84762 | 0.36029 | 0.019704 | 0.034645 | 0.0078148 | 0.022492 | 0.0056822 | 25.4076 | 6.205 | 1.2179 | -1493.795 | 7.5032
[21 empty] | 31.64 | 23.4534 | 24.1093 | 0.83945 | 0.3635 | 0.019808 | 0.034789 | 0.0078399 | 0.022532 | 0.0056913 | 25.4029 | -1.9496 | 0.16206 | -1501.9496 | -0.65597
[21 empty] | 31.66 | 29.5595 | 24.1093 | 0.83141 | 0.36675 | 0.019912 | 0.034933 | 0.0078652 | 0.022571 | 0.0057004 | 25.3985 | 4.161 | 0.58573 | -1495.839 | 5.4501
[21 empty] | 31.68 | 30.226 | 24.1093 | 0.82348 | 0.37005 | 0.020018 | 0.035079 | 0.0078905 | 0.022611 | 0.0057095 | 25.3942 | 4.8318 | 0.77239 | -1495.1682 | 6.1166
[21 empty] | 31.7 | 31.1958 | 24.1093 | 0.81567 | 0.37339 | 0.020124 | 0.035225 | 0.007916 | 0.022651 | 0.0057186 | 25.39 | 5.8057 | 1.0805 | -1494.1943 | 7.0864
[21 empty] | 31.72 | 27.7177 | 24.1093 | 0.80796 | 0.37677 | 0.020231 | 0.035372 | 0.0079416 | 0.022691 | 0.0057278 | 25.386 | 2.3317 | 0.19615 | -1497.6683 | 3.6084
[21 empty] | 31.74 | 35.9634 | 24.1093 | 0.80036 | 0.3802 | 0.020339 | 0.03552 | 0.0079673 | 0.022731 | 0.005737 | 25.3822 | 10.5812 | 3.1132 | -1489.4188 | 11.8541
[21 empty] | 31.76 | 25.5896 | 24.1093 | 0.79287 | 0.38368 | 0.020448 | 0.035669 | 0.0079932 | 0.022771 | 0.0057462 | 25.3785 | 0.21113 | 0.001742 | -1499.7889 | 1.4803
[21 empty] | 31.78 | 28.4175 | 24.1093 | 0.78549 | 0.38721 | 0.020557 | 0.035819 | 0.0080191 | 0.022812 | 0.0057554 | 25.375 | 3.0425 | 0.32575 | -1496.9575 | 4.3082
[21 empty] | 31.8 | 37.2215 | 24.1093 | 0.77821 | 0.39078 | 0.020668 | 0.03597 | 0.0080452 | 0.022852 | 0.0057647 | 25.3716 | 11.8499 | 3.7725 | -1488.1501 | 13.1122
[21 empty] | 31.82 | 23.0427 | 24.1093 | 0.77102 | 0.39441 | 0.020779 | 0.036122 | 0.0080715 | 0.022893 | 0.005774 | 25.3684 | -2.3257 | 0.23473 | -1502.3257 | -1.0666
[21 empty] | 31.84 | 30.2293 | 24.1093 | 0.76394 | 0.39809 | 0.020892 | 0.036275 | 0.0080978 | 0.022933 | 0.0057833 | 25.3653 | 4.8639 | 0.78262 | -1495.1361 | 6.1199
[21 empty] | 31.86 | 18.5131 | 24.1093 | 0.75696 | 0.40181 | 0.021005 | 0.036429 | 0.0081243 | 0.022974 | 0.0057926 | 25.3624 | -6.8493 | 2.534 | -1506.8493 | -5.5962
[21 empty] | 31.88 | 28.6075 | 24.1093 | 0.75006 | 0.40559 | 0.021119 | 0.036584 | 0.0081509 | 0.023015 | 0.005802 | 25.3597 | 3.2478 | 0.36873 | -1496.7522 | 4.4982
[21 empty] | 31.9 | 25.5414 | 24.1093 | 0.74327 | 0.40943 | 0.021234 | 0.03674 | 0.0081777 | 0.023056 | 0.0058113 | 25.357 | 0.18438 | 0.001331 | -1499.8156 | 1.4321
[21 empty] | 31.92 | 29.4129 | 24.1093 | 0.73656 | 0.41331 | 0.02135 | 0.036897 | 0.0082046 | 0.023097 | 0.0058207 | 25.3546 | 4.0583 | 0.55995 | -1495.9417 | 5.3035
[21 empty] | 31.94 | 21.0044 | 24.1093 | 0.72995 | 0.41726 | 0.021467 | 0.037054 | 0.0082316 | 0.023138 | 0.0058301 | 25.3523 | -4.3478 | 0.89999 | -1504.3478 | -3.1049
[21 empty] | 31.96 | 28.4822 | 24.1093 | 0.72342 | 0.42126 | 0.021585 | 0.037213 | 0.0082587 | 0.023179 | 0.0058396 | 25.3501 | 3.1321 | 0.34443 | -1496.8679 | 4.3729
[21 empty] | 31.98 | 26.7451 | 24.1093 | 0.71698 | 0.42532 | 0.021704 | 0.037373 | 0.008286 | 0.023221 | 0.005849 | 25.3481 | 1.3971 | 0.072977 | -1498.6029 | 2.6358
[21 empty] | 32 | 18.7879 | 24.1093 | 0.71063 | 0.42943 | 0.021824 | 0.037534 | 0.0083134 | 0.023262 | 0.0058585 | 25.3462 | -6.5583 | 2.2893 | -1506.5583 | -5.3214
[21 empty] | 32.02 | 23.4914 | 24.1093 | 0.70436 | 0.43361 | 0.021945 | 0.037696 | 0.008341 | 0.023304 | 0.005868 | 25.3445 | -1.8531 | 0.14618 | -1501.8531 | -0.61794
[21 empty] | 32.04 | 24.7986 | 24.1093 | 0.69818 | 0.43785 | 0.022067 | 0.037859 | 0.0083687 | 0.023346 | 0.0058776 | 25.3429 | -0.54424 | 0.011944 | -1500.5442 | 0.6893
[21 empty] | 32.06 | 27.1957 | 24.1093 | 0.69207 | 0.44215 | 0.02219 | 0.038023 | 0.0083965 | 0.023388 | 0.0058871 | 25.3414 | 1.8542 | 0.12642 | -1498.1458 | 3.0863
[21 empty] | 32.08 | 19.0539 | 24.1093 | 0.68605 | 0.44652 | 0.022314 | 0.038188 | 0.0084244 | 0.02343 | 0.0058967 | 25.3401 | -6.2862 | 2.0739 | -1506.2862 | -5.0554
[21 empty] | 32.1 | 28.4158 | 24.1093 | 0.6801 | 0.45095 | 0.022439 | 0.038355 | 0.0084526 | 0.023472 | 0.0059063 | 25.339 | 3.0768 | 0.33314 | -1496.9232 | 4.3064
[21 empty] | 32.12 | 29.5593 | 24.1093 | 0.67423 | 0.45544 | 0.022565 | 0.038522 | 0.0084808 | 0.023514 | 0.0059159 | 25.338 | 4.2213 | 0.60283 | -1495.7787 | 5.45
[21 empty] | 32.14 | 35.1195 | 24.1093 | 0.66843 | 0.46 | 0.022692 | 0.03869 | 0.0085092 | 0.023556 | 0.0059256 | 25.3371 | 9.7824 | 2.7248 | -1490.2176 | 11.0102
[21 empty] | 32.16 | 20.069 | 24.1093 | 0.66271 | 0.46464 | 0.022821 | 0.03886 | 0.0085377 | 0.023599 | 0.0059352 | 25.3364 | -5.2674 | 1.3825 | -1505.2674 | -4.0403
[21 empty] | 32.18 | 28.0487 | 24.1093 | 0.65707 | 0.46934 | 0.02295 | 0.03903 | 0.0085664 | 0.023641 | 0.0059449 | 25.3359 | 2.7128 | 0.26238 | -1497.2872 | 3.9394
[21 empty] | 32.2 | 25.04 | 24.1093 | 0.65149 | 0.47411 | 0.02308 | 0.039202 | 0.0085952 | 0.023684 | 0.0059546 | 25.3354 | -0.2955 | 0.0034871 | -1500.2955 | 0.93063
[21 empty] | 32.22 | 22.2487 | 24.1093 | 0.64599 | 0.47896 | 0.023212 | 0.039375 | 0.0086242 | 0.023727 | 0.0059644 | 25.3352 | -3.0865 | 0.42817 | -1503.0865 | -1.8606
[21 empty] | 32.24 | 27.8226 | 24.1093 | 0.64055 | 0.48388 | 0.023345 | 0.039549 | 0.0086533 | 0.02377 | 0.0059741 | 25.3351 | 2.4875 | 0.2224 | -1497.5125 | 3.7132
[21 empty] | 32.26 | 29.3635 | 24.1093 | 0.63519 | 0.48888 | 0.023479 | 0.039724 | 0.0086825 | 0.023813 | 0.0059839 | 25.3351 | 4.0284 | 0.55265 | -1495.9716 | 5.2541
[21 empty] | 32.28 | 35.4898 | 24.1093 | 0.62989 | 0.49396 | 0.023614 | 0.039901 | 0.008712 | 0.023856 | 0.0059937 | 25.3352 | 10.1546 | 2.9055 | -1489.8454 | 11.3805
[21 empty] | 32.3 | 22.1012 | 24.1093 | 0.62465 | 0.49912 | 0.02375 | 0.040078 | 0.0087415 | 0.023899 | 0.0060036 | 25.3356 | -3.2344 | 0.47333 | -1503.2344 | -2.0081
[21 empty] | 32.32 | 17.2785 | 24.1093 | 0.61948 | 0.50435 | 0.023887 | 0.040257 | 0.0087712 | 0.023942 | 0.0060134 | 25.336 | -8.0575 | 3.7575 | -1508.0575 | -6.8308
[21 empty] | 32.34 | 27.2946 | 24.1093 | 0.61438 | 0.50967 | 0.024026 | 0.040437 | 0.0088011 | 0.023986 | 0.0060233 | 25.3367 | 1.958 | 0.14046 | -1498.042 | 3.1853
[21 empty] | 32.36 | 33.5305 | 24.1093 | 0.60934 | 0.51508 | 0.024165 | 0.040618 | 0.0088311 | 0.024029 | 0.0060332 | 25.3374 | 8.193 | 2.0019 | -1491.807 | 9.4211
[21 empty] | 32.38 | 28.6161 | 24.1093 | 0.60436 | 0.52057 | 0.024306 | 0.0408 | 0.0088613 | 0.024073 | 0.0060432 | 25.3383 | 3.2778 | 0.37545 | -1496.7222 | 4.5068
[21 empty] | 32.4 | 28.5156 | 24.1093 | 0.59944 | 0.52615 | 0.024448 | 0.040984 | 0.0088916 | 0.024117 | 0.0060531 | 25.3394 | 3.1762 | 0.35377 | -1496.8238 | 4.4062
[21 empty] | 32.42 | 36.2984 | 24.1093 | 0.59458 | 0.53182 | 0.024592 | 0.041169 | 0.0089221 | 0.024161 | 0.0060631 | 25.3406 | 10.9578 | 3.308 | -1489.0422 | 12.1891
[21 empty] | 32.44 | 29.0037 | 24.1093 | 0.58978 | 0.53758 | 0.024737 | 0.041355 | 0.0089527 | 0.024205 | 0.0060731 | 25.342 | 3.6616 | 0.46227 | -1496.3384 | 4.8943
[21 empty] | 32.46 | 25.9786 | 24.1093 | 0.58504 | 0.54344 | 0.024883 | 0.041542 | 0.0089835 | 0.024249 | 0.0060832 | 25.3435 | 0.63508 | 0.015525 | -1499.3649 | 1.8693
[21 empty] | 32.48 | 25.3401 | 24.1093 | 0.58035 | 0.54939 | 0.02503 | 0.041731 | 0.0090144 | 0.024293 | 0.0060932 | 25.3452 | -0.0051511 | 1.0471e-06 | -1500.0052 | 1.2307
[21 empty] | 32.5 | 29.6849 | 24.1093 | 0.57572 | 0.55544 | 0.025178 | 0.041921 | 0.0090456 | 0.024338 | 0.0061033 | 25.3471 | 4.3379 | 0.63389 | -1495.6621 | 5.5756
[21 empty] | 32.52 | 27.9464 | 24.1093 | 0.57115 | 0.56159 | 0.025328 | 0.042112 | 0.0090768 | 0.024382 | 0.0061134 | 25.3491 | 2.5973 | 0.24139 | -1497.4027 | 3.8371
[21 empty] | 32.54 | 27.1853 | 24.1093 | 0.56663 | 0.56784 | 0.02548 | 0.042304 | 0.0091083 | 0.024427 | 0.0061236 | 25.3512 | 1.8341 | 0.12374 | -1498.1659 | 3.076
[21 empty] | 32.56 | 22.7982 | 24.1093 | 0.56216 | 0.5742 | 0.025632 | 0.042498 | 0.0091399 | 0.024472 | 0.0061337 | 25.3536 | -2.5553 | 0.28641 | -1502.5553 | -1.3111
[21 empty] | 32.58 | 22.914 | 24.1093 | 0.55775 | 0.58067 | 0.025786 | 0.042693 | 0.0091716 | 0.024517 | 0.0061439 | 25.3561 | -2.4421 | 0.26027 | -1502.4421 | -1.1954
[21 empty] | 32.6 | 31.6312 | 24.1093 | 0.55338 | 0.58724 | 0.025942 | 0.04289 | 0.0092036 | 0.024562 | 0.0061541 | 25.3587 | 6.2725 | 1.2439 | -1493.7275 | 7.5219
[21 empty] | 32.62 | 25.1541 | 24.1093 | 0.54907 | 0.59393 | 0.026098 | 0.043088 | 0.0092357 | 0.024607 | 0.0061644 | 25.3615 | -0.20744 | 0.0017107 | -1500.2074 | 1.0448
[21 empty] | 32.64 | 30.515 | 24.1093 | 0.54481 | 0.60073 | 0.026257 | 0.043287 | 0.0092679 | 0.024652 | 0.0061746 | 25.3645 | 5.1505 | 0.86933 | -1494.8495 | 6.4057
[21 empty] | 32.66 | 24.0367 | 24.1093 | 0.5406 | 0.60765 | 0.026416 | 0.043488 | 0.0093004 | 0.024698 | 0.0061849 | 25.3677 | -1.3309 | 0.073696 | -1501.3309 | -0.072598
[21 empty] | 32.68 | 24.3224 | 24.1093 | 0.53644 | 0.6147 | 0.026577 | 0.04369 | 0.009333 | 0.024743 | 0.0061952 | 25.371 | -1.0486 | 0.045209 | -1501.0486 | 0.21306
[21 empty] | 32.7 | 30.9295 | 24.1093 | 0.53232 | 0.62186 | 0.02674 | 0.043893 | 0.0093657 | 0.024789 | 0.0062056 | 25.3745 | 5.555 | 0.9977 | -1494.445 | 6.8202
[21 empty] | 32.72 | 30.0501 | 24.1093 | 0.52825 | 0.62915 | 0.026904 | 0.044098 | 0.0093987 | 0.024835 | 0.0062159 | 25.3782 | 4.6719 | 0.72634 | -1495.3281 | 5.9408
[21 empty] | 32.74 | 30.5271 | 24.1093 | 0.52423 | 0.63657 | 0.02707 | 0.044304 | 0.0094318 | 0.024881 | 0.0062263 | 25.382 | 5.145 | 0.86714 | -1494.855 | 6.4177
[21 empty] | 32.76 | 20.5455 | 24.1093 | 0.52026 | 0.64412 | 0.027237 | 0.044512 | 0.0094651 | 0.024927 | 0.0062367 | 25.3861 | -4.8405 | 1.1404 | -1504.8405 | -3.5638
[21 empty] | 32.78 | 23.2936 | 24.1093 | 0.51633 | 0.65181 | 0.027406 | 0.044721 | 0.0094986 | 0.024973 | 0.0062472 | 25.3903 | -2.0967 | 0.18873 | -1502.0967 | -0.81574
[21 empty] | 32.8 | 21.3929 | 24.1093 | 0.51244 | 0.65963 | 0.027576 | 0.044932 | 0.0095322 | 0.025019 | 0.0062576 | 25.3947 | -4.0018 | 0.74859 | -1504.0018 | -2.7164
[21 empty] | 32.82 | 21.1486 | 24.1093 | 0.5086 | 0.6676 | 0.027748 | 0.045144 | 0.0095661 | 0.025066 | 0.0062681 | 25.3993 | -4.2507 | 0.85434 | -1504.2507 | -2.9607
[21 empty] | 32.84 | 30.7214 | 24.1093 | 0.5048 | 0.67571 | 0.027921 | 0.045358 | 0.0096001 | 0.025112 | 0.0062787 | 25.4041 | 5.3173 | 0.92033 | -1494.6827 | 6.6121
[21 empty] | 32.86 | 23.5493 | 24.1093 | 0.50104 | 0.68397 | 0.028096 | 0.045573 | 0.0096343 | 0.025159 | 0.0062892 | 25.4091 | -1.8598 | 0.14688 | -1501.8598 | -0.56003
[21 empty] | 32.88 | 27.4985 | 24.1093 | 0.49732 | 0.69238 | 0.028273 | 0.04579 | 0.0096687 | 0.025206 | 0.0062998 | 25.4143 | 2.0843 | 0.15798 | -1497.9157 | 3.3892
[21 empty] | 32.9 | 39.9115 | 24.1093 | 0.49365 | 0.70095 | 0.028452 | 0.046008 | 0.0097032 | 0.025253 | 0.0063104 | 25.4197 | 14.4919 | 5.262 | -1485.5081 | 15.8022
[21 empty] | 32.92 | 22.9909 | 24.1093 | 0.49002 | 0.70968 | 0.028632 | 0.046228 | 0.009738 | 0.0253 | 0.006321 | 25.4252 | -2.4343 | 0.25775 | -1502.4343 | -1.1184
[21 empty] | 32.94 | 24.657 | 24.1093 | 0.48642 | 0.71857 | 0.028814 | 0.046449 | 0.0097729 | 0.025347 | 0.0063317 | 25.431 | -0.77408 | 0.024302 | -1500.7741 | 0.54763
[21 empty] | 32.96 | 30.9102 | 24.1093 | 0.48287 | 0.72763 | 0.028997 | 0.046672 | 0.009808 | 0.025395 | 0.0063423 | 25.437 | 5.4732 | 0.96911 | -1494.5268 | 6.8009
[21 empty] | 32.98 | 12.7716 | 24.1093 | 0.47935 | 0.73687 | 0.029182 | 0.046897 | 0.0098434 | 0.025442 | 0.0063531 | 25.4433 | -12.6717 | 12.5725 | -1512.6717 | -11.3377
[21 empty] | 33 | 22.5095 | 24.1093 | 0.47588 | 0.74628 | 0.02937 | 0.047123 | 0.0098789 | 0.02549 | 0.0063638 | 25.4497 | -2.9402 | 0.38405 | -1502.9402 | -1.5998
[21 empty] | 33.02 | 21.9161 | 24.1093 | 0.47244 | 0.75587 | 0.029559 | 0.047351 | 0.0099146 | 0.025537 | 0.0063746 | 25.4564 | -3.5403 | 0.57189 | -1503.5403 | -2.1932
[21 empty] | 33.04 | 27.7873 | 24.1093 | 0.46903 | 0.76564 | 0.029749 | 0.047581 | 0.0099504 | 0.025585 | 0.0063853 | 25.4633 | 2.324 | 0.19437 | -1497.676 | 3.678
[21 empty] | 33.06 | 26.862 | 24.1093 | 0.46567 | 0.77561 | 0.029942 | 0.047812 | 0.0099865 | 0.025633 | 0.0063962 | 25.4704 | 1.3916 | 0.072094 | -1498.6084 | 2.7527
[21 empty] | 33.08 | 24.9018 | 24.1093 | 0.46234 | 0.78578 | 0.030136 | 0.048045 | 0.010023 | 0.025682 | 0.006407 | 25.4777 | -0.57597 | 0.013322 | -1500.576 | 0.79244
[21 empty] | 33.1 | 17.8406 | 24.1093 | 0.45905 | 0.79614 | 0.030333 | 0.04828 | 0.010059 | 0.02573 | 0.0064179 | 25.4853 | -7.6447 | 3.2758 | -1507.6447 | -6.2687
[21 empty] | 33.12 | 28.9521 | 24.1093 | 0.45579 | 0.80672 | 0.030531 | 0.048516 | 0.010096 | 0.025778 | 0.0064288 | 25.4932 | 3.459 | 0.41325 | -1496.541 | 4.8428
[21 empty] | 33.14 | 26.9188 | 24.1093 | 0.45256 | 0.8175 | 0.030731 | 0.048754 | 0.010133 | 0.025827 | 0.0064397 | 25.5013 | 1.4175 | 0.074645 | -1498.5825 | 2.8095
[21 empty] | 33.16 | 23.8014 | 24.1093 | 0.44937 | 0.8285 | 0.030934 | 0.048994 | 0.01017 | 0.025876 | 0.0064507 | 25.5096 | -1.7082 | 0.12259 | -1501.7082 | -0.30789
[21 empty] | 33.18 | 24.4297 | 24.1093 | 0.44621 | 0.83973 | 0.031138 | 0.049236 | 0.010207 | 0.025924 | 0.0064617 | 25.5182 | -1.0885 | 0.048504 | -1501.0885 | 0.32036
[21 empty] | 33.2 | 25.1265 | 24.1093 | 0.44309 | 0.85118 | 0.031344 | 0.049479 | 0.010245 | 0.025973 | 0.0064727 | 25.5271 | -0.40059 | 0.0063867 | -1500.4006 | 1.0172
[21 empty] | 33.22 | 27.2792 | 24.1093 | 0.44 | 0.86288 | 0.031553 | 0.049724 | 0.010282 | 0.026023 | 0.0064837 | 25.5363 | 1.7429 | 0.11136 | -1498.2571 | 3.1699
[21 empty] | 33.24 | 33.6887 | 24.1093 | 0.43694 | 0.87481 | 0.031763 | 0.049972 | 0.01032 | 0.026072 | 0.0064948 | 25.5457 | 8.143 | 1.9683 | -1491.857 | 9.5794
[21 empty] | 33.26 | 28.0231 | 24.1093 | 0.43392 | 0.88699 | 0.031976 | 0.05022 | 0.010358 | 0.026121 | 0.0065059 | 25.5554 | 2.4677 | 0.2173 | -1497.5323 | 3.9138
[21 empty] | 33.28 | 24.0361 | 24.1093 | 0.43092 | 0.89943 | 0.03219 | 0.050471 | 0.010397 | 0.026171 | 0.006517 | 25.5654 | -1.5293 | 0.097299 | -1501.5293 | -0.073182
[21 empty] | 33.3 | 23.7715 | 24.1093 | 0.42796 | 0.91213 | 0.032407 | 0.050724 | 0.010435 | 0.026221 | 0.0065282 | 25.5757 | -1.8042 | 0.13694 | -1501.8042 | -0.33781
[21 empty] | 33.32 | 28.0749 | 24.1093 | 0.42502 | 0.92511 | 0.032626 | 0.050978 | 0.010474 | 0.02627 | 0.0065393 | 25.5863 | 2.4886 | 0.22059 | -1497.5114 | 3.9656
[21 empty] | 33.34 | 29.8456 | 24.1093 | 0.42212 | 0.93836 | 0.032847 | 0.051235 | 0.010513 | 0.02632 | 0.0065506 | 25.5973 | 4.2484 | 0.60473 | -1495.7516 | 5.7363
[21 empty] | 33.36 | 22.456 | 24.1093 | 0.41924 | 0.9519 | 0.033071 | 0.051493 | 0.010552 | 0.02637 | 0.0065618 | 25.6085 | -3.1525 | 0.44257 | -1503.1525 | -1.6533
[21 empty] | 33.38 | 36.3116 | 24.1093 | 0.4164 | 0.96574 | 0.033297 | 0.051754 | 0.010592 | 0.026421 | 0.0065731 | 25.6201 | 10.6915 | 3.148 | -1489.3085 | 12.2022
[21 empty] | 33.4 | 28.7897 | 24.1093 | 0.41358 | 0.97987 | 0.033525 | 0.052016 | 0.010631 | 0.026471 | 0.0065844 | 25.632 | 3.1576 | 0.34633 | -1496.8424 | 4.6803
[21 empty] | 33.42 | 31.1238 | 24.1093 | 0.41079 | 0.99433 | 0.033755 | 0.052281 | 0.010671 | 0.026522 | 0.0065957 | 25.6443 | 5.4796 | 0.96471 | -1494.5204 | 7.0145
[21 empty] | 33.44 | 31.2021 | 24.1093 | 0.40803 | 1.0091 | 0.033988 | 0.052547 | 0.010711 | 0.026572 | 0.0066071 | 25.6569 | 5.5452 | 0.98549 | -1494.4548 | 7.0928
[21 empty] | 33.46 | 33.6324 | 24.1093 | 0.4053 | 1.0242 | 0.034224 | 0.052815 | 0.010752 | 0.026623 | 0.0066184 | 25.6699 | 7.9626 | 1.8852 | -1492.0374 | 9.5231
[21 empty] | 33.48 | 31.2741 | 24.1093 | 0.4026 | 1.0397 | 0.034461 | 0.053086 | 0.010792 | 0.026674 | 0.0066299 | 25.6832 | 5.5909 | 0.99948 | -1494.4091 | 7.1648
[21 empty] | 33.5 | 30.2063 | 24.1093 | 0.39992 | 1.0554 | 0.034702 | 0.053358 | 0.010833 | 0.026725 | 0.0066413 | 25.697 | 4.5094 | 0.67318 | -1495.4906 | 6.097
[21 empty] | 33.52 | 19.9467 | 24.1093 | 0.39727 | 1.0716 | 0.034944 | 0.053633 | 0.010874 | 0.026777 | 0.0066528 | 25.7111 | -5.7644 | 1.6659 | -1505.7644 | -4.1627
[21 empty] | 33.54 | 23.8714 | 24.1093 | 0.39464 | 1.0881 | 0.03519 | 0.05391 | 0.010915 | 0.026828 | 0.0066643 | 25.7256 | -1.8543 | 0.14403 | -1501.8543 | -0.23796
[21 empty] | 33.56 | 33.1586 | 24.1093 | 0.39205 | 1.1051 | 0.035438 | 0.054189 | 0.010957 | 0.02688 | 0.0066758 | 25.7406 | 7.418 | 1.6595 | -1492.582 | 9.0493
[21 empty] | 33.58 | 35.7294 | 24.1093 | 0.38947 | 1.1224 | 0.035688 | 0.05447 | 0.010998 | 0.026931 | 0.0066874 | 25.756 | 9.9735 | 2.784 | -1490.0265 | 11.6201
[21 empty] | 33.6 | 26.8435 | 24.1093 | 0.38692 | 1.1401 | 0.035941 | 0.054753 | 0.01104 | 0.026983 | 0.006699 | 25.7718 | 1.0717 | 0.042786 | -1498.9283 | 2.7341
[21 empty] | 33.62 | 25.0253 | 24.1093 | 0.3844 | 1.1583 | 0.036197 | 0.055039 | 0.011082 | 0.027035 | 0.0067106 | 25.7881 | -0.76278 | 0.02325 | -1500.7628 | 0.91595
[21 empty] | 33.64 | 17.4332 | 24.1093 | 0.3819 | 1.1769 | 0.036456 | 0.055327 | 0.011125 | 0.027087 | 0.0067223 | 25.8048 | -8.3716 | 4.0201 | -1508.3716 | -6.6761
[21 empty] | 33.66 | 19.9747 | 24.1093 | 0.37943 | 1.1959 | 0.036717 | 0.055617 | 0.011167 | 0.02714 | 0.0067339 | 25.822 | -5.8473 | 1.7117 | -1505.8473 | -4.1346
[21 empty] | 33.68 | 34.0756 | 24.1093 | 0.37698 | 1.2154 | 0.036982 | 0.055909 | 0.01121 | 0.027192 | 0.0067457 | 25.8397 | 8.2359 | 1.9906 | -1491.7641 | 9.9663
[21 empty] | 33.7 | 28.0991 | 24.1093 | 0.37455 | 1.2354 | 0.037249 | 0.056204 | 0.011254 | 0.027245 | 0.0067574 | 25.858 | 2.2411 | 0.17874 | -1497.7589 | 3.9897
[21 empty] | 33.72 | 28.712 | 24.1093 | 0.37215 | 1.2559 | 0.037519 | 0.056501 | 0.011297 | 0.027298 | 0.0067692 | 25.8767 | 2.8353 | 0.27998 | -1497.1647 | 4.6027
[21 empty] | 33.74 | 26.5569 | 24.1093 | 0.36977 | 1.2769 | 0.037792 | 0.0568 | 0.011341 | 0.027351 | 0.006781 | 25.896 | 0.66085 | 0.016445 | -1499.3392 | 2.4476
[21 empty] | 33.76 | 15.4447 | 24.1093 | 0.36741 | 1.2984 | 0.038068 | 0.057102 | 0.011385 | 0.027404 | 0.0067928 | 25.9159 | -10.4712 | 7.0992 | -1510.4712 | -8.6646
[21 empty] | 33.78 | 27.0299 | 24.1093 | 0.36508 | 1.3205 | 0.038347 | 0.057406 | 0.011429 | 0.027457 | 0.0068047 | 25.9363 | 1.0936 | 0.044242 | -1498.9064 | 2.9206
[21 empty] | 33.8 | 27.8735 | 24.1093 | 0.36276 | 1.3431 | 0.038629 | 0.057713 | 0.011473 | 0.02751 | 0.0068166 | 25.9574 | 1.9161 | 0.13172 | -1498.0839 | 3.7641
[21 empty] | 33.82 | 26.3824 | 24.1093 | 0.36047 | 1.3664 | 0.038914 | 0.058022 | 0.011518 | 0.027564 | 0.0068285 | 25.979 | 0.40342 | 0.0061689 | -1499.5966 | 2.2731
[21 empty] | 33.84 | 28.7787 | 24.1093 | 0.3582 | 1.3902 | 0.039202 | 0.058333 | 0.011563 | 0.027618 | 0.0068405 | 26.0013 | 2.7774 | 0.26804 | -1497.2226 | 4.6694
[21 empty] | 33.86 | 22.2166 | 24.1093 | 0.35596 | 1.4147 | 0.039494 | 0.058647 | 0.011608 | 0.027671 | 0.0068525 | 26.0242 | -3.8076 | 0.65258 | -1503.8076 | -1.8927
[21 empty] | 33.88 | 30.4649 | 24.1093 | 0.35373 | 1.4398 | 0.039789 | 0.058964 | 0.011653 | 0.027725 | 0.0068645 | 26.0479 | 4.417 | 0.64041 | -1495.583 | 6.3556
[21 empty] | 33.9 | 25.7023 | 24.1093 | 0.35152 | 1.4656 | 0.040087 | 0.059283 | 0.011699 | 0.02778 | 0.0068766 | 26.0722 | -0.36986 | 0.0053223 | -1500.3699 | 1.593
[21 empty] | 33.92 | 25.9164 | 24.1093 | 0.34934 | 1.4921 | 0.040388 | 0.059605 | 0.011745 | 0.027834 | 0.0068887 | 26.0972 | -0.18085 | 0.001262 | -1500.1809 | 1.8071
[21 empty] | 33.94 | 31.2565 | 24.1093 | 0.34717 | 1.5193 | 0.040693 | 0.059929 | 0.011791 | 0.027888 | 0.0069008 | 26.123 | 5.1335 | 0.8431 | -1494.8665 | 7.1472
[21 empty] | 33.96 | 25.2339 | 24.1093 | 0.34503 | 1.5473 | 0.041002 | 0.060256 | 0.011838 | 0.027943 | 0.006913 | 26.1496 | -0.91575 | 0.033233 | -1500.9157 | 1.1245
[21 empty] | 33.98 | 26.2997 | 24.1093 | 0.3429 | 1.5761 | 0.041314 | 0.060586 | 0.011885 | 0.027998 | 0.0069251 | 26.177 | 0.12268 | 0.00057231 | -1499.8773 | 2.1904
[21 empty] | 34 | 27.6045 | 24.1093 | 0.3408 | 1.6056 | 0.041629 | 0.060918 | 0.011932 | 0.028053 | 0.0069374 | 26.2052 | 1.3993 | 0.070927 | -1498.6007 | 3.4951
[21 empty] | 34.02 | 28.2759 | 24.1093 | 0.33871 | 1.636 | 0.041948 | 0.061253 | 0.011979 | 0.028108 | 0.0069496 | 26.2343 | 2.0416 | 0.14741 | -1497.9584 | 4.1666
[21 empty] | 34.04 | 25.7263 | 24.1093 | 0.33664 | 1.6673 | 0.042271 | 0.061591 | 0.012027 | 0.028163 | 0.0069619 | 26.2643 | -0.53802 | 0.011252 | -1500.538 | 1.6169
[21 empty] | 34.06 | 25.2908 | 24.1093 | 0.3346 | 1.6995 | 0.042598 | 0.061932 | 0.012075 | 0.028219 | 0.0069742 | 26.2952 | -1.0044 | 0.039891 | -1501.0044 | 1.1814
[21 empty] | 34.08 | 40.2803 | 24.1093 | 0.33257 | 1.7326 | 0.042928 | 0.062276 | 0.012123 | 0.028274 | 0.0069866 | 26.3271 | 13.9532 | 4.8334 | -1486.0468 | 16.171
[21 empty] | 34.1 | 24.8273 | 24.1093 | 0.33055 | 1.7667 | 0.043262 | 0.062622 | 0.012172 | 0.02833 | 0.006999 | 26.36 | -1.5327 | 0.094617 | -1501.5327 | 0.71798
[21 empty] | 34.12 | 19.3789 | 24.1093 | 0.32856 | 1.8018 | 0.0436 | 0.062971 | 0.012221 | 0.028386 | 0.0070114 | 26.3939 | -7.015 | 2.5394 | -1507.015 | -4.7305
[21 empty] | 34.14 | 31.4442 | 24.1093 | 0.32659 | 1.838 | 0.043942 | 0.063324 | 0.01227 | 0.028442 | 0.0070238 | 26.4289 | 5.0153 | 0.79993 | -1494.9847 | 7.3349
[21 empty] | 34.16 | 18.947 | 24.1093 | 0.32463 | 1.8753 | 0.044289 | 0.063679 | 0.012319 | 0.028499 | 0.0070363 | 26.4651 | -7.518 | 2.9831 | -1507.518 | -5.1623
[21 empty] | 34.18 | 26.8827 | 24.1093 | 0.32269 | 1.9137 | 0.044639 | 0.064037 | 0.012369 | 0.028555 | 0.0070488 | 26.5024 | 0.38038 | 0.0053823 | -1499.6196 | 2.7734
[21 empty] | 34.2 | 29.0327 | 24.1093 | 0.32077 | 1.9533 | 0.044993 | 0.064399 | 0.012419 | 0.028612 | 0.0070614 | 26.5409 | 2.4918 | 0.21386 | -1497.5082 | 4.9233
[21 empty] | 34.22 | 27.3595 | 24.1093 | 0.31886 | 1.9942 | 0.045352 | 0.064763 | 0.012469 | 0.028669 | 0.0070739 | 26.5807 | 0.77882 | 0.02217 | -1499.2212 | 3.2502
[21 empty] | 34.24 | 28.5386 | 24.1093 | 0.31697 | 2.0363 | 0.045715 | 0.06513 | 0.01252 | 0.028726 | 0.0070866 | 26.6218 | 1.9168 | 0.12874 | -1498.0832 | 4.4292
[21 empty] | 34.26 | 18.406 | 24.1093 | 0.3151 | 2.0798 | 0.046082 | 0.065501 | 0.012571 | 0.028783 | 0.0070992 | 26.6643 | -8.2583 | 3.7053 | -1508.2583 | -5.7033
[21 empty] | 34.28 | 30.4366 | 24.1093 | 0.31325 | 2.1247 | 0.046454 | 0.065875 | 0.012622 | 0.02884 | 0.0071119 | 26.7082 | 3.7284 | 0.45672 | -1496.2716 | 6.3273
[21 empty] | 34.3 | 23.6139 | 24.1093 | 0.31141 | 2.1711 | 0.04683 | 0.066252 | 0.012674 | 0.028898 | 0.0071246 | 26.7536 | -3.1397 | 0.41746 | -1503.1397 | -0.49544
[21 empty] | 34.32 | 18.5635 | 24.1093 | 0.30959 | 2.219 | 0.047211 | 0.066632 | 0.012726 | 0.028955 | 0.0071374 | 26.8006 | -8.2371 | 3.655 | -1508.2371 | -5.5458
[21 empty] | 34.34 | 23.4964 | 24.1093 | 0.30778 | 2.2685 | 0.047597 | 0.067015 | 0.012778 | 0.029013 | 0.0071501 | 26.8492 | -3.3528 | 0.47842 | -1503.3528 | -0.61291
[21 empty] | 34.36 | 27.5916 | 24.1093 | 0.30599 | 2.3197 | 0.047987 | 0.067402 | 0.01283 | 0.029071 | 0.007163 | 26.8995 | 0.69212 | 0.017362 | -1499.3079 | 3.4823
[21 empty] | 34.38 | 28.8513 | 24.1093 | 0.30421 | 2.3727 | 0.048382 | 0.067792 | 0.012883 | 0.029129 | 0.0071758 | 26.9516 | 1.8997 | 0.12508 | -1498.1003 | 4.7419
[21 empty] | 34.4 | 27.3648 | 24.1093 | 0.30245 | 2.4275 | 0.048782 | 0.068186 | 0.012936 | 0.029188 | 0.0071887 | 27.0055 | 0.35928 | 0.004717 | -1499.6407 | 3.2555
[21 empty] | 34.42 | 34.2566 | 24.1093 | 0.30071 | 2.4842 | 0.049187 | 0.068583 | 0.01299 | 0.029246 | 0.0072016 | 27.0614 | 7.1952 | 1.5113 | -1492.8048 | 10.1472
[21 empty] | 34.44 | 35.4992 | 24.1093 | 0.29898 | 2.5429 | 0.049597 | 0.068983 | 0.013044 | 0.029305 | 0.0072146 | 27.1193 | 8.3798 | 1.9781 | -1491.6202 | 11.3898
[21 empty] | 34.46 | 31.5294 | 24.1093 | 0.29726 | 2.6037 | 0.050013 | 0.069387 | 0.013098 | 0.029364 | 0.0072276 | 27.1794 | 4.3501 | 0.60017 | -1495.6499 | 7.4201
[21 empty] | 34.48 | 29.2125 | 24.1093 | 0.29556 | 2.6667 | 0.050433 | 0.069795 | 0.013152 | 0.029423 | 0.0072406 | 27.2416 | 1.9709 | 0.13297 | -1498.0291 | 5.1032
[21 empty] | 34.5 | 25.9617 | 24.1093 | 0.29388 | 2.732 | 0.050859 | 0.070206 | 0.013207 | 0.029482 | 0.0072537 | 27.3063 | -1.3446 | 0.069635 | -1501.3446 | 1.8524
[21 empty] | 34.52 | 30.6516 | 24.1093 | 0.29221 | 2.7998 | 0.05129 | 0.070621 | 0.013263 | 0.029541 | 0.0072668 | 27.3733 | 3.2782 | 0.35061 | -1496.7218 | 6.5422
[21 empty] | 34.54 | 24.2668 | 24.1093 | 0.29055 | 2.8701 | 0.051727 | 0.071039 | 0.013318 | 0.029601 | 0.0072799 | 27.443 | -3.1762 | 0.41572 | -1503.1762 | 0.15747
[21 empty] | 34.56 | 28.3027 | 24.1093 | 0.28891 | 2.9431 | 0.052169 | 0.071462 | 0.013374 | 0.029661 | 0.0072931 | 27.5153 | 0.78734 | 0.021902 | -1499.2127 | 4.1933
[21 empty] | 34.58 | 36.6885 | 24.1093 | 0.28728 | 3.019 | 0.052617 | 0.071888 | 0.01343 | 0.029721 | 0.0073063 | 27.5905 | 9.098 | 2.2561 | -1490.902 | 12.5792
[21 empty] | 34.6 | 28.5098 | 24.1093 | 0.28566 | 3.0978 | 0.053071 | 0.072317 | 0.013487 | 0.029781 | 0.0073195 | 27.6687 | 0.84109 | 0.024813 | -1499.1589 | 4.4005
[21 empty] | 34.62 | 26.0352 | 24.1093 | 0.28406 | 3.1797 | 0.053531 | 0.072751 | 0.013544 | 0.029841 | 0.0073328 | 27.7501 | -1.7149 | 0.11295 | -1501.7149 | 1.9259
[21 empty] | 34.64 | 32.0013 | 24.1093 | 0.28247 | 3.2649 | 0.053996 | 0.073189 | 0.013601 | 0.029902 | 0.0073461 | 27.8347 | 4.1665 | 0.54248 | -1495.8335 | 7.8919
[21 empty] | 34.66 | 35.2022 | 24.1093 | 0.2809 | 3.3536 | 0.054468 | 0.07363 | 0.013659 | 0.029962 | 0.0073595 | 27.9229 | 7.2793 | 1.5053 | -1492.7207 | 11.0929
[21 empty] | 34.68 | 27.33 | 24.1093 | 0.27934 | 3.4459 | 0.054946 | 0.074076 | 0.013717 | 0.030023 | 0.0073729 | 28.0147 | -0.6847 | 0.017154 | -1500.6847 | 3.2207
[21 empty] | 34.7 | 32.7655 | 24.1093 | 0.27779 | 3.5421 | 0.05543 | 0.074525 | 0.013775 | 0.030084 | 0.0073863 | 28.1104 | 4.6551 | 0.66136 | -1495.3449 | 8.6562
[21 empty] | 34.72 | 21.3598 | 24.1093 | 0.27625 | 3.6424 | 0.055921 | 0.074979 | 0.013834 | 0.030146 | 0.0073998 | 28.2103 | -6.8505 | 2.1971 | -1506.8505 | -2.7496
[21 empty] | 34.74 | 28.1379 | 24.1093 | 0.27473 | 3.747 | 0.056419 | 0.075437 | 0.013893 | 0.030207 | 0.0074133 | 28.3144 | -0.17655 | 0.0011078 | -1500.1766 | 4.0286
[21 empty] | 34.76 | 22.3652 | 24.1093 | 0.27322 | 3.8562 | 0.056923 | 0.075899 | 0.013953 | 0.030269 | 0.0074268 | 28.4232 | -6.058 | 1.6409 | -1506.058 | -1.7442
[21 empty] | 34.78 | 15.2457 | 24.1093 | 0.27172 | 3.9702 | 0.057433 | 0.076365 | 0.014013 | 0.03033 | 0.0074404 | 28.5369 | -13.2911 | 11.5872 | -1513.2911 | -8.8636
[21 empty] | 34.8 | 23.7119 | 24.1093 | 0.27023 | 4.0894 | 0.057951 | 0.076836 | 0.014073 | 0.030392 | 0.007454 | 28.6557 | -4.9438 | 1.0308 | -1504.9438 | -0.39746
[21 empty] | 34.82 | 35.5352 | 24.1093 | 0.26876 | 4.214 | 0.058476 | 0.077311 | 0.014134 | 0.030455 | 0.0074676 | 28.7799 | 6.7552 | 1.2842 | -1493.2448 | 11.4258
[21 empty] | 34.84 | 32.0968 | 24.1093 | 0.2673 | 4.3444 | 0.059007 | 0.077791 | 0.014195 | 0.030517 | 0.0074813 | 28.91 | 3.1868 | 0.31641 | -1496.8132 | 7.9875
[21 empty] | 34.86 | 29.535 | 24.1093 | 0.26585 | 4.4809 | 0.059547 | 0.078275 | 0.014257 | 0.03058 | 0.007495 | 29.0462 | 0.48879 | 0.0080891 | -1499.5112 | 5.4257
[21 empty] | 34.88 | 30.8585 | 24.1093 | 0.26441 | 4.624 | 0.060093 | 0.078763 | 0.014318 | 0.030642 | 0.0075088 | 29.1891 | 1.6695 | 0.09032 | -1498.3305 | 6.7492
[21 empty] | 34.9 | 32.3537 | 24.1093 | 0.26298 | 4.774 | 0.060647 | 0.079256 | 0.014381 | 0.030705 | 0.0075226 | 29.3388 | 3.0149 | 0.28094 | -1496.9851 | 8.2444
[21 empty] | 34.92 | 28.9035 | 24.1093 | 0.26157 | 4.9315 | 0.061209 | 0.079754 | 0.014444 | 0.030769 | 0.0075364 | 29.4961 | -0.59255 | 0.012148 | -1500.5926 | 4.7942
[21 empty] | 34.94 | 25.6513 | 24.1093 | 0.26016 | 5.0968 | 0.061779 | 0.080256 | 0.014507 | 0.030832 | 0.0075503 | 29.6613 | -4.0099 | 0.62686 | -1504.0099 | 1.542
[21 empty] | 34.96 | 26.2431 | 24.1093 | 0.25877 | 5.2707 | 0.062356 | 0.080763 | 0.01457 | 0.030895 | 0.0075642 | 29.8349 | -3.5918 | 0.4916 | -1503.5918 | 2.1338
[21 empty] | 34.98 | 32.321 | 24.1093 | 0.25739 | 5.4535 | 0.062942 | 0.081275 | 0.014634 | 0.030959 | 0.0075781 | 30.0176 | 2.3034 | 0.16415 | -1497.6966 | 8.2117
[21 empty] | 35 | 30.0944 | 24.1093 | 0.25602 | 5.6461 | 0.063536 | 0.081792 | 0.014699 | 0.031023 | 0.0075921 | 30.2101 | -0.11571 | 0.00044486 | -1500.1157 | 5.985
[21 empty] | 35.02 | 47.3443 | 24.1093 | 0.25466 | 5.849 | 0.064139 | 0.082314 | 0.014763 | 0.031087 | 0.0076062 | 30.4129 | 16.9314 | 6.055 | -1483.0686 | 23.2349
[21 empty] | 35.04 | 30.1711 | 24.1093 | 0.25331 | 6.0631 | 0.06475 | 0.082841 | 0.014829 | 0.031152 | 0.0076202 | 30.6269 | -0.45579 | 0.0068855 | -1500.4558 | 6.0618
[21 empty] | 35.06 | 35.1883 | 24.1093 | 0.25198 | 6.2891 | 0.06537 | 0.083372 | 0.014894 | 0.031216 | 0.0076343 | 30.8529 | 4.3354 | 0.53415 | -1495.6646 | 11.079
[21 empty] | 35.08 | 25.0504 | 24.1093 | 0.25065 | 6.528 | 0.065999 | 0.08391 | 0.014961 | 0.031281 | 0.0076485 | 31.0918 | -6.0413 | 1.457 | -1506.0413 | 0.9411
[21 empty] | 35.1 | 24.9418 | 24.1093 | 0.24933 | 6.7808 | 0.066637 | 0.084452 | 0.015027 | 0.031346 | 0.0076627 | 31.3445 | -6.4027 | 1.6436 | -1506.4027 | 0.8325
[21 empty] | 35.12 | 34.973 | 24.1093 | 0.24802 | 7.0485 | 0.067284 | 0.084999 | 0.015094 | 0.031411 | 0.0076769 | 31.6123 | 3.3607 | 0.32294 | -1496.6393 | 10.8637
[21 empty] | 35.14 | 25.4409 | 24.1093 | 0.24673 | 7.3324 | 0.067941 | 0.085552 | 0.015162 | 0.031476 | 0.0076912 | 31.8963 | -6.4553 | 1.638 | -1506.4553 | 1.3316
[21 empty] | 35.16 | 42.0365 | 24.1093 | 0.24544 | 7.6338 | 0.068607 | 0.08611 | 0.015229 | 0.031542 | 0.0077055 | 32.1978 | 9.8387 | 2.3028 | -1490.1613 | 17.9272
[21 empty] | 35.18 | 36.5463 | 24.1093 | 0.24417 | 7.9542 | 0.069284 | 0.086674 | 0.015298 | 0.031608 | 0.0077198 | 32.5182 | 4.028 | 0.44396 | -1495.972 | 12.437
[21 empty] | 35.2 | 36.9395 | 24.1093 | 0.2429 | 8.2951 | 0.06997 | 0.087243 | 0.015367 | 0.031674 | 0.0077342 | 32.8593 | 4.0802 | 0.45067 | -1495.9198 | 12.8302
[21 empty] | 35.22 | 37.2683 | 24.1093 | 0.24164 | 8.6585 | 0.070666 | 0.087818 | 0.015436 | 0.03174 | 0.0077486 | 33.2228 | 4.0455 | 0.43913 | -1495.9545 | 13.159
[21 empty] | 35.24 | 29.1435 | 24.1093 | 0.2404 | 9.0462 | 0.071373 | 0.088399 | 0.015506 | 0.031806 | 0.0077631 | 33.6108 | -4.4673 | 0.68478 | -1504.4673 | 5.0341
[21 empty] | 35.26 | 39.9365 | 24.1093 | 0.23916 | 9.4606 | 0.072091 | 0.088985 | 0.015576 | 0.031873 | 0.0077776 | 34.0254 | 5.9111 | 0.87493 | -1494.0889 | 15.8272
[21 empty] | 35.28 | 44.6752 | 24.1093 | 0.23793 | 9.9041 | 0.07282 | 0.089577 | 0.015647 | 0.031939 | 0.0077921 | 34.4691 | 10.2061 | 2.3316 | -1489.7939 | 20.5659
[21 empty] | 35.3 | 29.2678 | 24.1093 | 0.23672 | 10.3794 | 0.073559 | 0.090176 | 0.015718 | 0.032006 | 0.0078067 | 34.9448 | -5.677 | 1.1011 | -1505.677 | 5.1585
[21 empty] | 35.32 | 35.0777 | 24.1093 | 0.23551 | 10.8899 | 0.07431 | 0.09078 | 0.01579 | 0.032074 | 0.0078213 | 35.4555 | -0.37775 | 0.0040679 | -1500.3777 | 10.9684
[21 empty] | 35.34 | 34.3656 | 24.1093 | 0.23431 | 11.4389 | 0.075073 | 0.09139 | 0.015862 | 0.032141 | 0.007836 | 36.0048 | -1.6392 | 0.07819 | -1501.6392 | 10.2563
[21 empty] | 35.36 | 30.0716 | 24.1093 | 0.23312 | 12.0305 | 0.075847 | 0.092007 | 0.015934 | 0.032209 | 0.0078507 | 36.5968 | -6.5251 | 1.4159 | -1506.5251 | 5.9623
[21 empty] | 35.38 | 40.3687 | 24.1093 | 0.23194 | 12.6691 | 0.076634 | 0.092629 | 0.016008 | 0.032277 | 0.0078655 | 37.2358 | 3.1329 | 0.24314 | -1496.8671 | 16.2594
[21 empty] | 35.4 | 31.6828 | 24.1093 | 0.23076 | 13.3599 | 0.077432 | 0.093258 | 0.016081 | 0.032345 | 0.0078803 | 37.927 | -6.2442 | 1.2306 | -1506.2442 | 7.5735
[21 empty] | 35.42 | 34.8777 | 24.1093 | 0.2296 | 14.1088 | 0.078244 | 0.093894 | 0.016156 | 0.032413 | 0.0078951 | 38.6763 | -3.7986 | 0.41372 | -1503.7986 | 10.7684
[21 empty] | 35.44 | 41.754 | 24.1093 | 0.22845 | 14.9224 | 0.079068 | 0.094536 | 0.01623 | 0.032481 | 0.00791 | 39.4904 | 2.2636 | 0.12271 | -1497.7364 | 17.6446
[21 empty] | 35.46 | 38.7944 | 24.1093 | 0.2273 | 15.8084 | 0.079905 | 0.095184 | 0.016305 | 0.03255 | 0.0079249 | 40.3769 | -1.5824 | 0.064548 | -1501.5824 | 14.6851
[21 empty] | 35.48 | 34.3024 | 24.1093 | 0.22616 | 16.7756 | 0.080755 | 0.09584 | 0.016381 | 0.032619 | 0.0079398 | 41.3446 | -7.0422 | 1.4458 | -1507.0422 | 10.1931
[21 empty] | 35.5 | 48.3507 | 24.1093 | 0.22503 | 17.8343 | 0.08162 | 0.096502 | 0.016458 | 0.032688 | 0.0079548 | 42.4039 | 5.9469 | 0.73143 | -1494.0531 | 24.2414
[21 empty] | 35.52 | 44.6862 | 24.1093 | 0.22391 | 18.9963 | 0.082498 | 0.097171 | 0.016534 | 0.032758 | 0.0079699 | 43.5665 | 1.1198 | 0.028059 | -1498.8802 | 20.5769
[21 empty] | 35.54 | 36.5125 | 24.1093 | 0.2228 | 20.2756 | 0.08339 | 0.097847 | 0.016612 | 0.032827 | 0.007985 | 44.8464 | -8.3339 | 1.9022 | -1508.3339 | 12.4031
[21 empty] | 35.56 | 54.5209 | 24.1093 | 0.2217 | 21.6884 | 0.084297 | 0.09853 | 0.01669 | 0.032897 | 0.0080001 | 46.2598 | 8.2611 | 1.2517 | -1491.7389 | 30.4116
[21 empty] | 35.58 | 52.7561 | 24.1093 | 0.2206 | 23.254 | 0.085219 | 0.09922 | 0.016768 | 0.032967 | 0.0080153 | 47.8261 | 4.93 | 0.4607 | -1495.07 | 28.6467
[21 empty] | 35.6 | 56.2388 | 24.1093 | 0.21951 | 24.9951 | 0.086156 | 0.099917 | 0.016847 | 0.033037 | 0.0080305 | 49.568 | 6.6708 | 0.79126 | -1493.3292 | 32.1294
[21 empty] | 35.62 | 65.7488 | 24.1093 | 0.21843 | 26.9391 | 0.087108 | 0.10062 | 0.016927 | 0.033108 | 0.0080458 | 51.5127 | 14.2361 | 3.0824 | -1485.7639 | 41.6395
[21 empty] | 35.64 | 43.6124 | 24.1093 | 0.21736 | 29.1186 | 0.088077 | 0.10133 | 0.017007 | 0.033179 | 0.0080611 | 53.693 | -10.0806 | 2.33 | -1510.0806 | 19.5031
[21 empty] | 35.66 | 57.7414 | 24.1093 | 0.2163 | 31.5732 | 0.089061 | 0.10205 | 0.017087 | 0.03325 | 0.0080764 | 56.1483 | 1.5931 | 0.043955 | -1498.4069 | 33.6321
[21 empty] | 35.68 | 46.5362 | 24.1093 | 0.21524 | 34.351 | 0.090063 | 0.10278 | 0.017169 | 0.033321 | 0.0080918 | 58.927 | -12.3909 | 3.2992 | -1512.3909 | 22.4268
[21 empty] | 35.7 | 62.4077 | 24.1093 | 0.2142 | 37.5114 | 0.091081 | 0.10352 | 0.017251 | 0.033392 | 0.0081072 | 62.0883 | 0.3194 | 0.0016347 | -1499.6806 | 38.2983
[21 empty] | 35.72 | 50.8879 | 24.1093 | 0.21316 | 41.1277 | 0.092116 | 0.10426 | 0.017333 | 0.033464 | 0.0081227 | 65.7055 | -14.8176 | 4.3146 | -1514.8176 | 26.7786
[21 empty] | 35.74 | 73.5947 | 24.1093 | 0.21212 | 45.2919 | 0.09317 | 0.10501 | 0.017416 | 0.033536 | 0.0081382 | 69.8706 | 3.7241 | 0.18845 | -1496.2759 | 49.4853
[21 empty] | 35.76 | 50.6226 | 24.1093 | 0.2111 | 50.1199 | 0.094241 | 0.10577 | 0.0175 | 0.033608 | 0.0081538 | 74.6996 | -24.077 | 11.4514 | -1524.077 | 26.5133
[21 empty] | 35.78 | 71.0002 | 24.1093 | 0.21008 | 55.7604 | 0.095331 | 0.10654 | 0.017584 | 0.03368 | 0.0081694 | 80.3411 | -9.341 | 1.2289 | -1509.341 | 46.8909
[21 empty] | 35.8 | 65.0182 | 24.1093 | 0.20907 | 62.4057 | 0.096441 | 0.10732 | 0.017669 | 0.033753 | 0.0081851 | 86.9875 | -21.9692 | 7.4233 | -1521.9692 | 40.9089
[21 empty] | 35.82 | 96.6031 | 24.1093 | 0.20806 | 70.3083 | 0.097569 | 0.1081 | 0.017754 | 0.033825 | 0.0082008 | 94.8912 | 1.712 | 0.03034 | -1498.288 | 72.4938
[21 empty] | 35.84 | 101.6092 | 24.1093 | 0.20707 | 79.8049 | 0.098718 | 0.10889 | 0.01784 | 0.033898 | 0.0082165 | 104.3888 | -2.7796 | 0.076038 | -1502.7796 | 77.4999
[21 empty] | 35.86 | 87.1483 | 24.1093 | 0.20608 | 91.3522 | 0.099887 | 0.1097 | 0.017927 | 0.033972 | 0.0082323 | 115.9373 | -28.789 | 9.5103 | -1528.789 | 63.0389
[21 empty] | 35.88 | 102.0119 | 24.1093 | 0.2051 | 105.5818 | 0.10108 | 0.11051 | 0.018014 | 0.034045 | 0.0082482 | 130.1682 | -28.1563 | 7.7714 | -1528.1563 | 77.9025
[21 empty] | 35.9 | 131.7326 | 24.1093 | 0.20412 | 123.3868 | 0.10229 | 0.11133 | 0.018102 | 0.034119 | 0.0082641 | 147.9743 | -16.2417 | 2.0025 | -1516.2417 | 107.6233
[21 empty] | 35.92 | 145.2298 | 24.1093 | 0.20315 | 146.0609 | 0.10352 | 0.11216 | 0.018191 | 0.034193 | 0.00828 | 170.6497 | -25.4199 | 4.4493 | -1525.4199 | 121.1205
[21 empty] | 35.94 | 167.6997 | 24.1093 | 0.20219 | 175.5335 | 0.10478 | 0.113 | 0.01828 | 0.034267 | 0.008296 | 200.1237 | -32.424 | 6.269 | -1532.424 | 143.5904
[21 empty] | 35.96 | 210.6464 | 24.1093 | 0.20124 | 214.7782 | 0.10606 | 0.11384 | 0.01837 | 0.034342 | 0.008312 | 239.3697 | -28.7233 | 3.9166 | -1528.7233 | 186.5371
[21 empty] | 35.98 | 238.732 | 24.1093 | 0.20029 | 268.5568 | 0.10736 | 0.1147 | 0.018461 | 0.034416 | 0.0083281 | 293.1496 | -54.4177 | 12.4042 | -1554.4177 | 214.6227
[21 empty] | 36 | 305.9909 | 24.1093 | 0.19935 | 344.8464 | 0.10868 | 0.11557 | 0.018552 | 0.034491 | 0.0083442 | 369.4407 | -63.4498 | 13.1568 | -1563.4498 | 281.8816
[21 empty] | 36.02 | 402.5269 | 24.1093 | 0.19842 | 457.7353 | 0.11003 | 0.11645 | 0.018644 | 0.034566 | 0.0083603 | 482.3311 | -79.8041 | 15.8218 | -1579.8041 | 378.4176
[21 empty] | 36.04 | 602.0656 | 24.1093 | 0.19749 | 633.678 | 0.11141 | 0.11733 | 0.018737 | 0.034642 | 0.0083766 | 658.2753 | -56.2096 | 5.2478 | -1556.2096 | 577.9563
[21 empty] | 36.06 | 962.0896 | 24.1093 | 0.19657 | 925.8394 | 0.11281 | 0.11823 | 0.01883 | 0.034718 | 0.0083928 | 950.4382 | 11.6514 | 0.1411 | -1488.3486 | 937.9803
[21 empty] | 36.08 | 1658.7671 | 24.1093 | 0.19565 | 1447.7939 | 0.11424 | 0.11914 | 0.018924 | 0.034793 | 0.0084091 | 1472.3944 | 186.3727 | 20.9401 | -1313.6273 | 1634.6578
[21 empty] | 36.1 | 2925.7939 | 24.1093 | 0.19474 | 2439.597 | 0.1157 | 0.12006 | 0.019019 | 0.03487 | 0.0084255 | 2464.1992 | 461.5947 | 72.8246 | -1038.4053 | 2901.6846
[21 empty] | 36.12 | 4453.8067 | 24.1093 | 0.19384 | 4207.0867 | 0.11718 | 0.12098 | 0.019114 | 0.034946 | 0.0084419 | 4231.6905 | 222.1162 | 11.0772 | -1277.8838 | 4429.6974
[21 empty] | 36.14 | 5379.2087 | 24.1093 | 0.19295 | 5744.5754 | 0.1187 | 0.12192 | 0.01921 | 0.035023 | 0.0084583 | 5769.181 | -389.9723 | 28.2715 | -1889.9723 | 5355.0994
[21 empty] | 36.16 | 4699.5776 | 24.1093 | 0.19206 | 4565.1044 | 0.12024 | 0.12287 | 0.019307 | 0.0351 | 0.0084748 | 4589.7118 | 109.8658 | 2.5684 | -1390.1342 | 4675.4683
[21 empty] | 36.18 | 3180.7721 | 24.1093 | 0.19117 | 2683.6884 | 0.12181 | 0.12384 | 0.019405 | 0.035177 | 0.0084914 | 2708.2977 | 472.4745 | 70.1817 | -1027.5255 | 3156.6628
[21 empty] | 36.2 | 1869.3665 | 24.1093 | 0.19029 | 1575.3424 | 0.12341 | 0.12481 | 0.019503 | 0.035254 | 0.008508 | 1599.9535 | 269.413 | 38.8278 | -1230.587 | 1845.2572
[21 empty] | 36.22 | 1033.8366 | 24.1093 | 0.18942 | 994.494 | 0.12505 | 0.12579 | 0.019603 | 0.035332 | 0.0085246 | 1019.1071 | 14.7295 | 0.20986 | -1485.2705 | 1009.7273
[21 empty] | 36.24 | 677.2339 | 24.1093 | 0.18856 | 673.4538 | 0.12672 | 0.12679 | 0.019702 | 0.03541 | 0.0085413 | 698.0688 | -20.8349 | 0.64098 | -1520.8349 | 653.1246
[21 empty] | 36.26 | 429.5004 | 24.1093 | 0.1877 | 482.4341 | 0.12842 | 0.1278 | 0.019803 | 0.035488 | 0.008558 | 507.0512 | -77.5507 | 14.0026 | -1577.5507 | 405.3911
[21 empty] | 36.28 | 297.6553 | 24.1093 | 0.18684 | 361.095 | 0.13016 | 0.12882 | 0.019905 | 0.035567 | 0.0085748 | 385.7142 | -88.059 | 26.0516 | -1588.059 | 273.5459
[21 empty] | 36.3 | 265.2981 | 24.1093 | 0.186 | 279.7611 | 0.13193 | 0.12985 | 0.020007 | 0.035646 | 0.0085917 | 304.3824 | -39.0843 | 5.758 | -1539.0843 | 241.1888
[21 empty] | 36.32 | 203.959 | 24.1093 | 0.18515 | 222.8067 | 0.13374 | 0.1309 | 0.02011 | 0.035725 | 0.0086085 | 247.4302 | -43.4713 | 9.2653 | -1543.4713 | 179.8497
[21 empty] | 36.34 | 172.8536 | 24.1093 | 0.18432 | 181.4716 | 0.13558 | 0.13195 | 0.020214 | 0.035804 | 0.0086255 | 206.0974 | -33.2437 | 6.3935 | -1533.2437 | 148.7443
[21 empty] | 36.36 | 146.7054 | 24.1093 | 0.18349 | 150.5705 | 0.13747 | 0.13303 | 0.020318 | 0.035883 | 0.0086425 | 175.1986 | -28.4933 | 5.534 | -1528.4933 | 122.596
[21 empty] | 36.38 | 129.4402 | 24.1093 | 0.18266 | 126.889 | 0.13939 | 0.13411 | 0.020424 | 0.035963 | 0.0086595 | 151.5195 | -22.0793 | 3.7662 | -1522.0793 | 105.3309
[21 empty] | 36.4 | 120.5623 | 24.1093 | 0.18184 | 108.3542 | 0.14136 | 0.13521 | 0.02053 | 0.036043 | 0.0086766 | 132.9872 | -12.4248 | 1.2805 | -1512.4248 | 96.453
[21 empty] | 36.42 | 81.966 | 24.1093 | 0.18103 | 93.5833 | 0.14336 | 0.13632 | 0.020637 | 0.036124 | 0.0086937 | 118.2187 | -36.2528 | 16.0342 | -1536.2528 | 57.8567
[21 empty] | 36.44 | 102.2789 | 24.1093 | 0.18022 | 81.6264 | 0.14541 | 0.13744 | 0.020745 | 0.036204 | 0.0087109 | 106.2644 | -3.9855 | 0.1553 | -1503.9855 | 78.1696
[21 empty] | 36.46 | 112.3799 | 24.1093 | 0.17942 | 71.8143 | 0.14751 | 0.13858 | 0.020854 | 0.036285 | 0.0087282 | 96.455 | 15.925 | 2.2567 | -1484.075 | 88.2706
[21 empty] | 36.48 | 77.2133 | 24.1093 | 0.17862 | 63.6648 | 0.14964 | 0.13973 | 0.020963 | 0.036366 | 0.0087455 | 88.3082 | -11.0949 | 1.5942 | -1511.0949 | 53.1039
[21 empty] | 36.5 | 73.8377 | 24.1093 | 0.17783 | 56.8236 | 0.15183 | 0.1409 | 0.021074 | 0.036448 | 0.0087628 | 81.4698 | -7.6321 | 0.78888 | -1507.6321 | 49.7283
[21 empty] | 36.52 | 56.6856 | 24.1093 | 0.17704 | 51.0257 | 0.15407 | 0.14208 | 0.021185 | 0.036529 | 0.0087802 | 75.6747 | -18.9891 | 6.3612 | -1518.9891 | 32.5762
[21 empty] | 36.54 | 55.0282 | 24.1093 | 0.17626 | 46.0698 | 0.15635 | 0.14328 | 0.021297 | 0.036611 | 0.0087977 | 70.7217 | -15.6935 | 4.4756 | -1515.6935 | 30.9189
[21 empty] | 36.56 | 54.1354 | 24.1093 | 0.17548 | 41.8007 | 0.15868 | 0.14449 | 0.02141 | 0.036693 | 0.0088152 | 66.4556 | -12.3202 | 2.8039 | -1512.3202 | 30.0261
[21 empty] | 36.58 | 46.198 | 24.1093 | 0.17471 | 38.0975 | 0.16107 | 0.14571 | 0.021524 | 0.036776 | 0.0088327 | 62.7554 | -16.5574 | 5.9342 | -1516.5574 | 22.0887
[21 empty] | 36.6 | 39.0407 | 24.1093 | 0.17394 | 34.8645 | 0.16351 | 0.14696 | 0.021639 | 0.036859 | 0.0088503 | 59.5256 | -20.4849 | 10.7486 | -1520.4849 | 14.9314
[21 empty] | 36.62 | 47.2754 | 24.1093 | 0.17318 | 32.0255 | 0.16601 | 0.14822 | 0.021755 | 0.036942 | 0.008868 | 56.6898 | -9.4145 | 1.8748 | -1509.4145 | 23.166
[21 empty] | 36.64 | 45.7201 | 24.1093 | 0.17242 | 29.5192 | 0.16857 | 0.14949 | 0.021872 | 0.037025 | 0.0088857 | 54.1868 | -8.4667 | 1.5679 | -1508.4667 | 21.6108
[21 empty] | 36.66 | 54.9559 | 24.1093 | 0.17167 | 27.2955 | 0.17118 | 0.15078 | 0.02199 | 0.037109 | 0.0089034 | 51.9665 | 2.9894 | 0.16261 | -1497.0106 | 30.8465
[21 empty] | 36.68 | 44.9959 | 24.1093 | 0.17092 | 25.3136 | 0.17386 | 0.15209 | 0.022109 | 0.037193 | 0.0089213 | 49.988 | -4.9921 | 0.55386 | -1504.9921 | 20.8866
[21 empty] | 36.7 | 43.0545 | 24.1093 | 0.17018 | 23.5397 | 0.1766 | 0.15342 | 0.022228 | 0.037277 | 0.0089391 | 48.2177 | -5.1631 | 0.61916 | -1505.1631 | 18.9452
[21 empty] | 36.72 | 44.113 | 24.1093 | 0.16944 | 21.9457 | 0.17941 | 0.15476 | 0.022349 | 0.037361 | 0.0089571 | 46.6273 | -2.5143 | 0.1433 | -1502.5143 | 20.0037
[21 empty] | 36.74 | 43.233 | 24.1093 | 0.16871 | 20.5081 | 0.18228 | 0.15612 | 0.02247 | 0.037446 | 0.008975 | 45.1935 | -1.9605 | 0.0889 | -1501.9605 | 19.1237
[21 empty] | 36.76 | 40.9426 | 24.1093 | 0.16798 | 19.2072 | 0.18522 | 0.1575 | 0.022593 | 0.037531 | 0.0089931 | 43.8963 | -2.9537 | 0.21309 | -1502.9537 | 16.8333
[21 empty] | 36.78 | 45.994 | 24.1093 | 0.16726 | 18.026 | 0.18823 | 0.15889 | 0.022717 | 0.037617 | 0.0090111 | 42.7191 | 3.2749 | 0.23318 | -1496.7251 | 21.8847
[21 empty] | 36.8 | 43.0313 | 24.1093 | 0.16654 | 16.9505 | 0.19132 | 0.16031 | 0.022841 | 0.037702 | 0.0090293 | 41.6476 | 1.3837 | 0.044492 | -1498.6163 | 18.9219
[21 empty] | 36.82 | 39.3664 | 24.1093 | 0.16583 | 15.9684 | 0.19449 | 0.16174 | 0.022967 | 0.037788 | 0.0090475 | 40.6696 | -1.3031 | 0.043137 | -1501.3031 | 15.2571
[21 empty] | 36.84 | 35.0218 | 24.1093 | 0.16512 | 15.0691 | 0.19773 | 0.1632 | 0.023094 | 0.037874 | 0.0090657 | 39.7745 | -4.7528 | 0.645 | -1504.7528 | 10.9124
[21 empty] | 36.86 | 35.9845 | 24.1093 | 0.16442 | 14.2437 | 0.20106 | 0.16467 | 0.023222 | 0.037961 | 0.009084 | 38.9534 | -2.9689 | 0.24495 | -1502.9689 | 11.8752
[21 empty] | 36.88 | 37.5879 | 24.1093 | 0.16372 | 13.4842 | 0.20447 | 0.16617 | 0.02335 | 0.038048 | 0.0091024 | 38.1984 | -0.61043 | 0.0099133 | -1500.6104 | 13.4786
[21 empty] | 36.9 | 49.3356 | 24.1093 | 0.16302 | 12.7838 | 0.20797 | 0.16768 | 0.02348 | 0.038135 | 0.0091208 | 37.5026 | 11.833 | 2.8381 | -1488.167 | 25.2263
[21 empty] | 36.92 | 40.7695 | 24.1093 | 0.16233 | 12.1366 | 0.21155 | 0.16921 | 0.023611 | 0.038222 | 0.0091393 | 36.86 | 3.9095 | 0.37489 | -1496.0905 | 16.6602
[21 empty] | 36.94 | 40.2971 | 24.1093 | 0.16164 | 11.5373 | 0.21524 | 0.17077 | 0.023743 | 0.03831 | 0.0091578 | 36.2655 | 4.0316 | 0.40335 | -1495.9684 | 16.1878
[21 empty] | 36.96 | 37.2828 | 24.1093 | 0.16096 | 10.9813 | 0.21902 | 0.17235 | 0.023877 | 0.038398 | 0.0091764 | 35.7144 | 1.5685 | 0.065983 | -1498.4315 | 13.1735
[21 empty] | 36.98 | 31.4155 | 24.1093 | 0.16028 | 10.4645 | 0.22289 | 0.17395 | 0.024011 | 0.038487 | 0.0091951 | 35.2026 | -3.7871 | 0.45653 | -1503.7871 | 7.3062
[21 empty] | 37 | 31.64 | 24.1093 | 0.15961 | 9.9833 | 0.22688 | 0.17557 | 0.024146 | 0.038575 | 0.0092138 | 34.7266 | -3.0866 | 0.30112 | -1503.0866 | 7.5307
[21 empty] | 37.02 | 23.4437 | 24.1093 | 0.15894 | 9.5346 | 0.23097 | 0.17721 | 0.024283 | 0.038664 | 0.0092325 | 34.2832 | -10.8394 | 5.0117 | -1510.8394 | -0.66558
[21 empty] | 37.04 | 36.1683 | 24.1093 | 0.15827 | 9.1154 | 0.23517 | 0.17888 | 0.024421 | 0.038753 | 0.0092513 | 33.8695 | 2.2989 | 0.14611 | -1497.7011 | 12.059
[21 empty] | 37.06 | 31.5818 | 24.1093 | 0.15761 | 8.7232 | 0.23949 | 0.18057 | 0.02456 | 0.038843 | 0.0092702 | 33.4829 | -1.9011 | 0.11444 | -1501.9011 | 7.4725
[21 empty] | 37.08 | 36.8203 | 24.1093 | 0.15695 | 8.3559 | 0.24393 | 0.18229 | 0.0247 | 0.038933 | 0.0092891 | 33.1213 | 3.699 | 0.3716 | -1496.301 | 12.7109
[21 empty] | 37.1 | 27.1188 | 24.1093 | 0.1563 | 8.0112 | 0.24849 | 0.18403 | 0.024841 | 0.039023 | 0.0093081 | 32.7825 | -5.6637 | 1.1828 | -1505.6637 | 3.0095
[21 empty] | 37.12 | 36.9008 | 24.1093 | 0.15565 | 7.6874 | 0.25318 | 0.18579 | 0.024984 | 0.039114 | 0.0093272 | 32.4648 | 4.436 | 0.53327 | -1495.564 | 12.7914
[21 empty] | 37.14 | 36.6787 | 24.1093 | 0.15501 | 7.3829 | 0.25801 | 0.18758 | 0.025128 | 0.039204 | 0.0093463 | 32.1665 | 4.5123 | 0.55511 | -1495.4877 | 12.5694
[21 empty] | 37.16 | 34.9652 | 24.1093 | 0.15437 | 7.096 | 0.26298 | 0.1894 | 0.025273 | 0.039295 | 0.0093654 | 31.8861 | 3.0792 | 0.27116 | -1496.9208 | 10.8559
[21 empty] | 37.18 | 28.1529 | 24.1093 | 0.15373 | 6.8256 | 0.26809 | 0.19124 | 0.025419 | 0.039387 | 0.0093846 | 31.6222 | -3.4693 | 0.42753 | -1503.4693 | 4.0435
[21 empty] | 37.2 | 27.0285 | 24.1093 | 0.1531 | 6.5704 | 0.27335 | 0.19312 | 0.025567 | 0.039479 | 0.0094039 | 31.3737 | -4.3452 | 0.69857 | -1504.3452 | 2.9191
[21 empty] | 37.22 | 26.2611 | 24.1093 | 0.15247 | 6.3292 | 0.27877 | 0.19501 | 0.025715 | 0.039571 | 0.0094233 | 31.1394 | -4.8783 | 0.90621 | -1504.8783 | 2.1518
[21 empty] | 37.24 | 35.1892 | 24.1093 | 0.15184 | 6.101 | 0.28435 | 0.19694 | 0.025866 | 0.039663 | 0.0094427 | 30.9184 | 4.2708 | 0.51833 | -1495.7292 | 11.0799
[21 empty] | 37.26 | 41.4102 | 24.1093 | 0.15122 | 5.8849 | 0.2901 | 0.19889 | 0.026017 | 0.039756 | 0.0094621 | 30.7097 | 10.7005 | 2.765 | -1489.2995 | 17.3009
[21 empty] | 37.28 | 28.113 | 24.1093 | 0.1506 | 5.6802 | 0.29602 | 0.20088 | 0.02617 | 0.039849 | 0.0094817 | 30.5125 | -2.3995 | 0.20481 | -1502.3995 | 4.0036
[21 empty] | 37.3 | 34.188 | 24.1093 | 0.14999 | 5.4859 | 0.30213 | 0.20289 | 0.026324 | 0.039942 | 0.0095012 | 30.326 | 3.8621 | 0.43628 | -1496.1379 | 10.0787
[21 empty] | 37.32 | 36.0187 | 24.1093 | 0.14938 | 5.3014 | 0.30843 | 0.20494 | 0.02648 | 0.040036 | 0.0095209 | 30.1495 | 5.8692 | 0.95638 | -1494.1308 | 11.9094
[21 empty] | 37.34 | 31.6086 | 24.1093 | 0.14877 | 5.1261 | 0.31493 | 0.20701 | 0.026637 | 0.04013 | 0.0095406 | 29.9824 | 1.6262 | 0.083661 | -1498.3738 | 7.4992
[21 empty] | 37.36 | 36.4695 | 24.1093 | 0.14817 | 4.9593 | 0.32164 | 0.20912 | 0.026795 | 0.040225 | 0.0095603 | 29.8241 | 6.6454 | 1.2109 | -1493.3546 | 12.3602
[21 empty] | 37.38 | 23.9498 | 24.1093 | 0.14757 | 4.8005 | 0.32856 | 0.21126 | 0.026955 | 0.040319 | 0.0095802 | 29.6741 | -5.7242 | 1.3681 | -1505.7242 | -0.15948
[21 empty] | 37.4 | 24.1714 | 24.1093 | 0.14698 | 4.6492 | 0.33571 | 0.21343 | 0.027116 | 0.040414 | 0.0096001 | 29.5318 | -5.3604 | 1.1888 | -1505.3604 | 0.062042
[21 empty] | 37.42 | 34.6093 | 24.1093 | 0.14638 | 4.505 | 0.34309 | 0.21563 | 0.027278 | 0.04051 | 0.00962 | 29.3968 | 5.2125 | 0.78505 | -1494.7875 | 10.5
[21 empty] | 37.44 | 27.3302 | 24.1093 | 0.1458 | 4.3674 | 0.35072 | 0.21787 | 0.027442 | 0.040605 | 0.00964 | 29.2688 | -1.9385 | 0.1375 | -1501.9385 | 3.2209
[21 empty] | 37.46 | 31.9388 | 24.1093 | 0.14521 | 4.236 | 0.35861 | 0.22015 | 0.027608 | 0.040702 | 0.0096601 | 29.1472 | 2.7916 | 0.244 | -1497.2084 | 7.8295
[21 empty] | 37.48 | 33.008 | 24.1093 | 0.14463 | 4.1104 | 0.36677 | 0.22246 | 0.027775 | 0.040798 | 0.0096802 | 29.0318 | 3.9762 | 0.47897 | -1496.0238 | 8.8987
[21 empty] | 37.5 | 28.7814 | 24.1093 | 0.14405 | 3.9903 | 0.37521 | 0.22481 | 0.027944 | 0.040895 | 0.0097004 | 28.9223 | -0.14082 | 0.00068895 | -1500.1408 | 4.6721
[21 empty] | 37.52 | 23.2036 | 24.1093 | 0.14348 | 3.8754 | 0.38394 | 0.22719 | 0.028114 | 0.040992 | 0.0097207 | 28.8182 | -5.6145 | 1.3585 | -1505.6145 | -0.90568
[21 empty] | 37.54 | 19.9383 | 24.1093 | 0.14291 | 3.7654 | 0.39299 | 0.22962 | 0.028286 | 0.041089 | 0.009741 | 28.7194 | -8.7811 | 3.8673 | -1508.7811 | -4.171
[21 empty] | 37.56 | 12.0841 | 24.1093 | 0.14234 | 3.6601 | 0.40235 | 0.23208 | 0.028459 | 0.041187 | 0.0097614 | 28.6256 | -16.5415 | 22.643 | -1516.5415 | -12.0252
[21 empty] | 37.58 | 31.1246 | 24.1093 | 0.14178 | 3.559 | 0.41206 | 0.23458 | 0.028634 | 0.041285 | 0.0097819 | 28.5365 | 2.5882 | 0.21522 | -1497.4118 | 7.0153
[21 empty] | 37.6 | 31.099 | 24.1093 | 0.14121 | 3.4621 | 0.42211 | 0.23712 | 0.02881 | 0.041384 | 0.0098024 | 28.4519 | 2.6471 | 0.22532 | -1497.3529 | 6.9897
[21 empty] | 37.62 | 25.5856 | 24.1093 | 0.14066 | 3.3691 | 0.43255 | 0.23971 | 0.028988 | 0.041482 | 0.009823 | 28.3717 | -2.7861 | 0.30338 | -1502.7861 | 1.4763
[21 empty] | 37.64 | 32.6627 | 24.1093 | 0.1401 | 3.2799 | 0.44337 | 0.24234 | 0.029168 | 0.041582 | 0.0098436 | 28.2956 | 4.3671 | 0.58391 | -1495.6329 | 8.5534
[21 empty] | 37.66 | 27.7652 | 24.1093 | 0.13955 | 3.1941 | 0.45461 | 0.24501 | 0.02935 | 0.041681 | 0.0098643 | 28.2234 | -0.45826 | 0.0075634 | -1500.4583 | 3.6559
[21 empty] | 37.68 | 29.7265 | 24.1093 | 0.139 | 3.1116 | 0.46627 | 0.24772 | 0.029533 | 0.041781 | 0.0098851 | 28.1551 | 1.5714 | 0.083066 | -1498.4286 | 5.6172
[21 empty] | 37.7 | 25.4322 | 24.1093 | 0.13846 | 3.0323 | 0.4784 | 0.25048 | 0.029718 | 0.041881 | 0.0099059 | 28.0904 | -2.6582 | 0.27785 | -1502.6582 | 1.3229
[21 empty] | 37.72 | 22.8507 | 24.1093 | 0.13792 | 2.9559 | 0.491 | 0.25329 | 0.029904 | 0.041982 | 0.0099269 | 28.0293 | -5.1785 | 1.1736 | -1505.1785 | -1.2586
[21 empty] | 37.74 | 32.0666 | 24.1093 | 0.13738 | 2.8825 | 0.5041 | 0.25614 | 0.030093 | 0.042083 | 0.0099478 | 27.9715 | 4.0951 | 0.52297 | -1495.9049 | 7.9573
[21 empty] | 37.76 | 29.9774 | 24.1093 | 0.13685 | 2.8117 | 0.51774 | 0.25904 | 0.030283 | 0.042184 | 0.0099689 | 27.9171 | 2.0603 | 0.1416 | -1497.9397 | 5.868
[21 empty] | 37.78 | 29.4213 | 24.1093 | 0.13631 | 2.7435 | 0.53194 | 0.26199 | 0.030475 | 0.042286 | 0.00999 | 27.8658 | 1.5555 | 0.082237 | -1498.4445 | 5.312
[21 empty] | 37.8 | 28.7686 | 24.1093 | 0.13579 | 2.6777 | 0.54673 | 0.265 | 0.030669 | 0.042388 | 0.010011 | 27.8177 | 0.95096 | 0.031434 | -1499.049 | 4.6593
[21 empty] | 37.82 | 32.1275 | 24.1093 | 0.13526 | 2.6143 | 0.56215 | 0.26805 | 0.030864 | 0.042491 | 0.010032 | 27.7725 | 4.355 | 0.59034 | -1495.645 | 8.0182
[21 empty] | 37.84 | 23.924 | 24.1093 | 0.13474 | 2.5532 | 0.57823 | 0.27116 | 0.031062 | 0.042594 | 0.010054 | 27.7303 | -3.8063 | 0.60558 | -1503.8063 | -0.18531
[21 empty] | 37.86 | 23.261 | 24.1093 | 0.13422 | 2.4941 | 0.595 | 0.27432 | 0.031261 | 0.042697 | 0.010075 | 27.691 | -4.43 | 0.84369 | -1504.43 | -0.84836
[21 empty] | 37.88 | 19.1332 | 24.1093 | 0.1337 | 2.437 | 0.61252 | 0.27754 | 0.031463 | 0.0428 | 0.010097 | 27.6545 | -8.5213 | 3.7951 | -1508.5213 | -4.9761
[21 empty] | 37.9 | 28.7715 | 24.1093 | 0.13319 | 2.3819 | 0.63082 | 0.28081 | 0.031666 | 0.042904 | 0.010118 | 27.6208 | 1.1507 | 0.04602 | -1498.8493 | 4.6621
[21 empty] | 37.92 | 28.2082 | 24.1093 | 0.13268 | 2.3287 | 0.64996 | 0.28415 | 0.031871 | 0.043009 | 0.01014 | 27.5898 | 0.61836 | 0.013555 | -1499.3816 | 4.0989
[21 empty] | 37.94 | 28.7597 | 24.1093 | 0.13217 | 2.2772 | 0.66998 | 0.28754 | 0.032078 | 0.043113 | 0.010161 | 27.5616 | 1.1981 | 0.049916 | -1498.8019 | 4.6504
[21 empty] | 37.96 | 29.6138 | 24.1093 | 0.13167 | 2.2274 | 0.69094 | 0.29099 | 0.032288 | 0.043218 | 0.010183 | 27.536 | 2.0778 | 0.14579 | -1497.9222 | 5.5045
[21 empty] | 37.98 | 30.902 | 24.1093 | 0.13116 | 2.1792 | 0.71289 | 0.29451 | 0.032499 | 0.043324 | 0.010205 | 27.5131 | 3.3889 | 0.37164 | -1496.6111 | 6.7927
[21 empty] | 38 | 25.897 | 24.1093 | 0.13066 | 2.1326 | 0.73591 | 0.29809 | 0.032713 | 0.04343 | 0.010227 | 27.4929 | -1.5959 | 0.098349 | -1501.5959 | 1.7877
[21 empty] | 38.02 | 25.0406 | 24.1093 | 0.13017 | 2.0874 | 0.76007 | 0.30173 | 0.032928 | 0.043536 | 0.010249 | 27.4754 | -2.4349 | 0.23676 | -1502.4349 | 0.93123
[21 empty] | 38.04 | 29.1916 | 24.1093 | 0.12967 | 2.0437 | 0.78543 | 0.30545 | 0.033146 | 0.043643 | 0.010271 | 27.4606 | 1.731 | 0.10265 | -1498.269 | 5.0823
[21 empty] | 38.06 | 34.1211 | 24.1093 | 0.12918 | 2.0013 | 0.81208 | 0.30923 | 0.033366 | 0.04375 | 0.010293 | 27.4485 | 6.6726 | 1.3049 | -1493.3274 | 10.0118
[21 empty] | 38.08 | 23.6443 | 24.1093 | 0.1287 | 1.9602 | 0.84011 | 0.31308 | 0.033588 | 0.043857 | 0.010315 | 27.4392 | -3.795 | 0.6091 | -1503.795 | -0.46507
[21 empty] | 38.1 | 28.2018 | 24.1093 | 0.12821 | 1.9204 | 0.86962 | 0.31701 | 0.033812 | 0.043965 | 0.010337 | 27.4327 | 0.76915 | 0.020977 | -1499.2308 | 4.0925
[21 empty] | 38.12 | 25.8255 | 24.1093 | 0.12773 | 1.8818 | 0.90071 | 0.32101 | 0.034039 | 0.044073 | 0.010359 | 27.429 | -1.6035 | 0.099565 | -1501.6035 | 1.7162
[21 empty] | 38.14 | 20.8771 | 24.1093 | 0.12725 | 1.8443 | 0.93349 | 0.32508 | 0.034268 | 0.044182 | 0.010382 | 27.4283 | -6.5512 | 2.0558 | -1506.5512 | -3.2323
[21 empty] | 38.16 | 40.3116 | 24.1093 | 0.12677 | 1.808 | 0.9681 | 0.32924 | 0.034499 | 0.044291 | 0.010404 | 27.4306 | 12.881 | 4.1159 | -1487.119 | 16.2023
[21 empty] | 38.18 | 33.8867 | 24.1093 | 0.1263 | 1.7727 | 1.0047 | 0.33347 | 0.034732 | 0.0444 | 0.010427 | 27.436 | 6.4507 | 1.228 | -1493.5493 | 9.7774
[21 empty] | 38.2 | 34.5899 | 24.1093 | 0.12583 | 1.7384 | 1.0434 | 0.33779 | 0.034968 | 0.04451 | 0.010449 | 27.4446 | 7.1453 | 1.476 | -1492.8547 | 10.4806
[21 empty] | 38.22 | 26.8914 | 24.1093 | 0.12536 | 1.7051 | 1.0843 | 0.34219 | 0.035206 | 0.044621 | 0.010472 | 27.4566 | -0.56522 | 0.01188 | -1500.5652 | 2.782
[21 empty] | 38.24 | 16.2127 | 24.1093 | 0.12489 | 1.6728 | 1.1277 | 0.34668 | 0.035447 | 0.044731 | 0.010495 | 27.4721 | -11.2594 | 7.8194 | -1511.2594 | -7.8967
[21 empty] | 38.26 | 23.247 | 24.1093 | 0.12443 | 1.6413 | 1.1738 | 0.35125 | 0.03569 | 0.044842 | 0.010517 | 27.4912 | -4.2442 | 0.77486 | -1504.2442 | -0.86232
[21 empty] | 38.28 | 23.2161 | 24.1093 | 0.12397 | 1.6108 | 1.2228 | 0.35592 | 0.035936 | 0.044954 | 0.01054 | 27.5142 | -4.298 | 0.7957 | -1504.298 | -0.89318
[21 empty] | 38.3 | 26.0905 | 24.1093 | 0.12351 | 1.5811 | 1.2748 | 0.36068 | 0.036184 | 0.045066 | 0.010563 | 27.5412 | -1.4507 | 0.080663 | -1501.4507 | 1.9812
[21 empty] | 38.32 | 20.3516 | 24.1093 | 0.12305 | 1.5522 | 1.3303 | 0.36554 | 0.036435 | 0.045178 | 0.010586 | 27.5726 | -7.221 | 2.5621 | -1507.221 | -3.7577
[21 empty] | 38.34 | 32.0073 | 24.1093 | 0.1226 | 1.5241 | 1.3895 | 0.37049 | 0.036689 | 0.045291 | 0.010609 | 27.6086 | 4.3987 | 0.60451 | -1495.6013 | 7.898
[21 empty] | 38.36 | 24.1298 | 24.1093 | 0.12215 | 1.4967 | 1.4527 | 0.37555 | 0.036945 | 0.045404 | 0.010633 | 27.6494 | -3.5196 | 0.51338 | -1503.5196 | 0.020505
[21 empty] | 38.38 | 23.6295 | 24.1093 | 0.1217 | 1.4701 | 1.5203 | 0.38071 | 0.037204 | 0.045518 | 0.010656 | 27.6956 | -4.0661 | 0.69968 | -1504.0661 | -0.47985
[21 empty] | 38.4 | 28.5216 | 24.1093 | 0.12125 | 1.4442 | 1.5928 | 0.38598 | 0.037465 | 0.045632 | 0.010679 | 27.7473 | 0.77424 | 0.021017 | -1499.2258 | 4.4122
[21 empty] | 38.42 | 36.6737 | 24.1093 | 0.12081 | 1.4189 | 1.6706 | 0.39136 | 0.03773 | 0.045746 | 0.010703 | 27.8052 | 8.8685 | 2.1446 | -1491.1315 | 12.5643
[21 empty] | 38.44 | 26.1907 | 24.1093 | 0.12037 | 1.3944 | 1.7542 | 0.39685 | 0.037997 | 0.045861 | 0.010726 | 27.8697 | -1.6789 | 0.10762 | -1501.6789 | 2.0814
[21 empty] | 38.46 | 34.1556 | 24.1093 | 0.11993 | 1.3704 | 1.8442 | 0.40246 | 0.038267 | 0.045976 | 0.01075 | 27.9413 | 6.2142 | 1.1306 | -1493.7858 | 10.0462
[21 empty] | 38.48 | 25.0037 | 24.1093 | 0.11949 | 1.3471 | 1.9413 | 0.40819 | 0.03854 | 0.046092 | 0.010773 | 28.0208 | -3.0171 | 0.36406 | -1503.0171 | 0.89439
[21 empty] | 38.5 | 30.8733 | 24.1093 | 0.11906 | 1.3243 | 2.0463 | 0.41404 | 0.038815 | 0.046208 | 0.010797 | 28.1089 | 2.7644 | 0.24753 | -1497.2356 | 6.764
[21 empty] | 38.52 | 23.1707 | 24.1093 | 0.11863 | 1.3022 | 2.1601 | 0.42002 | 0.039094 | 0.046325 | 0.010821 | 28.2064 | -5.0357 | 1.0944 | -1505.0357 | -0.9386
[21 empty] | 38.54 | 28.5356 | 24.1093 | 0.1182 | 1.2805 | 2.2836 | 0.42613 | 0.039376 | 0.046442 | 0.010845 | 28.3144 | 0.22115 | 0.0017139 | -1499.7789 | 4.4262
[21 empty] | 38.56 | 24.6283 | 24.1093 | 0.11777 | 1.2594 | 2.418 | 0.43237 | 0.039661 | 0.04656 | 0.010869 | 28.434 | -3.8056 | 0.58806 | -1503.8056 | 0.51901
[21 empty] | 38.58 | 36.1188 | 24.1093 | 0.11735 | 1.2389 | 2.5646 | 0.43875 | 0.039949 | 0.046677 | 0.010893 | 28.5664 | 7.5524 | 1.5792 | -1492.4476 | 12.0094
[21 empty] | 38.6 | 19.3178 | 24.1093 | 0.11693 | 1.2188 | 2.7249 | 0.44527 | 0.04024 | 0.046796 | 0.010917 | 28.7132 | -9.3954 | 4.5696 | -1509.3954 | -4.7916
[21 empty] | 38.62 | 19.2359 | 24.1093 | 0.11651 | 1.1992 | 2.9007 | 0.45194 | 0.040534 | 0.046915 | 0.010941 | 28.8761 | -9.6403 | 4.8313 | -1509.6403 | -4.8735
[21 empty] | 38.64 | 26.4613 | 24.1093 | 0.11609 | 1.1801 | 3.0941 | 0.45876 | 0.040831 | 0.047034 | 0.010965 | 29.0572 | -2.596 | 0.25468 | -1502.596 | 2.3519
[21 empty] | 38.66 | 23.1943 | 24.1093 | 0.11567 | 1.1614 | 3.3075 | 0.46574 | 0.041132 | 0.047154 | 0.01099 | 29.259 | -6.0647 | 1.5858 | -1506.0647 | -0.91507
[21 empty] | 38.68 | 38.8661 | 24.1093 | 0.11526 | 1.1432 | 3.5437 | 0.47288 | 0.041436 | 0.047274 | 0.011014 | 29.4841 | 9.382 | 2.2648 | -1490.618 | 14.7568
[21 empty] | 38.7 | 34.4628 | 24.1093 | 0.11485 | 1.1254 | 3.8061 | 0.48018 | 0.041744 | 0.047395 | 0.011039 | 29.7361 | 4.7267 | 0.64829 | -1495.2733 | 10.3534
[21 empty] | 38.72 | 27.9298 | 24.1093 | 0.11444 | 1.108 | 4.0987 | 0.48765 | 0.042055 | 0.047516 | 0.011063 | 30.0188 | -2.089 | 0.15624 | -1502.089 | 3.8205
[21 empty] | 38.74 | 38.9073 | 24.1093 | 0.11403 | 1.091 | 4.4264 | 0.4953 | 0.042369 | 0.047638 | 0.011088 | 30.3372 | 8.5702 | 1.8878 | -1491.4298 | 14.798
[21 empty] | 38.76 | 33.363 | 24.1093 | 0.11363 | 1.0744 | 4.7948 | 0.50313 | 0.042687 | 0.04776 | 0.011113 | 30.6969 | 2.6661 | 0.21305 | -1497.3339 | 9.2537
[21 empty] | 38.78 | 32.7792 | 24.1093 | 0.11322 | 1.0582 | 5.2112 | 0.51115 | 0.043009 | 0.047882 | 0.011137 | 31.1051 | 1.6741 | 0.085498 | -1498.3259 | 8.6699
[21 empty] | 38.8 | 31.3233 | 24.1093 | 0.11282 | 1.0423 | 5.6841 | 0.51936 | 0.043334 | 0.048005 | 0.011162 | 31.5705 | -0.24718 | 0.0019506 | -1500.2472 | 7.214
[21 empty] | 38.82 | 29.6707 | 24.1093 | 0.11243 | 1.0268 | 6.2243 | 0.52777 | 0.043663 | 0.048129 | 0.011187 | 32.1036 | -2.4329 | 0.19949 | -1502.4329 | 5.5614
[21 empty] | 38.84 | 37.6567 | 24.1093 | 0.11203 | 1.0117 | 6.845 | 0.53638 | 0.043996 | 0.048253 | 0.011212 | 32.7179 | 4.9388 | 0.64774 | -1495.0612 | 13.5474
[21 empty] | 38.86 | 29.8374 | 24.1093 | 0.11164 | 0.99684 | 7.5632 | 0.54521 | 0.044332 | 0.048377 | 0.011238 | 33.4301 | -3.5927 | 0.43259 | -1503.5927 | 5.7281
[21 empty] | 38.88 | 29.3157 | 24.1093 | 0.11124 | 0.98233 | 8.4001 | 0.55426 | 0.044673 | 0.048502 | 0.011263 | 34.2617 | -4.946 | 0.83447 | -1504.946 | 5.2064
[21 empty] | 38.9 | 36.5329 | 24.1093 | 0.11085 | 0.96814 | 9.3836 | 0.56353 | 0.045017 | 0.048628 | 0.011288 | 35.2403 | 1.2926 | 0.045733 | -1498.7074 | 12.4236
[21 empty] | 38.92 | 46.2174 | 24.1093 | 0.11047 | 0.95425 | 10.5495 | 0.57304 | 0.045365 | 0.048754 | 0.011314 | 36.402 | 9.8153 | 2.0845 | -1490.1847 | 22.108
[21 empty] | 38.94 | 31.9742 | 24.1093 | 0.11008 | 0.94067 | 11.9459 | 0.58279 | 0.045718 | 0.04888 | 0.011339 | 37.7947 | -5.8205 | 1.0596 | -1505.8205 | 7.8649
[21 empty] | 38.96 | 45.9747 | 24.1093 | 0.1097 | 0.92736 | 13.6374 | 0.59279 | 0.046074 | 0.049007 | 0.011365 | 39.483 | 6.4917 | 0.91664 | -1493.5083 | 21.8654
[21 empty] | 38.98 | 45.0774 | 24.1093 | 0.10932 | 0.91434 | 15.7127 | 0.60306 | 0.046435 | 0.049134 | 0.011391 | 41.5557 | 3.5217 | 0.27514 | -1496.4783 | 20.9681
[21 empty] | 39 | 40.0243 | 24.1093 | 0.10894 | 0.90159 | 18.2963 | 0.61359 | 0.0468 | 0.049262 | 0.011416 | 44.1372 | -4.1129 | 0.42265 | -1504.1129 | 15.9149
[21 empty] | 39.02 | 37.3522 | 24.1093 | 0.10856 | 0.88911 | 21.5672 | 0.6244 | 0.047169 | 0.049391 | 0.011442 | 47.4066 | -10.0543 | 2.7064 | -1510.0543 | 13.2429
[21 empty] | 39.04 | 51.3657 | 24.1093 | 0.10818 | 0.87688 | 25.7895 | 0.6355 | 0.047543 | 0.049519 | 0.011468 | 51.6279 | -0.26224 | 0.0013389 | -1500.2622 | 27.2564
[21 empty] | 39.06 | 56.3898 | 24.1093 | 0.10781 | 0.86491 | 31.3657 | 0.64689 | 0.047921 | 0.049649 | 0.011494 | 57.2037 | -0.81396 | 0.011749 | -1500.814 | 32.2804
[21 empty] | 39.08 | 67.4932 | 24.1093 | 0.10744 | 0.85317 | 38.9313 | 0.6586 | 0.048303 | 0.049779 | 0.01152 | 64.7694 | 2.7238 | 0.10993 | -1497.2762 | 43.3839
[21 empty] | 39.1 | 71.2536 | 24.1093 | 0.10707 | 0.84168 | 49.5332 | 0.67062 | 0.048691 | 0.049909 | 0.011547 | 75.3721 | -4.1185 | 0.23805 | -1504.1185 | 47.1442
[21 empty] | 39.12 | 94.995 | 24.1093 | 0.1067 | 0.83041 | 64.9837 | 0.68298 | 0.049082 | 0.05004 | 0.011573 | 90.8238 | 4.1712 | 0.18316 | -1495.8288 | 70.8857
[21 empty] | 39.14 | 96.7316 | 24.1093 | 0.10633 | 0.81937 | 88.6027 | 0.69569 | 0.049479 | 0.050172 | 0.011599 | 114.4447 | -17.7131 | 3.2435 | -1517.7131 | 72.6223
[21 empty] | 39.16 | 186.5825 | 24.1093 | 0.10597 | 0.80855 | 126.871 | 0.70875 | 0.049881 | 0.050304 | 0.011626 | 152.7154 | 33.8671 | 6.1473 | -1466.1329 | 162.4731
[21 empty] | 39.18 | 287.4875 | 24.1093 | 0.1056 | 0.79794 | 193.2161 | 0.72218 | 0.050287 | 0.050436 | 0.011652 | 219.0635 | 68.424 | 16.2854 | -1431.576 | 263.3782
[21 empty] | 39.2 | 406.8298 | 24.1093 | 0.10524 | 0.78754 | 315.7644 | 0.736 | 0.050698 | 0.050569 | 0.011679 | 341.6155 | 65.2143 | 10.4538 | -1434.7857 | 382.7205
[21 empty] | 39.22 | 617.1704 | 24.1093 | 0.10489 | 0.77734 | 538.7577 | 0.75022 | 0.051115 | 0.050703 | 0.011706 | 564.613 | 52.5575 | 4.4757 | -1447.4425 | 593.0611
[21 empty] | 39.24 | 828.6583 | 24.1093 | 0.10453 | 0.76734 | 804.3993 | 0.76485 | 0.051536 | 0.050837 | 0.011733 | 830.2594 | -1.6011 | 0.0030936 | -1501.6011 | 804.549
[21 empty] | 39.26 | 804.6055 | 24.1093 | 0.10417 | 0.75753 | 752.9877 | 0.77992 | 0.051963 | 0.050971 | 0.01176 | 778.8533 | 25.7522 | 0.82422 | -1474.2478 | 780.4962
[21 empty] | 39.28 | 562.4417 | 24.1093 | 0.10382 | 0.74791 | 473.763 | 0.79543 | 0.052395 | 0.051106 | 0.011787 | 499.6348 | 62.8069 | 7.0135 | -1437.1931 | 538.3324
[21 empty] | 39.3 | 411.9495 | 24.1093 | 0.10347 | 0.73847 | 278.4496 | 0.81142 | 0.052833 | 0.051242 | 0.011814 | 304.3281 | 107.6213 | 28.116 | -1392.3787 | 387.8401
[21 empty] | 39.32 | 222.9209 | 24.1093 | 0.10312 | 0.7292 | 173.319 | 0.82789 | 0.053276 | 0.051378 | 0.011841 | 199.2051 | 23.7159 | 2.5231 | -1476.2841 | 198.8116
[21 empty] | 39.34 | 137.8369 | 24.1093 | 0.10277 | 0.72011 | 115.6613 | 0.84487 | 0.053725 | 0.051515 | 0.011868 | 141.5554 | -3.7186 | 0.10032 | -1503.7186 | 113.7276
[21 empty] | 39.36 | 92.3228 | 24.1093 | 0.10242 | 0.71119 | 81.833 | 0.86237 | 0.054179 | 0.051652 | 0.011896 | 107.7361 | -15.4133 | 2.5732 | -1515.4133 | 68.2135
[21 empty] | 39.38 | 66.2284 | 24.1093 | 0.10208 | 0.70244 | 60.6358 | 0.88043 | 0.054639 | 0.05179 | 0.011923 | 86.5484 | -20.32 | 6.2345 | -1520.32 | 42.1191
[21 empty] | 39.4 | 79.7524 | 24.1093 | 0.10174 | 0.69384 | 46.5947 | 0.89905 | 0.055105 | 0.051929 | 0.011951 | 72.5177 | 7.2347 | 0.65629 | -1492.7653 | 55.643
[21 empty] | 39.42 | 67.7291 | 24.1093 | 0.1014 | 0.6854 | 36.8606 | 0.91828 | 0.055577 | 0.052068 | 0.011979 | 62.7946 | 4.9345 | 0.35951 | -1495.0655 | 43.6198
[21 empty] | 39.44 | 49.9427 | 24.1093 | 0.10106 | 0.67711 | 29.8555 | 0.93813 | 0.056055 | 0.052207 | 0.012007 | 55.8014 | -5.8587 | 0.68726 | -1505.8587 | 25.8334
[21 empty] | 39.46 | 48.9174 | 24.1093 | 0.10072 | 0.66898 | 24.6561 | 0.95862 | 0.056539 | 0.052347 | 0.012034 | 50.6147 | -1.6973 | 0.058893 | -1501.6973 | 24.808
[21 empty] | 39.48 | 42.8885 | 24.1093 | 0.10038 | 0.66099 | 20.6958 | 0.9798 | 0.05703 | 0.052488 | 0.012062 | 46.6679 | -3.7793 | 0.33304 | -1503.7793 | 18.7792
[21 empty] | 39.5 | 39.6658 | 24.1093 | 0.10005 | 0.65314 | 17.6125 | 1.0017 | 0.057527 | 0.052629 | 0.012091 | 43.5989 | -3.9331 | 0.38998 | -1503.9331 | 15.5565
[21 empty] | 39.52 | 38.6542 | 24.1093 | 0.099717 | 0.64543 | 15.1665 | 1.0243 | 0.058031 | 0.052771 | 0.012119 | 41.1682 | -2.5141 | 0.16352 | -1502.5141 | 14.5448
[21 empty] | 39.54 | 33.2341 | 24.1093 | 0.099386 | 0.63786 | 13.1945 | 1.0477 | 0.058541 | 0.052913 | 0.012147 | 39.2124 | -5.9783 | 1.0754 | -1505.9783 | 9.1248
[21 empty] | 39.56 | 31.1719 | 24.1093 | 0.099057 | 0.63041 | 11.5819 | 1.0719 | 0.059058 | 0.053056 | 0.012175 | 37.6169 | -6.445 | 1.3325 | -1506.445 | 7.0626
[21 empty] | 39.58 | 28.8409 | 24.1093 | 0.098729 | 0.6231 | 10.2467 | 1.097 | 0.059582 | 0.0532 | 0.012204 | 36.2999 | -7.459 | 1.9291 | -1507.459 | 4.7316
[21 empty] | 39.6 | 36.2788 | 24.1093 | 0.098403 | 0.61592 | 9.1291 | 1.123 | 0.060112 | 0.053344 | 0.012233 | 35.2014 | 1.0774 | 0.031998 | -1498.9226 | 12.1695
[21 empty] | 39.62 | 43.4976 | 24.1093 | 0.098079 | 0.60885 | 8.1842 | 1.1498 | 0.06065 | 0.053488 | 0.012261 | 34.2767 | 9.2209 | 1.9547 | -1490.7791 | 19.3883
[21 empty] | 39.64 | 29.0329 | 24.1093 | 0.097756 | 0.60191 | 7.3784 | 1.1777 | 0.061196 | 0.053634 | 0.01229 | 33.4923 | -4.4594 | 0.68496 | -1504.4594 | 4.9235
[21 empty] | 39.66 | 33.261 | 24.1093 | 0.097435 | 0.59509 | 6.6858 | 1.2066 | 0.061748 | 0.05378 | 0.012319 | 32.822 | 0.43897 | 0.0057934 | -1499.561 | 9.1517
[21 empty] | 39.68 | 35.0886 | 24.1093 | 0.097115 | 0.58838 | 6.086 | 1.2366 | 0.062308 | 0.053926 | 0.012348 | 32.246 | 2.8426 | 0.23029 | -1497.1574 | 10.9793
[21 empty] | 39.7 | 33.1399 | 24.1093 | 0.096797 | 0.58179 | 5.5633 | 1.2676 | 0.062876 | 0.054073 | 0.012377 | 31.7482 | 1.3917 | 0.058443 | -1498.6083 | 9.0306
[21 empty] | 39.72 | 30.2171 | 24.1093 | 0.096481 | 0.5753 | 5.1051 | 1.2999 | 0.063451 | 0.054221 | 0.012406 | 31.3162 | -1.0991 | 0.039975 | -1501.0991 | 6.1078
[21 empty] | 39.74 | 27.9878 | 24.1093 | 0.096166 | 0.56893 | 4.7011 | 1.3335 | 0.064035 | 0.054369 | 0.012436 | 30.9398 | -2.952 | 0.31136 | -1502.952 | 3.8785
[21 empty] | 39.76 | 31.3268 | 24.1093 | 0.095853 | 0.56265 | 4.3432 | 1.3683 | 0.064627 | 0.054518 | 0.012465 | 30.6109 | 0.71591 | 0.016361 | -1499.2841 | 7.2175
[21 empty] | 39.78 | 20.5734 | 24.1093 | 0.095541 | 0.55649 | 4.0245 | 1.4045 | 0.065226 | 0.054667 | 0.012495 | 30.3228 | -9.7494 | 4.6201 | -1509.7494 | -3.5359
[21 empty] | 39.8 | 28.1161 | 24.1093 | 0.09523 | 0.55042 | 3.7397 | 1.4422 | 0.065835 | 0.054818 | 0.012524 | 30.07 | -1.954 | 0.13579 | -1501.954 | 4.0068
[21 empty] | 39.82 | 33.1209 | 24.1093 | 0.094922 | 0.54445 | 3.484 | 1.4814 | 0.066451 | 0.054968 | 0.012554 | 29.8481 | 3.2728 | 0.32341 | -1496.7272 | 9.0116
[21 empty] | 39.84 | 36.1455 | 24.1093 | 0.094614 | 0.53858 | 3.2536 | 1.5223 | 0.067077 | 0.05512 | 0.012584 | 29.6532 | 6.4923 | 1.1661 | -1493.5077 | 12.0362
[21 empty] | 39.86 | 37.4464 | 24.1093 | 0.094308 | 0.5328 | 3.0454 | 1.5648 | 0.067711 | 0.055272 | 0.012614 | 29.4822 | 7.9642 | 1.6938 | -1492.0358 | 13.3371
[21 empty] | 39.88 | 21.8022 | 24.1093 | 0.094004 | 0.52711 | 2.8564 | 1.6092 | 0.068354 | 0.055424 | 0.012644 | 29.3325 | -7.5303 | 2.6009 | -1507.5303 | -2.3071
[21 empty] | 39.9 | 24.4082 | 24.1093 | 0.093701 | 0.52152 | 2.6845 | 1.6555 | 0.069007 | 0.055577 | 0.012674 | 29.2018 | -4.7936 | 0.94143 | -1504.7936 | 0.2989
[21 empty] | 39.92 | 30.4326 | 24.1093 | 0.0934 | 0.51601 | 2.5277 | 1.7038 | 0.069669 | 0.055731 | 0.012704 | 29.0883 | 1.3443 | 0.059383 | -1498.6557 | 6.3233
[21 empty] | 39.94 | 28.0542 | 24.1093 | 0.0931 | 0.51059 | 2.3842 | 1.7542 | 0.070341 | 0.055886 | 0.012735 | 28.9904 | -0.93624 | 0.031245 | -1500.9362 | 3.9448
[21 empty] | 39.96 | 32.6612 | 24.1093 | 0.092801 | 0.50526 | 2.2526 | 1.8069 | 0.071022 | 0.056041 | 0.012765 | 28.9067 | 3.7544 | 0.43158 | -1496.2456 | 8.5518
[21 empty] | 39.98 | 22.9946 | 24.1093 | 0.092504 | 0.50001 | 2.1315 | 1.8621 | 0.071713 | 0.056197 | 0.012796 | 28.8362 | -5.8416 | 1.484 | -1505.8416 | -1.1147
[21 empty] | 40 | 29.0254 | 24.1093 | 0.092208 | 0.49484 | 2.02 | 1.9198 | 0.072414 | 0.056353 | 0.012826 | 28.7777 | 0.24767 | 0.0021134 | -1499.7523 | 4.9161
[21 empty] | 40.02 | 31.6056 | 24.1093 | 0.091914 | 0.48975 | 1.917 | 1.9802 | 0.073126 | 0.05651 | 0.012857 | 28.7307 | 2.8749 | 0.26151 | -1497.1251 | 7.4962
[21 empty] | 40.04 | 29.5636 | 24.1093 | 0.091621 | 0.48474 | 1.8217 | 2.0435 | 0.073848 | 0.056668 | 0.012888 | 28.6942 | 0.86933 | 0.025563 | -1499.1307 | 5.4542
[21 empty] | 40.06 | 35.393 | 24.1093 | 0.09133 | 0.4798 | 1.7333 | 2.1099 | 0.074581 | 0.056827 | 0.012919 | 28.6679 | 6.725 | 1.2778 | -1493.275 | 11.2837
[21 empty] | 40.08 | 27.1701 | 24.1093 | 0.09104 | 0.47494 | 1.6511 | 2.1796 | 0.075325 | 0.056986 | 0.01295 | 28.6513 | -1.4812 | 0.080744 | -1501.4812 | 3.0608
[21 empty] | 40.1 | 27.8387 | 24.1093 | 0.090751 | 0.47015 | 1.5747 | 2.2528 | 0.076081 | 0.057145 | 0.012982 | 28.6439 | -0.8052 | 0.02329 | -1500.8052 | 3.7294
[21 empty] | 40.12 | 37.6601 | 24.1093 | 0.090464 | 0.46544 | 1.5035 | 2.3297 | 0.076847 | 0.057306 | 0.013013 | 28.6456 | 9.0145 | 2.1578 | -1490.9855 | 13.5508
[21 empty] | 40.14 | 33.031 | 24.1093 | 0.090178 | 0.46079 | 1.4369 | 2.4107 | 0.077625 | 0.057467 | 0.013044 | 28.6561 | 4.375 | 0.57946 | -1495.625 | 8.9217
[21 empty] | 40.16 | 40.6137 | 24.1093 | 0.089893 | 0.45622 | 1.3747 | 2.4959 | 0.078415 | 0.057629 | 0.013076 | 28.6752 | 11.9385 | 3.5094 | -1488.0615 | 16.5044
[21 empty] | 40.18 | 42.4998 | 24.1093 | 0.08961 | 0.45171 | 1.3165 | 2.5858 | 0.079218 | 0.057791 | 0.013108 | 28.703 | 13.7968 | 4.4789 | -1486.2032 | 18.3905
[21 empty] | 40.2 | 33.7115 | 24.1093 | 0.089328 | 0.44727 | 1.2619 | 2.6806 | 0.080032 | 0.057954 | 0.01314 | 28.7395 | 4.9721 | 0.73332 | -1495.0279 | 9.6022
[21 empty] | 40.22 | 29.5001 | 24.1093 | 0.089047 | 0.4429 | 1.2106 | 2.7807 | 0.08086 | 0.058118 | 0.013172 | 28.7846 | 0.71547 | 0.017352 | -1499.2845 | 5.3908
[21 empty] | 40.24 | 32.604 | 24.1093 | 0.088768 | 0.43858 | 1.1623 | 2.8865 | 0.0817 | 0.058283 | 0.013204 | 28.8387 | 3.7654 | 0.43485 | -1496.2346 | 8.4947
[21 empty] | 40.26 | 34.4348 | 24.1093 | 0.08849 | 0.43433 | 1.1169 | 2.9984 | 0.082553 | 0.058448 | 0.013236 | 28.9017 | 5.5331 | 0.88906 | -1494.4669 | 10.3255
[21 empty] | 40.28 | 28.3997 | 24.1093 | 0.088213 | 0.43015 | 1.0741 | 3.117 | 0.08342 | 0.058614 | 0.013268 | 28.9741 | -0.57444 | 0.011619 | -1500.5744 | 4.2904
[21 empty] | 40.3 | 11.9767 | 24.1093 | 0.087938 | 0.42602 | 1.0337 | 3.2428 | 0.0843 | 0.058781 | 0.013301 | 29.0562 | -17.0794 | 24.3562 | -1517.0794 | -12.1326
[21 empty] | 40.32 | 35.8694 | 24.1093 | 0.087664 | 0.42195 | 0.99559 | 3.3763 | 0.085195 | 0.058948 | 0.013333 | 29.1483 | 6.7211 | 1.2594 | -1493.2789 | 11.7601
[21 empty] | 40.34 | 36.9552 | 24.1093 | 0.087391 | 0.41794 | 0.95951 | 3.5183 | 0.086103 | 0.059116 | 0.013366 | 29.251 | 7.7042 | 1.6061 | -1492.2958 | 12.8459
[21 empty] | 40.36 | 30.5169 | 24.1093 | 0.08712 | 0.41399 | 0.92535 | 3.6694 | 0.087027 | 0.059285 | 0.013398 | 29.3649 | 1.152 | 0.043488 | -1498.848 | 6.4075
[21 empty] | 40.38 | 22.3387 | 24.1093 | 0.086849 | 0.41009 | 0.89299 | 3.8304 | 0.087965 | 0.059455 | 0.013431 | 29.4905 | -7.1518 | 2.2897 | -1507.1518 | -1.7707
[21 empty] | 40.4 | 23.49 | 24.1093 | 0.08658 | 0.40625 | 0.8623 | 4.0022 | 0.088919 | 0.059625 | 0.013464 | 29.6287 | -6.1387 | 1.6043 | -1506.1387 | -0.61935
[21 empty] | 40.42 | 29.3273 | 24.1093 | 0.086313 | 0.40246 | 0.83316 | 4.1859 | 0.089888 | 0.059796 | 0.013498 | 29.7804 | -0.45304 | 0.0069983 | -1500.453 | 5.218
[21 empty] | 40.44 | 31.2288 | 24.1093 | 0.086046 | 0.39872 | 0.80547 | 4.3826 | 0.090873 | 0.059968 | 0.013531 | 29.9465 | 1.2823 | 0.052656 | -1498.7177 | 7.1195
[21 empty] | 40.46 | 29.5199 | 24.1093 | 0.085781 | 0.39504 | 0.77914 | 4.5933 | 0.091874 | 0.06014 | 0.013564 | 30.1282 | -0.60831 | 0.012535 | -1500.6083 | 5.4106
[21 empty] | 40.48 | 30.8394 | 24.1093 | 0.085517 | 0.3914 | 0.75408 | 4.8197 | 0.092892 | 0.060313 | 0.013598 | 30.3268 | 0.51251 | 0.0085173 | -1499.4875 | 6.73
[21 empty] | 40.5 | 25.0574 | 24.1093 | 0.085254 | 0.38782 | 0.73021 | 5.0632 | 0.093927 | 0.060487 | 0.013631 | 30.5439 | -5.4865 | 1.2013 | -1505.4865 | 0.94808
[21 empty] | 40.52 | 28.0537 | 24.1093 | 0.084992 | 0.38428 | 0.70746 | 5.3257 | 0.09498 | 0.060662 | 0.013665 | 30.781 | -2.7273 | 0.26514 | -1502.7273 | 3.9444
[21 empty] | 40.54 | 28.3086 | 24.1093 | 0.084732 | 0.3808 | 0.68575 | 5.609 | 0.09605 | 0.060838 | 0.013699 | 31.0402 | -2.7316 | 0.26359 | -1502.7316 | 4.1992
[21 empty] | 40.56 | 30.4234 | 24.1093 | 0.084473 | 0.37736 | 0.66502 | 5.9156 | 0.097138 | 0.061014 | 0.013733 | 31.3236 | -0.90024 | 0.026639 | -1500.9002 | 6.3141
[21 empty] | 40.58 | 33.0329 | 24.1093 | 0.084215 | 0.37397 | 0.64522 | 6.2479 | 0.098246 | 0.061191 | 0.013767 | 31.6339 | 1.399 | 0.059253 | -1498.601 | 8.9236
[21 empty] | 40.6 | 35.5368 | 24.1093 | 0.083958 | 0.37062 | 0.6263 | 6.6091 | 0.099372 | 0.061369 | 0.013801 | 31.9738 | 3.5629 | 0.35722 | -1496.4371 | 11.4274
[21 empty] | 40.62 | 32.0916 | 24.1093 | 0.083702 | 0.36731 | 0.60819 | 7.0025 | 0.10052 | 0.061547 | 0.013836 | 32.3469 | -0.25528 | 0.0020308 | -1500.2553 | 7.9823
[21 empty] | 40.64 | 37.913 | 24.1093 | 0.083448 | 0.36406 | 0.59085 | 7.432 | 0.10168 | 0.061726 | 0.01387 | 32.757 | 5.156 | 0.7012 | -1494.844 | 13.8037
[21 empty] | 40.66 | 32.3491 | 24.1093 | 0.083194 | 0.36084 | 0.57425 | 7.9023 | 0.10287 | 0.061907 | 0.013905 | 33.2086 | -0.85947 | 0.022835 | -1500.8595 | 8.2398
[21 empty] | 40.68 | 34.5868 | 24.1093 | 0.082942 | 0.35767 | 0.55834 | 8.4185 | 0.10408 | 0.062088 | 0.01394 | 33.7069 | 0.87986 | 0.022383 | -1499.1201 | 10.4774
[21 empty] | 40.7 | 18.3049 | 24.1093 | 0.082691 | 0.35454 | 0.54308 | 8.987 | 0.1053 | 0.062269 | 0.013975 | 34.2582 | -15.9533 | 13.9039 | -1515.9533 | -5.8044
[21 empty] | 40.72 | 30.3674 | 24.1093 | 0.082441 | 0.35145 | 0.52843 | 9.6151 | 0.10655 | 0.062452 | 0.01401 | 34.8697 | -4.5023 | 0.66752 | -1504.5023 | 6.2581
[21 empty] | 40.74 | 29.4986 | 24.1093 | 0.082192 | 0.34839 | 0.51437 | 10.3112 | 0.10783 | 0.062635 | 0.014045 | 35.55 | -6.0513 | 1.2414 | -1506.0513 | 5.3893
[21 empty] | 40.76 | 33.7386 | 24.1093 | 0.081944 | 0.34538 | 0.50087 | 11.0856 | 0.10912 | 0.062819 | 0.01408 | 36.3091 | -2.5705 | 0.19585 | -1502.5705 | 9.6292
[21 empty] | 40.78 | 38.4697 | 24.1093 | 0.081698 | 0.34241 | 0.48789 | 11.9504 | 0.11044 | 0.063004 | 0.014116 | 37.1593 | 1.3104 | 0.044639 | -1498.6896 | 14.3604
[21 empty] | 40.8 | 35.7178 | 24.1093 | 0.081452 | 0.33948 | 0.4754 | 12.9204 | 0.11178 | 0.06319 | 0.014151 | 38.1152 | -2.3973 | 0.1609 | -1502.3973 | 11.6085
[21 empty] | 40.82 | 42.0282 | 24.1093 | 0.081208 | 0.33658 | 0.46339 | 14.0132 | 0.11315 | 0.063376 | 0.014187 | 39.1944 | 2.8338 | 0.19108 | -1497.1662 | 17.9189
[21 empty] | 40.84 | 38.093 | 24.1093 | 0.080965 | 0.33372 | 0.45183 | 15.2503 | 0.11454 | 0.063564 | 0.014223 | 40.4185 | -2.3255 | 0.14197 | -1502.3255 | 13.9837
[21 empty] | 40.86 | 42.4063 | 24.1093 | 0.080723 | 0.3309 | 0.4407 | 16.6584 | 0.11596 | 0.063752 | 0.014259 | 41.814 | 0.59228 | 0.0082721 | -1499.4077 | 18.297
[21 empty] | 40.88 | 32.9401 | 24.1093 | 0.080482 | 0.32811 | 0.42997 | 18.2703 | 0.11741 | 0.063941 | 0.014295 | 43.4139 | -10.4737 | 3.3302 | -1510.4737 | 8.8308
[21 empty] | 40.9 | 42.2933 | 24.1093 | 0.080242 | 0.32536 | 0.41963 | 20.1273 | 0.11888 | 0.064131 | 0.014331 | 45.2592 | -2.9659 | 0.20799 | -1502.9659 | 18.184
[21 empty] | 40.92 | 41.6087 | 24.1093 | 0.080003 | 0.32264 | 0.40966 | 22.2814 | 0.12038 | 0.064322 | 0.014368 | 47.4021 | -5.7934 | 0.80664 | -1505.7934 | 17.4994
[21 empty] | 40.94 | 41.5543 | 24.1093 | 0.079765 | 0.31996 | 0.40004 | 24.7994 | 0.12191 | 0.064513 | 0.014404 | 49.9094 | -8.3551 | 1.6799 | -1508.3551 | 17.445
[21 empty] | 40.96 | 53.619 | 24.1093 | 0.079528 | 0.31731 | 0.39076 | 27.7677 | 0.12346 | 0.064706 | 0.014441 | 52.8673 | 0.7517 | 0.010538 | -1499.2483 | 29.5096
[21 empty] | 40.98 | 47.7323 | 24.1093 | 0.079292 | 0.31469 | 0.38179 | 31.2999 | 0.12505 | 0.064899 | 0.014478 | 56.3894 | -8.6572 | 1.5701 | -1508.6572 | 23.6229
[21 empty] | 41 | 51.071 | 24.1093 | 0.079058 | 0.3121 | 0.37313 | 35.5475 | 0.12667 | 0.065094 | 0.014515 | 60.6274 | -9.5564 | 1.7882 | -1509.5564 | 26.9617
[21 empty] | 41.02 | 70.3899 | 24.1093 | 0.078824 | 0.30955 | 0.36476 | 40.7163 | 0.12832 | 0.065289 | 0.014552 | 65.7869 | 4.603 | 0.301 | -1495.397 | 46.2806
[21 empty] | 41.04 | 69.6846 | 24.1093 | 0.078591 | 0.30703 | 0.35667 | 47.091 | 0.13 | 0.065485 | 0.014589 | 72.1527 | -2.468 | 0.087411 | -1502.468 | 45.5753
[21 empty] | 41.06 | 62.8846 | 24.1093 | 0.07836 | 0.30454 | 0.34884 | 55.0746 | 0.13172 | 0.065681 | 0.014626 | 80.1276 | -17.243 | 4.728 | -1517.243 | 38.7753
[21 empty] | 41.08 | 79.1758 | 24.1093 | 0.078129 | 0.30207 | 0.34127 | 65.2513 | 0.13347 | 0.065879 | 0.014664 | 90.2962 | -11.1204 | 1.5619 | -1511.1204 | 55.0664
[21 empty] | 41.1 | 81.663 | 24.1093 | 0.0779 | 0.29964 | 0.33395 | 78.4933 | 0.13526 | 0.066078 | 0.014702 | 103.5301 | -21.8672 | 5.8554 | -1521.8672 | 57.5536
[21 empty] | 41.12 | 100.0461 | 24.1093 | 0.077671 | 0.29724 | 0.32685 | 96.1449 | 0.13708 | 0.066277 | 0.014739 | 121.1741 | -21.128 | 4.4619 | -1521.128 | 75.9368
[21 empty] | 41.14 | 143.1203 | 24.1093 | 0.077444 | 0.29487 | 0.31998 | 120.3596 | 0.13894 | 0.066478 | 0.014777 | 145.3815 | -2.2612 | 0.035724 | -1502.2612 | 119.011
[21 empty] | 41.16 | 152.4016 | 24.1093 | 0.077217 | 0.29252 | 0.31333 | 154.7429 | 0.14083 | 0.066679 | 0.014815 | 179.7576 | -27.3561 | 4.9104 | -1527.3561 | 128.2922
[21 empty] | 41.18 | 206.6635 | 24.1093 | 0.076992 | 0.2902 | 0.30688 | 205.6483 | 0.14277 | 0.066881 | 0.014854 | 230.6562 | -23.9928 | 2.7855 | -1523.9928 | 182.5541
[21 empty] | 41.2 | 284.1794 | 24.1093 | 0.076767 | 0.28791 | 0.30063 | 284.9453 | 0.14475 | 0.067084 | 0.014892 | 309.9467 | -25.7672 | 2.3364 | -1525.7672 | 260.0701
[21 empty] | 41.22 | 392.8669 | 24.1093 | 0.076543 | 0.28565 | 0.29456 | 416.2057 | 0.14676 | 0.067289 | 0.014931 | 441.2008 | -48.3339 | 5.9465 | -1548.3339 | 368.7576
[21 empty] | 41.24 | 718.3285 | 24.1093 | 0.076321 | 0.28341 | 0.28868 | 648.379 | 0.14882 | 0.067494 | 0.014969 | 673.368 | 44.9605 | 2.8141 | -1455.0395 | 694.2192
[21 empty] | 41.26 | 1205.2065 | 24.1093 | 0.076099 | 0.2812 | 0.28297 | 1077.1274 | 0.15093 | 0.0677 | 0.015008 | 1102.1106 | 103.0959 | 8.819 | -1396.9041 | 1181.0972
[21 empty] | 41.28 | 1772.0144 | 24.1093 | 0.075878 | 0.27902 | 0.27743 | 1782.785 | 0.15307 | 0.067906 | 0.015047 | 1807.7627 | -35.7483 | 0.72118 | -1535.7483 | 1747.9051
[21 empty] | 41.3 | 2192.2533 | 24.1093 | 0.075659 | 0.27686 | 0.27206 | 2273.3347 | 0.15527 | 0.068114 | 0.015086 | 2298.3071 | -106.0538 | 5.1305 | -1606.0538 | 2168.1439
[21 empty] | 41.32 | 1712.7546 | 24.1093 | 0.07544 | 0.27472 | 0.26683 | 1769.028 | 0.15751 | 0.068323 | 0.015126 | 1793.9953 | -81.2407 | 3.8535 | -1581.2407 | 1688.6453
[21 empty] | 41.34 | 1211.6368 | 24.1093 | 0.075222 | 0.27261 | 0.26176 | 1067.0999 | 0.1598 | 0.068533 | 0.015165 | 1092.0624 | 119.5744 | 11.8006 | -1380.4256 | 1187.5274
[21 empty] | 41.36 | 720.6836 | 24.1093 | 0.075005 | 0.27053 | 0.25682 | 642.9239 | 0.16214 | 0.068744 | 0.015205 | 667.8817 | 52.8019 | 3.8686 | -1447.1981 | 696.5743
[21 empty] | 41.38 | 425.7491 | 24.1093 | 0.074789 | 0.26847 | 0.25203 | 413.205 | 0.16454 | 0.068955 | 0.015245 | 438.1584 | -12.4093 | 0.36169 | -1512.4093 | 401.6397
[21 empty] | 41.4 | 275.4371 | 24.1093 | 0.074574 | 0.26643 | 0.24737 | 283.1854 | 0.16698 | 0.069168 | 0.015285 | 308.1345 | -32.6975 | 3.8816 | -1532.6975 | 251.3277
[21 empty] | 41.42 | 190.7912 | 24.1093 | 0.07436 | 0.26441 | 0.24284 | 204.5474 | 0.16949 | 0.069382 | 0.015325 | 229.4925 | -38.7013 | 7.8504 | -1538.7013 | 166.6819
[21 empty] | 41.44 | 168.3802 | 24.1093 | 0.074147 | 0.26242 | 0.23843 | 154.0152 | 0.17204 | 0.069597 | 0.015365 | 178.9565 | -10.5763 | 0.66432 | -1510.5763 | 144.2709
[21 empty] | 41.46 | 113.3231 | 24.1093 | 0.073935 | 0.26045 | 0.23414 | 119.8562 | 0.17466 | 0.069812 | 0.015405 | 144.794 | -31.4708 | 8.7397 | -1531.4708 | 89.2138
[21 empty] | 41.48 | 123.5242 | 24.1093 | 0.073724 | 0.2585 | 0.22996 | 95.7833 | 0.17734 | 0.070029 | 0.015446 | 120.7177 | 2.8065 | 0.063764 | -1497.1935 | 99.4148
[21 empty] | 41.5 | 103.6378 | 24.1093 | 0.073513 | 0.25658 | 0.2259 | 78.2254 | 0.18008 | 0.070247 | 0.015487 | 103.1566 | 0.48119 | 0.0022342 | -1499.5188 | 79.5284
[21 empty] | 41.52 | 80.9608 | 24.1093 | 0.073304 | 0.25467 | 0.22194 | 65.0477 | 0.18288 | 0.070465 | 0.015528 | 89.9758 | -9.015 | 1.0038 | -1509.015 | 56.8515
[21 empty] | 41.54 | 78.9158 | 24.1093 | 0.073095 | 0.25279 | 0.21809 | 54.9162 | 0.18575 | 0.070685 | 0.015569 | 79.8415 | -0.92574 | 0.01086 | -1500.9257 | 54.8065
[21 empty] | 41.56 | 63.309 | 24.1093 | 0.072887 | 0.25093 | 0.21433 | 46.9656 | 0.18868 | 0.070906 | 0.01561 | 71.8882 | -8.5792 | 1.1626 | -1508.5792 | 39.1997
[21 empty] | 41.58 | 57.5129 | 24.1093 | 0.07268 | 0.24908 | 0.21067 | 40.6153 | 0.19169 | 0.071128 | 0.015651 | 65.5355 | -8.0226 | 1.1191 | -1508.0226 | 33.4036
[21 empty] | 41.6 | 62.3799 | 24.1093 | 0.072474 | 0.24726 | 0.20711 | 35.465 | 0.19477 | 0.07135 | 0.015693 | 60.383 | 1.9969 | 0.063926 | -1498.0031 | 38.2706
[21 empty] | 41.62 | 45.7749 | 24.1093 | 0.072269 | 0.24546 | 0.20363 | 31.2317 | 0.19792 | 0.071574 | 0.015734 | 56.1476 | -10.3727 | 2.3505 | -1510.3727 | 21.6656
[21 empty] | 41.64 | 39.898 | 24.1093 | 0.072065 | 0.24368 | 0.20024 | 27.7107 | 0.20116 | 0.071799 | 0.015776 | 52.6247 | -12.7267 | 4.0596 | -1512.7267 | 15.7887
[21 empty] | 41.66 | 51.7005 | 24.1093 | 0.071862 | 0.24192 | 0.19694 | 24.7512 | 0.20447 | 0.072025 | 0.015818 | 49.6636 | 2.0369 | 0.080253 | -1497.9631 | 27.5912
[21 empty] | 41.68 | 49.7385 | 24.1093 | 0.071659 | 0.24017 | 0.19371 | 22.2404 | 0.20786 | 0.072252 | 0.015861 | 47.1512 | 2.5873 | 0.13459 | -1497.4127 | 25.6292
[21 empty] | 41.7 | 39.6514 | 24.1093 | 0.071458 | 0.23845 | 0.19056 | 20.092 | 0.21134 | 0.072481 | 0.015903 | 45.0015 | -5.3501 | 0.72188 | -1505.3501 | 15.5421
[21 empty] | 41.72 | 34.4068 | 24.1093 | 0.071257 | 0.23674 | 0.18749 | 18.2398 | 0.2149 | 0.07271 | 0.015945 | 43.1482 | -8.7414 | 2.2208 | -1508.7414 | 10.2975
[21 empty] | 41.74 | 47.5669 | 24.1093 | 0.071057 | 0.23505 | 0.1845 | 16.6318 | 0.21856 | 0.07294 | 0.015988 | 41.5392 | 6.0277 | 0.76383 | -1493.9723 | 23.4576
[21 empty] | 41.76 | 30.862 | 24.1093 | 0.070858 | 0.23338 | 0.18157 | 15.227 | 0.22231 | 0.073172 | 0.016031 | 40.1337 | -9.2717 | 2.7854 | -1509.2717 | 6.7527
[21 empty] | 41.78 | 41.3761 | 24.1093 | 0.070659 | 0.23173 | 0.17872 | 13.9926 | 0.22616 | 0.073404 | 0.016074 | 38.8987 | 2.4774 | 0.14834 | -1497.5226 | 17.2668
[21 empty] | 41.8 | 33.6099 | 24.1093 | 0.070462 | 0.23009 | 0.17593 | 12.9022 | 0.23011 | 0.073638 | 0.016117 | 37.8079 | -4.198 | 0.52435 | -1504.198 | 9.5005
[21 empty] | 41.82 | 30.6666 | 24.1093 | 0.070265 | 0.22847 | 0.1732 | 11.9343 | 0.23417 | 0.073872 | 0.016161 | 36.8397 | -6.1732 | 1.2427 | -1506.1732 | 6.5572
[21 empty] | 41.84 | 30.2946 | 24.1093 | 0.070069 | 0.22687 | 0.17054 | 11.0711 | 0.23833 | 0.074108 | 0.016204 | 35.9766 | -5.6819 | 1.0657 | -1505.6819 | 6.1853
[21 empty] | 41.86 | 35.5851 | 24.1093 | 0.069874 | 0.22529 | 0.16794 | 10.2982 | 0.24261 | 0.074345 | 0.016248 | 35.2038 | 0.38129 | 0.0040855 | -1499.6187 | 11.4758
[21 empty] | 41.88 | 33.0989 | 24.1093 | 0.06968 | 0.22372 | 0.1654 | 9.6034 | 0.247 | 0.074584 | 0.016292 | 34.5094 | -1.4105 | 0.060107 | -1501.4105 | 8.9896
[21 empty] | 41.9 | 28.7685 | 24.1093 | 0.069487 | 0.22217 | 0.16292 | 8.9765 | 0.25151 | 0.074823 | 0.016336 | 33.8831 | -5.1145 | 0.90927 | -1505.1145 | 4.6592
[21 empty] | 41.92 | 31.436 | 24.1093 | 0.069294 | 0.22064 | 0.16049 | 8.409 | 0.25614 | 0.075063 | 0.016381 | 33.3163 | -1.8803 | 0.11246 | -1501.8803 | 7.3267
[21 empty] | 41.94 | 36.3307 | 24.1093 | 0.069103 | 0.21912 | 0.15811 | 7.8936 | 0.26091 | 0.075305 | 0.016425 | 32.8018 | 3.5289 | 0.34277 | -1496.4711 | 12.2214
[21 empty] | 41.96 | 44.0427 | 24.1093 | 0.068912 | 0.21761 | 0.15579 | 7.4241 | 0.26581 | 0.075548 | 0.01647 | 32.3335 | 11.7092 | 3.113 | -1488.2908 | 19.9334
[21 empty] | 41.98 | 26.0837 | 24.1093 | 0.068721 | 0.21612 | 0.15352 | 6.9952 | 0.27085 | 0.075792 | 0.016515 | 31.9061 | -5.8223 | 1.2996 | -1505.8223 | 1.9744
[21 empty] | 42 | 34.185 | 24.1093 | 0.068532 | 0.21465 | 0.15129 | 6.6024 | 0.27603 | 0.076037 | 0.01656 | 31.5149 | 2.6701 | 0.20855 | -1497.3299 | 10.0756
[21 empty] | 42.02 | 32.016 | 24.1093 | 0.068343 | 0.21319 | 0.14912 | 6.2418 | 0.28136 | 0.076283 | 0.016605 | 31.156 | 0.85992 | 0.023097 | -1499.1401 | 7.9066
[21 empty] | 42.04 | 40.1476 | 24.1093 | 0.068156 | 0.21175 | 0.14699 | 5.9099 | 0.28685 | 0.076531 | 0.01665 | 30.8262 | 9.3214 | 2.1642 | -1490.6786 | 16.0383
[21 empty] | 42.06 | 42.1228 | 24.1093 | 0.067969 | 0.21032 | 0.14491 | 5.6038 | 0.2925 | 0.076779 | 0.016696 | 30.5223 | 11.6005 | 3.1948 | -1488.3995 | 18.0135
[21 empty] | 42.08 | 36.133 | 24.1093 | 0.067782 | 0.20891 | 0.14287 | 5.3208 | 0.29832 | 0.077029 | 0.016742 | 30.2418 | 5.8912 | 0.9605 | -1494.1088 | 12.0236
[21 empty] | 42.1 | 20.1672 | 24.1093 | 0.067597 | 0.20751 | 0.14087 | 5.0588 | 0.30432 | 0.07728 | 0.016788 | 29.9824 | -9.8152 | 4.777 | -1509.8152 | -3.9421
[21 empty] | 42.12 | 33.4442 | 24.1093 | 0.067412 | 0.20612 | 0.13892 | 4.8156 | 0.3105 | 0.077533 | 0.016834 | 29.7422 | 3.702 | 0.40978 | -1496.298 | 9.3349
[21 empty] | 42.14 | 29.5741 | 24.1093 | 0.067228 | 0.20475 | 0.13701 | 4.5895 | 0.31687 | 0.077786 | 0.01688 | 29.5193 | 0.054806 | 0.00010156 | -1499.9452 | 5.4648
[21 empty] | 42.16 | 22.9788 | 24.1093 | 0.067045 | 0.20339 | 0.13513 | 4.379 | 0.32343 | 0.078041 | 0.016927 | 29.3122 | -6.3335 | 1.7457 | -1506.3335 | -1.1306
[21 empty] | 42.18 | 35.5502 | 24.1093 | 0.066862 | 0.20204 | 0.13329 | 4.1826 | 0.33021 | 0.078298 | 0.016973 | 29.1196 | 6.4307 | 1.1632 | -1493.5693 | 11.4409
[21 empty] | 42.2 | 33.2705 | 24.1093 | 0.06668 | 0.20071 | 0.13149 | 3.9991 | 0.33719 | 0.078555 | 0.01702 | 28.9401 | 4.3305 | 0.56365 | -1495.6695 | 9.1612
[21 empty] | 42.22 | 25.6611 | 24.1093 | 0.066499 | 0.19939 | 0.12973 | 3.8274 | 0.3444 | 0.078814 | 0.017067 | 28.7727 | -3.1115 | 0.37729 | -1503.1115 | 1.5518
[21 empty] | 42.24 | 32.4579 | 24.1093 | 0.066319 | 0.19809 | 0.128 | 3.6666 | 0.35185 | 0.079074 | 0.017115 | 28.6164 | 3.8415 | 0.45465 | -1496.1585 | 8.3485
[21 empty] | 42.26 | 29.3695 | 24.1093 | 0.06614 | 0.1968 | 0.12631 | 3.5157 | 0.35954 | 0.079335 | 0.017162 | 28.4703 | 0.89923 | 0.027532 | -1499.1008 | 5.2602
[21 empty] | 42.28 | 30.1176 | 24.1093 | 0.065961 | 0.19552 | 0.12465 | 3.3739 | 0.36748 | 0.079597 | 0.01721 | 28.3336 | 1.784 | 0.10567 | -1498.216 | 6.0083
[21 empty] | 42.3 | 27.25 | 24.1093 | 0.065783 | 0.19425 | 0.12302 | 3.2405 | 0.37569 | 0.079861 | 0.017258 | 28.2057 | -0.95567 | 0.033516 | -1500.9557 | 3.1407
[21 empty] | 42.32 | 36.3212 | 24.1093 | 0.065605 | 0.19299 | 0.12142 | 3.1148 | 0.38418 | 0.080126 | 0.017306 | 28.0858 | 8.2354 | 1.8673 | -1491.7646 | 12.2119
[21 empty] | 42.34 | 22.1481 | 24.1093 | 0.065429 | 0.19175 | 0.11986 | 2.9964 | 0.39296 | 0.080393 | 0.017354 | 27.9734 | -5.8253 | 1.5322 | -1505.8253 | -1.9612
[21 empty] | 42.36 | 25.0456 | 24.1093 | 0.065253 | 0.19052 | 0.11832 | 2.8845 | 0.40205 | 0.080661 | 0.017403 | 27.8681 | -2.8224 | 0.31807 | -1502.8224 | 0.9363
[21 empty] | 42.38 | 33.8563 | 24.1093 | 0.065077 | 0.1893 | 0.11682 | 2.7788 | 0.41145 | 0.08093 | 0.017451 | 27.7692 | 6.0871 | 1.0944 | -1493.9129 | 9.747
[21 empty] | 42.4 | 29.4175 | 24.1093 | 0.064903 | 0.18809 | 0.11534 | 2.6788 | 0.42118 | 0.0812 | 0.0175 | 27.6764 | 1.7411 | 0.10305 | -1498.2589 | 5.3082
[21 empty] | 42.42 | 27.5542 | 24.1093 | 0.064729 | 0.18689 | 0.11389 | 2.5841 | 0.43127 | 0.081472 | 0.017549 | 27.5893 | -0.03506 | 4.4611e-05 | -1500.0351 | 3.4449
[21 empty] | 42.44 | 29.602 | 24.1093 | 0.064556 | 0.18571 | 0.11247 | 2.4944 | 0.44172 | 0.081745 | 0.017599 | 27.5075 | 2.0945 | 0.1482 | -1497.9055 | 5.4927
[21 empty] | 42.46 | 27.9706 | 24.1093 | 0.064383 | 0.18453 | 0.11107 | 2.4092 | 0.45256 | 0.08202 | 0.017648 | 27.4308 | 0.53981 | 0.010418 | -1499.4602 | 3.8612
[21 empty] | 42.48 | 34.9311 | 24.1093 | 0.064212 | 0.18337 | 0.1097 | 2.3283 | 0.4638 | 0.082296 | 0.017698 | 27.3587 | 7.5724 | 1.6415 | -1492.4276 | 10.8218
[21 empty] | 42.5 | 39.5802 | 24.1093 | 0.064041 | 0.18222 | 0.10836 | 2.2515 | 0.47546 | 0.082573 | 0.017748 | 27.2912 | 12.289 | 3.8155 | -1487.711 | 15.4708
[21 empty] | 42.52 | 32.8066 | 24.1093 | 0.06387 | 0.18108 | 0.10704 | 2.1783 | 0.48757 | 0.082852 | 0.017798 | 27.2279 | 5.5787 | 0.94866 | -1494.4213 | 8.6973
[21 empty] | 42.54 | 21.145 | 24.1093 | 0.063701 | 0.17995 | 0.10574 | 2.1087 | 0.50015 | 0.083132 | 0.017849 | 27.1685 | -6.0236 | 1.7159 | -1506.0236 | -2.9644
[21 empty] | 42.56 | 23.2358 | 24.1093 | 0.063532 | 0.17883 | 0.10447 | 2.0423 | 0.51322 | 0.083414 | 0.017899 | 27.113 | -3.8772 | 0.64698 | -1503.8772 | -0.87353
[21 empty] | 42.58 | 21.6414 | 24.1093 | 0.063363 | 0.17772 | 0.10322 | 1.9791 | 0.52682 | 0.083697 | 0.01795 | 27.0612 | -5.4198 | 1.3573 | -1505.4198 | -2.4679
[21 empty] | 42.6 | 29.7943 | 24.1093 | 0.063195 | 0.17662 | 0.10199 | 1.9187 | 0.54095 | 0.083982 | 0.018001 | 27.0128 | 2.7815 | 0.25968 | -1497.2185 | 5.685
[21 empty] | 42.62 | 28.7522 | 24.1093 | 0.063028 | 0.17553 | 0.10079 | 1.8611 | 0.55567 | 0.084268 | 0.018052 | 26.9677 | 1.7844 | 0.11075 | -1498.2156 | 4.6428
[21 empty] | 42.64 | 30.0677 | 24.1093 | 0.062862 | 0.17445 | 0.0996 | 1.806 | 0.57099 | 0.084555 | 0.018104 | 26.9259 | 3.1418 | 0.32829 | -1496.8582 | 5.9583
[21 empty] | 42.66 | 23.9576 | 24.1093 | 0.062696 | 0.17338 | 0.098437 | 1.7533 | 0.58696 | 0.084844 | 0.018156 | 26.8871 | -2.9295 | 0.35821 | -1502.9295 | -0.15172
[21 empty] | 42.68 | 20.9768 | 24.1093 | 0.062531 | 0.17233 | 0.097293 | 1.7029 | 0.6036 | 0.085134 | 0.018207 | 26.8513 | -5.8745 | 1.6451 | -1505.8745 | -3.1325
[21 empty] | 42.7 | 25.9008 | 24.1093 | 0.062367 | 0.17128 | 0.096169 | 1.6546 | 0.62096 | 0.085426 | 0.01826 | 26.8184 | -0.91766 | 0.032512 | -1500.9177 | 1.7914
[21 empty] | 42.72 | 25.4648 | 24.1093 | 0.062203 | 0.17024 | 0.095065 | 1.6084 | 0.63909 | 0.08572 | 0.018312 | 26.7883 | -1.3235 | 0.068792 | -1501.3235 | 1.3555
[21 empty] | 42.74 | 35.6455 | 24.1093 | 0.06204 | 0.16921 | 0.093979 | 1.5641 | 0.65801 | 0.086014 | 0.018365 | 26.761 | 8.8845 | 2.2144 | -1491.1155 | 11.5362
[21 empty] | 42.76 | 24.387 | 24.1093 | 0.061878 | 0.16818 | 0.092912 | 1.5215 | 0.67779 | 0.086311 | 0.018417 | 26.7364 | -2.3493 | 0.22632 | -1502.3493 | 0.27771
[21 empty] | 42.78 | 37.7787 | 24.1093 | 0.061716 | 0.16717 | 0.091863 | 1.4807 | 0.69848 | 0.086609 | 0.01847 | 26.7144 | 11.0644 | 3.2405 | -1488.9356 | 13.6694
[21 empty] | 42.8 | 27.8221 | 24.1093 | 0.061555 | 0.16617 | 0.090832 | 1.4415 | 0.72013 | 0.086908 | 0.018524 | 26.695 | 1.1271 | 0.045661 | -1498.8729 | 3.7128
[21 empty] | 42.82 | 39.3542 | 24.1093 | 0.061394 | 0.16518 | 0.089817 | 1.4039 | 0.74279 | 0.087209 | 0.018577 | 26.6782 | 12.6761 | 4.083 | -1487.3239 | 15.2449
[21 empty] | 42.84 | 25.594 | 24.1093 | 0.061234 | 0.16419 | 0.08882 | 1.3677 | 0.76655 | 0.087512 | 0.018631 | 26.6639 | -1.0699 | 0.044727 | -1501.0699 | 1.4847
[21 empty] | 42.86 | 30.94 | 24.1093 | 0.061075 | 0.16322 | 0.08784 | 1.3328 | 0.79146 | 0.087816 | 0.018685 | 26.6523 | 4.2878 | 0.59421 | -1495.7122 | 6.8307
[21 empty] | 42.88 | 19.6848 | 24.1093 | 0.060916 | 0.16225 | 0.086875 | 1.2993 | 0.81761 | 0.088122 | 0.018739 | 26.6432 | -6.9583 | 2.4597 | -1506.9583 | -4.4245
[21 empty] | 42.9 | 39.8564 | 24.1093 | 0.060758 | 0.16129 | 0.085926 | 1.2671 | 0.84508 | 0.088429 | 0.018793 | 26.6367 | 13.2197 | 4.3848 | -1486.7803 | 15.7471
[21 empty] | 42.92 | 20.4426 | 24.1093 | 0.0606 | 0.16034 | 0.084993 | 1.236 | 0.87395 | 0.088738 | 0.018848 | 26.6328 | -6.1903 | 1.8745 | -1506.1903 | -3.6668
[21 empty] | 42.94 | 32.0038 | 24.1093 | 0.060444 | 0.1594 | 0.084075 | 1.2061 | 0.90432 | 0.089049 | 0.018903 | 26.6316 | 5.3722 | 0.90179 | -1494.6278 | 7.8945
[21 empty] | 42.96 | 29.7877 | 24.1093 | 0.060287 | 0.15846 | 0.083172 | 1.1772 | 0.93631 | 0.089361 | 0.018958 | 26.6331 | 3.1546 | 0.33409 | -1496.8454 | 5.6784
[21 empty] | 42.98 | 24.961 | 24.1093 | 0.060132 | 0.15754 | 0.082283 | 1.1494 | 0.97003 | 0.089675 | 0.019014 | 26.6373 | -1.6764 | 0.11258 | -1501.6764 | 0.85165
[21 empty] | 43 | 23.308 | 24.1093 | 0.059977 | 0.15662 | 0.081408 | 1.1225 | 1.0056 | 0.089991 | 0.019069 | 26.6445 | -3.3365 | 0.47761 | -1503.3365 | -0.80135
[21 empty] | 43.02 | 27.4448 | 24.1093 | 0.059822 | 0.15571 | 0.080547 | 1.0965 | 1.0432 | 0.090308 | 0.019125 | 26.6545 | 0.79026 | 0.022755 | -1499.2097 | 3.3355
[21 empty] | 43.04 | 26.5502 | 24.1093 | 0.059668 | 0.15481 | 0.0797 | 1.0715 | 1.0829 | 0.090627 | 0.019181 | 26.6677 | -0.11745 | 0.00051959 | -1500.1175 | 2.4409
[21 empty] | 43.06 | 24.402 | 24.1093 | 0.059515 | 0.15392 | 0.078866 | 1.0473 | 1.1249 | 0.090947 | 0.019238 | 26.684 | -2.282 | 0.21341 | -1502.282 | 0.29264
[21 empty] | 43.08 | 29.4409 | 24.1093 | 0.059362 | 0.15303 | 0.078045 | 1.0239 | 1.1694 | 0.09127 | 0.019294 | 26.7036 | 2.7373 | 0.2545 | -1497.2627 | 5.3315
[21 empty] | 43.1 | 30.3384 | 24.1093 | 0.05921 | 0.15215 | 0.077237 | 1.0013 | 1.2166 | 0.091594 | 0.019351 | 26.7267 | 3.6116 | 0.42995 | -1496.3884 | 6.229
[21 empty] | 43.12 | 30.7486 | 24.1093 | 0.059059 | 0.15128 | 0.076441 | 0.97942 | 1.2667 | 0.091919 | 0.019408 | 26.7535 | 3.9951 | 0.51908 | -1496.0049 | 6.6393
[21 empty] | 43.14 | 21.646 | 24.1093 | 0.058908 | 0.15042 | 0.075658 | 0.95825 | 1.32 | 0.092247 | 0.019466 | 26.7842 | -5.1382 | 1.2197 | -1505.1382 | -2.4633
[21 empty] | 43.16 | 31.2617 | 24.1093 | 0.058758 | 0.14956 | 0.074886 | 0.93777 | 1.3767 | 0.092576 | 0.019523 | 26.8191 | 4.4427 | 0.63136 | -1495.5573 | 7.1524
[21 empty] | 43.18 | 35.6718 | 24.1093 | 0.058608 | 0.14871 | 0.074127 | 0.91793 | 1.4371 | 0.092907 | 0.019581 | 26.8583 | 8.8135 | 2.1776 | -1491.1865 | 11.5624
[21 empty] | 43.2 | 22.8165 | 24.1093 | 0.058459 | 0.14787 | 0.073378 | 0.89872 | 1.5016 | 0.09324 | 0.019639 | 26.9022 | -4.0858 | 0.73164 | -1504.0858 | -1.2929
[21 empty] | 43.22 | 31.4516 | 24.1093 | 0.05831 | 0.14704 | 0.072642 | 0.8801 | 1.5705 | 0.093575 | 0.019698 | 26.9512 | 4.5004 | 0.64396 | -1495.4996 | 7.3423
[21 empty] | 43.24 | 31.9021 | 24.1093 | 0.058162 | 0.14621 | 0.071916 | 0.86206 | 1.6443 | 0.093911 | 0.019756 | 27.0057 | 4.8964 | 0.75151 | -1495.1036 | 7.7927
[21 empty] | 43.26 | 27.6035 | 24.1093 | 0.058015 | 0.14539 | 0.071201 | 0.84456 | 1.7234 | 0.094249 | 0.019815 | 27.066 | 0.53749 | 0.010466 | -1499.4625 | 3.4942
[21 empty] | 43.28 | 28.1531 | 24.1093 | 0.057868 | 0.14457 | 0.070496 | 0.82759 | 1.8084 | 0.094589 | 0.019875 | 27.1327 | 1.0203 | 0.036979 | -1498.9797 | 4.0437
[21 empty] | 43.3 | 30.4936 | 24.1093 | 0.057721 | 0.14377 | 0.069802 | 0.81113 | 1.8998 | 0.094931 | 0.019934 | 27.2064 | 3.2872 | 0.35435 | -1496.7128 | 6.3842
[21 empty] | 43.32 | 26.705 | 24.1093 | 0.057575 | 0.14297 | 0.069118 | 0.79516 | 1.9983 | 0.095275 | 0.019994 | 27.2877 | -0.58271 | 0.012715 | -1500.5827 | 2.5957
[21 empty] | 43.34 | 27.9728 | 24.1093 | 0.05743 | 0.14217 | 0.068444 | 0.77965 | 2.1047 | 0.09562 | 0.020054 | 27.3774 | 0.59543 | 0.012674 | -1499.4046 | 3.8635
[21 empty] | 43.36 | 17.9222 | 24.1093 | 0.057286 | 0.14139 | 0.06778 | 0.76459 | 2.2197 | 0.095968 | 0.020114 | 27.4762 | -9.554 | 5.093 | -1509.554 | -6.1871
[21 empty] | 43.38 | 35.2011 | 24.1093 | 0.057141 | 0.14061 | 0.067126 | 0.74996 | 2.3445 | 0.096317 | 0.020175 | 27.5851 | 7.616 | 1.6478 | -1492.384 | 11.0918
[21 empty] | 43.4 | 35.3515 | 24.1093 | 0.056998 | 0.13983 | 0.066481 | 0.73575 | 2.4801 | 0.096669 | 0.020235 | 27.7054 | 7.6462 | 1.6538 | -1492.3538 | 11.2422
[21 empty] | 43.42 | 31.0967 | 24.1093 | 0.056855 | 0.13907 | 0.065845 | 0.72194 | 2.6277 | 0.097022 | 0.020296 | 27.8381 | 3.2586 | 0.34147 | -1496.7414 | 6.9874
[21 empty] | 43.44 | 31.2128 | 24.1093 | 0.056712 | 0.1383 | 0.065218 | 0.70851 | 2.789 | 0.097377 | 0.020358 | 27.9848 | 3.228 | 0.33384 | -1496.772 | 7.1035
[21 empty] | 43.46 | 23.4654 | 24.1093 | 0.05657 | 0.13755 | 0.064601 | 0.69546 | 2.9655 | 0.097734 | 0.02042 | 28.1472 | -4.6818 | 0.9341 | -1504.6818 | -0.64392
[21 empty] | 43.48 | 27.4955 | 24.1093 | 0.056429 | 0.1368 | 0.063992 | 0.68276 | 3.1593 | 0.098093 | 0.020481 | 28.3272 | -0.83175 | 0.025161 | -1500.8317 | 3.3862
[21 empty] | 43.5 | 42.2468 | 24.1093 | 0.056288 | 0.13606 | 0.063391 | 0.67041 | 3.3728 | 0.098454 | 0.020544 | 28.5272 | 13.7195 | 4.4554 | -1486.2805 | 18.1375
[21 empty] | 43.52 | 22.7812 | 24.1093 | 0.056147 | 0.13532 | 0.062799 | 0.65839 | 3.6086 | 0.098817 | 0.020606 | 28.75 | -5.9688 | 1.5638 | -1505.9688 | -1.3281
[21 empty] | 43.54 | 24.8855 | 24.1093 | 0.056007 | 0.13459 | 0.062215 | 0.64669 | 3.8699 | 0.099182 | 0.020669 | 28.9986 | -4.1131 | 0.6798 | -1504.1131 | 0.77622
[21 empty] | 43.56 | 31.9672 | 24.1093 | 0.055868 | 0.13387 | 0.061639 | 0.6353 | 4.1607 | 0.099549 | 0.020732 | 29.277 | 2.6902 | 0.2264 | -1497.3098 | 7.8579
[21 empty] | 43.58 | 30.8127 | 24.1093 | 0.055729 | 0.13315 | 0.061072 | 0.6242 | 4.4854 | 0.099919 | 0.020795 | 29.5896 | 1.2231 | 0.048551 | -1498.7769 | 6.7034
[21 empty] | 43.6 | 29.8546 | 24.1093 | 0.055591 | 0.13243 | 0.060512 | 0.6134 | 4.8496 | 0.10029 | 0.020859 | 29.942 | -0.087486 | 0.00025637 | -1500.0875 | 5.7452
[21 empty] | 43.62 | 16.0431 | 24.1093 | 0.055453 | 0.13173 | 0.05996 | 0.60287 | 5.26 | 0.10066 | 0.020923 | 30.3409 | -14.2978 | 12.7423 | -1514.2978 | -8.0662
[21 empty] | 43.64 | 30.7704 | 24.1093 | 0.055316 | 0.13103 | 0.059415 | 0.59262 | 5.7246 | 0.10104 | 0.020987 | 30.7943 | -0.023893 | 1.8552e-05 | -1500.0239 | 6.6611
[21 empty] | 43.66 | 27.9072 | 24.1093 | 0.055179 | 0.13033 | 0.058877 | 0.58262 | 6.2533 | 0.10142 | 0.021052 | 31.3121 | -3.4049 | 0.41542 | -1503.4049 | 3.7979
[21 empty] | 43.68 | 34.4483 | 24.1093 | 0.055043 | 0.12964 | 0.058347 | 0.57287 | 6.8587 | 0.1018 | 0.021117 | 31.9068 | 2.5414 | 0.18749 | -1497.4586 | 10.3389
[21 empty] | 43.7 | 28.7714 | 24.1093 | 0.054907 | 0.12895 | 0.057824 | 0.56336 | 7.5561 | 0.10218 | 0.021182 | 32.5938 | -3.8225 | 0.50784 | -1503.8225 | 4.6621
[21 empty] | 43.72 | 23.4727 | 24.1093 | 0.054771 | 0.12827 | 0.057308 | 0.55409 | 8.3651 | 0.10256 | 0.021247 | 33.3927 | -9.92 | 4.1924 | -1509.92 | -0.63661
[21 empty] | 43.74 | 29.0267 | 24.1093 | 0.054637 | 0.1276 | 0.056799 | 0.54505 | 9.3108 | 0.10295 | 0.021313 | 34.3285 | -5.3019 | 0.96841 | -1505.3019 | 4.9173
[21 empty] | 43.76 | 45.9532 | 24.1093 | 0.054502 | 0.12693 | 0.056297 | 0.53623 | 10.4257 | 0.10334 | 0.021379 | 35.4337 | 10.5195 | 2.4081 | -1489.4805 | 21.8438
[21 empty] | 43.78 | 37.8184 | 24.1093 | 0.054369 | 0.12627 | 0.055801 | 0.52761 | 11.7524 | 0.10373 | 0.021445 | 36.7509 | 1.0675 | 0.030132 | -1498.9325 | 13.7091
[21 empty] | 43.8 | 36.5886 | 24.1093 | 0.054235 | 0.12561 | 0.055312 | 0.51921 | 13.3478 | 0.10412 | 0.021512 | 38.3371 | -1.7485 | 0.083558 | -1501.7485 | 12.4793
[21 empty] | 43.82 | 56.6869 | 24.1093 | 0.054102 | 0.12495 | 0.054829 | 0.511 | 15.2892 | 0.10451 | 0.021579 | 40.2695 | 16.4174 | 4.7547 | -1483.5826 | 32.5776
[21 empty] | 43.84 | 59.5762 | 24.1093 | 0.05397 | 0.12431 | 0.054353 | 0.50299 | 17.6834 | 0.10491 | 0.021646 | 42.6549 | 16.9212 | 4.8061 | -1483.0788 | 35.4668
[21 empty] | 43.86 | 43.0063 | 24.1093 | 0.053838 | 0.12366 | 0.053882 | 0.49516 | 20.6817 | 0.10531 | 0.021714 | 45.6446 | -2.6383 | 0.16185 | -1502.6383 | 18.897
[21 empty] | 43.88 | 46.9349 | 24.1093 | 0.053707 | 0.12302 | 0.053418 | 0.48752 | 24.5033 | 0.10571 | 0.021782 | 49.4578 | -2.5229 | 0.13562 | -1502.5229 | 22.8255
[21 empty] | 43.9 | 63.1218 | 24.1093 | 0.053576 | 0.12239 | 0.05296 | 0.48005 | 29.475 | 0.10612 | 0.02185 | 54.4212 | 8.7006 | 1.1993 | -1491.2994 | 39.0125
[21 empty] | 43.92 | 43.8638 | 24.1093 | 0.053446 | 0.12176 | 0.052508 | 0.47275 | 36.1002 | 0.10652 | 0.021918 | 61.0384 | -17.1746 | 6.7246 | -1517.1746 | 19.7545
[21 empty] | 43.94 | 62.7772 | 24.1093 | 0.053316 | 0.12114 | 0.052061 | 0.46562 | 45.1842 | 0.10693 | 0.021987 | 70.1146 | -7.3374 | 0.85759 | -1507.3374 | 38.6678
[21 empty] | 43.96 | 66.5053 | 24.1093 | 0.053186 | 0.12052 | 0.05162 | 0.45864 | 58.0724 | 0.10734 | 0.022056 | 82.9951 | -16.4898 | 4.0886 | -1516.4898 | 42.396
[21 empty] | 43.98 | 81.9561 | 24.1093 | 0.053057 | 0.11991 | 0.051185 | 0.45182 | 77.128 | 0.10775 | 0.022126 | 102.0432 | -20.0871 | 4.9233 | -1520.0871 | 57.8468
[21 empty] | 44 | 137.4869 | 24.1093 | 0.052929 | 0.1193 | 0.050755 | 0.44516 | 106.7425 | 0.10817 | 0.022196 | 131.6503 | 5.8366 | 0.24778 | -1494.1634 | 113.3776
[21 empty] | 44.02 | 206.7923 | 24.1093 | 0.052801 | 0.11869 | 0.05033 | 0.43864 | 155.5562 | 0.10859 | 0.022266 | 180.4569 | 26.3355 | 3.3539 | -1473.6645 | 182.683
[21 empty] | 44.04 | 255.4621 | 24.1093 | 0.052673 | 0.11809 | 0.049911 | 0.43226 | 241.1927 | 0.10901 | 0.022337 | 266.0863 | -10.6242 | 0.44184 | -1510.6242 | 231.3528
[21 empty] | 44.06 | 449.4682 | 24.1093 | 0.052546 | 0.11749 | 0.049497 | 0.42602 | 396.6838 | 0.10943 | 0.022407 | 421.5705 | 27.8977 | 1.7316 | -1472.1023 | 425.3589
[21 empty] | 44.08 | 696.9972 | 24.1093 | 0.052419 | 0.1169 | 0.049088 | 0.41991 | 643.8927 | 0.10986 | 0.022479 | 668.7727 | 28.2244 | 1.1429 | -1471.7756 | 672.8878
[21 empty] | 44.1 | 812.0353 | 24.1093 | 0.052293 | 0.11632 | 0.048685 | 0.41394 | 804.8127 | 0.11029 | 0.02255 | 829.6861 | -17.6508 | 0.38367 | -1517.6508 | 787.9259
[21 empty] | 44.12 | 689.6872 | 24.1093 | 0.052167 | 0.11573 | 0.048286 | 0.40809 | 629.2023 | 0.11072 | 0.022622 | 654.0692 | 35.618 | 1.8394 | -1464.382 | 665.5779
[21 empty] | 44.14 | 458.8692 | 24.1093 | 0.052042 | 0.11516 | 0.047892 | 0.40236 | 385.5912 | 0.11115 | 0.022694 | 410.4518 | 48.4174 | 5.1087 | -1451.5826 | 434.7598
[21 empty] | 44.16 | 258.6277 | 24.1093 | 0.051917 | 0.11458 | 0.047503 | 0.39675 | 235.0263 | 0.11158 | 0.022767 | 259.8807 | -1.2529 | 0.00607 | -1501.2529 | 234.5184
[21 empty] | 44.18 | 183.5487 | 24.1093 | 0.051793 | 0.11401 | 0.047118 | 0.39126 | 152.124 | 0.11202 | 0.02284 | 176.9724 | 6.5763 | 0.23562 | -1493.4237 | 159.4394
[21 empty] | 44.2 | 127.9307 | 24.1093 | 0.051669 | 0.11345 | 0.046738 | 0.38589 | 104.716 | 0.11246 | 0.022913 | 129.5584 | -1.6277 | 0.020709 | -1501.6277 | 103.8214
[21 empty] | 44.22 | 83.549 | 24.1093 | 0.051545 | 0.11289 | 0.046363 | 0.38062 | 75.8552 | 0.11291 | 0.022987 | 100.6918 | -17.1428 | 3.5174 | -1517.1428 | 59.4397
[21 empty] | 44.24 | 73.1902 | 24.1093 | 0.051422 | 0.11233 | 0.045993 | 0.37546 | 57.2288 | 0.11335 | 0.023061 | 82.0598 | -8.8695 | 1.0749 | -1508.8695 | 49.0809
[21 empty] | 44.26 | 62.5824 | 24.1093 | 0.0513 | 0.11178 | 0.045626 | 0.37041 | 44.5996 | 0.1138 | 0.023135 | 69.425 | -6.8426 | 0.74814 | -1506.8426 | 38.4731
[21 empty] | 44.28 | 62.807 | 24.1093 | 0.051178 | 0.11123 | 0.045264 | 0.36545 | 35.6798 | 0.11425 | 0.02321 | 60.4997 | 2.3072 | 0.084757 | -1497.6928 | 38.6976
[21 empty] | 44.3 | 43.2637 | 24.1093 | 0.051056 | 0.11068 | 0.044907 | 0.3606 | 29.1633 | 0.11471 | 0.023285 | 53.9778 | -10.7141 | 2.6533 | -1510.7141 | 19.1544
[21 empty] | 44.32 | 63.6104 | 24.1093 | 0.050934 | 0.11014 | 0.044553 | 0.35584 | 24.2662 | 0.11516 | 0.02336 | 49.0755 | 14.5349 | 3.3212 | -1485.4651 | 39.5011
[21 empty] | 44.34 | 56.3893 | 24.1093 | 0.050814 | 0.10961 | 0.044204 | 0.35117 | 20.4973 | 0.11562 | 0.023436 | 45.3015 | 11.0878 | 2.1802 | -1488.9122 | 32.2799
[21 empty] | 44.36 | 48.5143 | 24.1093 | 0.050693 | 0.10907 | 0.043859 | 0.3466 | 17.5372 | 0.11608 | 0.023512 | 42.3364 | 6.1779 | 0.7867 | -1493.8221 | 24.4049
[21 empty] | 44.38 | 37.7421 | 24.1093 | 0.050573 | 0.10854 | 0.043518 | 0.34211 | 15.1714 | 0.11655 | 0.023589 | 39.9656 | -2.2235 | 0.131 | -1502.2235 | 13.6328
[21 empty] | 44.4 | 34.272 | 24.1093 | 0.050454 | 0.10802 | 0.043181 | 0.33771 | 13.2516 | 0.11702 | 0.023666 | 38.041 | -3.769 | 0.41449 | -1503.769 | 10.1626
[21 empty] | 44.42 | 39.2339 | 24.1093 | 0.050334 | 0.1075 | 0.042847 | 0.3334 | 11.6728 | 0.11749 | 0.023743 | 36.4574 | 2.7765 | 0.19649 | -1497.2235 | 15.1246
[21 empty] | 44.44 | 27.2255 | 24.1093 | 0.050216 | 0.10698 | 0.042518 | 0.32916 | 10.3591 | 0.11796 | 0.02382 | 35.1391 | -7.9136 | 2.3003 | -1507.9136 | 3.1162
[21 empty] | 44.46 | 33.504 | 24.1093 | 0.050097 | 0.10647 | 0.042192 | 0.32501 | 9.2546 | 0.11844 | 0.023899 | 34.03 | -0.52604 | 0.0082593 | -1500.526 | 9.3947
[21 empty] | 44.48 | 35.5375 | 24.1093 | 0.049979 | 0.10596 | 0.04187 | 0.32094 | 8.3172 | 0.11892 | 0.023977 | 33.0882 | 2.4493 | 0.16881 | -1497.5507 | 11.4281
[21 empty] | 44.5 | 27.5945 | 24.1093 | 0.049862 | 0.10545 | 0.041552 | 0.31694 | 7.5149 | 0.1194 | 0.024056 | 32.2815 | -4.687 | 0.79609 | -1504.687 | 3.4852
[21 empty] | 44.52 | 29.0209 | 24.1093 | 0.049745 | 0.10495 | 0.041237 | 0.31301 | 6.8231 | 0.11988 | 0.024135 | 31.5854 | -2.5644 | 0.22661 | -1502.5644 | 4.9116
[21 empty] | 44.54 | 34.2021 | 24.1093 | 0.049628 | 0.10445 | 0.040926 | 0.30916 | 6.2223 | 0.12037 | 0.024215 | 30.9804 | 3.2218 | 0.30348 | -1496.7782 | 10.0928
[21 empty] | 44.56 | 25.8214 | 24.1093 | 0.049512 | 0.10395 | 0.040619 | 0.30538 | 5.6974 | 0.12086 | 0.024295 | 30.4513 | -4.6299 | 0.83018 | -1504.6299 | 1.712
[21 empty] | 44.58 | 27.7022 | 24.1093 | 0.049396 | 0.10346 | 0.040315 | 0.30167 | 5.236 | 0.12136 | 0.024375 | 29.9859 | -2.2837 | 0.18826 | -1502.2837 | 3.5929
[21 empty] | 44.6 | 27.6927 | 24.1093 | 0.049281 | 0.10297 | 0.040014 | 0.29802 | 4.8284 | 0.12185 | 0.024456 | 29.5743 | -1.8816 | 0.12785 | -1501.8816 | 3.5834
[21 empty] | 44.62 | 33.0334 | 24.1093 | 0.049165 | 0.10249 | 0.039717 | 0.29445 | 4.4665 | 0.12235 | 0.024537 | 29.2086 | 3.8248 | 0.44286 | -1496.1752 | 8.924
[21 empty] | 44.64 | 26.7909 | 24.1093 | 0.049051 | 0.102 | 0.039423 | 0.29093 | 4.1438 | 0.12286 | 0.024618 | 28.882 | -2.0912 | 0.16322 | -1502.0912 | 2.6815
[21 empty] | 44.66 | 32.4141 | 24.1093 | 0.048937 | 0.10153 | 0.039132 | 0.28748 | 3.8548 | 0.12336 | 0.0247 | 28.5892 | 3.8249 | 0.45134 | -1496.1751 | 8.3048
[21 empty] | 44.68 | 26.9143 | 24.1093 | 0.048823 | 0.10105 | 0.038844 | 0.28409 | 3.5949 | 0.12387 | 0.024783 | 28.3257 | -1.4114 | 0.074013 | -1501.4114 | 2.805
[21 empty] | 44.7 | 27.0695 | 24.1093 | 0.048709 | 0.10058 | 0.03856 | 0.28075 | 3.3604 | 0.12439 | 0.024866 | 28.0876 | -1.0181 | 0.038293 | -1501.0181 | 2.9602
[21 empty] | 44.72 | 32.4946 | 24.1093 | 0.048596 | 0.10011 | 0.038278 | 0.27748 | 3.1482 | 0.1249 | 0.024949 | 27.8718 | 4.6228 | 0.65766 | -1495.3772 | 8.3853
[21 empty] | 44.74 | 32.5035 | 24.1093 | 0.048484 | 0.099646 | 0.038 | 0.27426 | 2.9554 | 0.12542 | 0.025033 | 27.6755 | 4.828 | 0.71714 | -1495.172 | 8.3942
[21 empty] | 44.76 | 28.9139 | 24.1093 | 0.048371 | 0.099184 | 0.037725 | 0.2711 | 2.7797 | 0.12594 | 0.025117 | 27.4965 | 1.4174 | 0.069483 | -1498.5826 | 4.8045
[21 empty] | 44.78 | 23.5746 | 24.1093 | 0.048259 | 0.098725 | 0.037453 | 0.268 | 2.6193 | 0.12647 | 0.025201 | 27.3327 | -3.758 | 0.59907 | -1503.758 | -0.53469
[21 empty] | 44.8 | 30.1813 | 24.1093 | 0.048148 | 0.098269 | 0.037183 | 0.26494 | 2.4723 | 0.127 | 0.025286 | 27.1824 | 2.9989 | 0.29798 | -1497.0011 | 6.072
[21 empty] | 44.82 | 31.8132 | 24.1093 | 0.048037 | 0.097817 | 0.036917 | 0.26194 | 2.3373 | 0.12753 | 0.025371 | 27.0443 | 4.769 | 0.71489 | -1495.231 | 7.7039
[21 empty] | 44.84 | 34.8549 | 24.1093 | 0.047926 | 0.097368 | 0.036653 | 0.25899 | 2.2131 | 0.12806 | 0.025457 | 26.9169 | 7.938 | 1.8078 | -1492.062 | 10.7456
[21 empty] | 44.86 | 38.9089 | 24.1093 | 0.047816 | 0.096922 | 0.036393 | 0.25609 | 2.0986 | 0.1286 | 0.025544 | 26.7993 | 12.1096 | 3.7689 | -1487.8904 | 14.7996
[21 empty] | 44.88 | 28.276 | 24.1093 | 0.047706 | 0.096478 | 0.036135 | 0.25324 | 1.9927 | 0.12914 | 0.02563 | 26.6903 | 1.5857 | 0.088924 | -1498.4143 | 4.1667
[21 empty] | 44.9 | 23.4273 | 24.1093 | 0.047596 | 0.096038 | 0.035879 | 0.25043 | 1.8946 | 0.12969 | 0.025717 | 26.5893 | -3.1619 | 0.42675 | -1503.1619 | -0.68198
[21 empty] | 44.92 | 19.7871 | 24.1093 | 0.047487 | 0.095601 | 0.035627 | 0.24767 | 1.8036 | 0.13024 | 0.025805 | 26.4953 | -6.7082 | 2.2742 | -1506.7082 | -4.3222
[21 empty] | 44.94 | 32.955 | 24.1093 | 0.047378 | 0.095167 | 0.035377 | 0.24496 | 1.7189 | 0.13079 | 0.025893 | 26.4078 | 6.5472 | 1.3007 | -1493.4528 | 8.8457
[21 empty] | 44.96 | 27.9496 | 24.1093 | 0.04727 | 0.094736 | 0.03513 | 0.24229 | 1.6401 | 0.13135 | 0.025981 | 26.3262 | 1.6234 | 0.094288 | -1498.3766 | 3.8402
[21 empty] | 44.98 | 36.9985 | 24.1093 | 0.047162 | 0.094308 | 0.034885 | 0.23966 | 1.5666 | 0.13191 | 0.02607 | 26.2499 | 10.7485 | 3.1226 | -1489.2515 | 12.8891
[21 empty] | 45 | 30.677 | 24.1093 | 0.047054 | 0.093882 | 0.034643 | 0.23708 | 1.4979 | 0.13247 | 0.02616 | 26.1785 | 4.4985 | 0.65965 | -1495.5015 | 6.5677
[21 empty] | 45.02 | 21.4511 | 24.1093 | 0.046947 | 0.09346 | 0.034403 | 0.23454 | 1.4337 | 0.13304 | 0.026249 | 26.1116 | -4.6605 | 1.0125 | -1504.6605 | -2.6582
[21 empty] | 45.04 | 32.7602 | 24.1093 | 0.04684 | 0.09304 | 0.034166 | 0.23204 | 1.3734 | 0.13361 | 0.02634 | 26.0488 | 6.7114 | 1.3749 | -1493.2886 | 8.6509
[21 empty] | 45.06 | 27.7417 | 24.1093 | 0.046733 | 0.092623 | 0.033931 | 0.22957 | 1.3169 | 0.13418 | 0.02643 | 25.9897 | 1.7519 | 0.11064 | -1498.2481 | 3.6324
[21 empty] | 45.08 | 28.9829 | 24.1093 | 0.046627 | 0.092209 | 0.033699 | 0.22715 | 1.2638 | 0.13476 | 0.026522 | 25.9341 | 3.0487 | 0.3207 | -1496.9513 | 4.8736
[21 empty] | 45.1 | 36.2195 | 24.1093 | 0.046521 | 0.091798 | 0.033469 | 0.22477 | 1.2139 | 0.13534 | 0.026613 | 25.8817 | 10.3377 | 2.9506 | -1489.6623 | 12.1102
[21 empty] | 45.12 | 29.7136 | 24.1093 | 0.046415 | 0.091389 | 0.033242 | 0.22242 | 1.1668 | 0.13593 | 0.026706 | 25.8323 | 3.8813 | 0.50699 | -1496.1187 | 5.6042
[21 empty] | 45.14 | 33.4925 | 24.1093 | 0.04631 | 0.090984 | 0.033016 | 0.22011 | 1.1225 | 0.13652 | 0.026798 | 25.7855 | 7.707 | 1.7735 | -1492.293 | 9.3832
[21 empty] | 45.16 | 28.3902 | 24.1093 | 0.046205 | 0.090581 | 0.032793 | 0.21783 | 1.0806 | 0.13711 | 0.026891 | 25.7413 | 2.6489 | 0.24714 | -1497.3511 | 4.2809
[21 empty] | 45.18 | 19.4886 | 24.1093 | 0.046101 | 0.09018 | 0.032573 | 0.2156 | 1.041 | 0.13771 | 0.026985 | 25.6995 | -6.2109 | 1.9793 | -1506.2109 | -4.6207
[21 empty] | 45.2 | 22.739 | 24.1093 | 0.045997 | 0.089782 | 0.032354 | 0.21339 | 1.0036 | 0.13831 | 0.027079 | 25.6598 | -2.9209 | 0.37519 | -1502.9209 | -1.3704
[21 empty] | 45.22 | 25.6489 | 24.1093 | 0.045893 | 0.089387 | 0.032138 | 0.21122 | 0.96812 | 0.13891 | 0.027174 | 25.6222 | 0.026708 | 2.781e-05 | -1499.9733 | 1.5395
[21 empty] | 45.24 | 27.1465 | 24.1093 | 0.04579 | 0.088995 | 0.031924 | 0.20908 | 0.9345 | 0.13952 | 0.027269 | 25.5864 | 1.5601 | 0.089653 | -1498.4399 | 3.0371
[21 empty] | 45.26 | 32.4203 | 24.1093 | 0.045687 | 0.088605 | 0.031712 | 0.20697 | 0.90261 | 0.14013 | 0.027364 | 25.5524 | 6.8679 | 1.4549 | -1493.1321 | 8.311
[21 empty] | 45.28 | 23.0938 | 24.1093 | 0.045584 | 0.088217 | 0.031502 | 0.2049 | 0.87232 | 0.14075 | 0.027461 | 25.5201 | -2.4263 | 0.2549 | -1502.4263 | -1.0155
[21 empty] | 45.3 | 29.5479 | 24.1093 | 0.045482 | 0.087832 | 0.031294 | 0.20286 | 0.84352 | 0.14137 | 0.027557 | 25.4892 | 4.0586 | 0.55749 | -1495.9414 | 5.4386
[21 empty] | 45.32 | 23.3376 | 24.1093 | 0.04538 | 0.08745 | 0.031088 | 0.20084 | 0.81614 | 0.142 | 0.027654 | 25.4599 | -2.1222 | 0.19299 | -1502.1222 | -0.7717
[21 empty] | 45.34 | 32.3316 | 24.1093 | 0.045278 | 0.08707 | 0.030884 | 0.19886 | 0.79006 | 0.14263 | 0.027752 | 25.4319 | 6.8997 | 1.4724 | -1493.1003 | 8.2222
[21 empty] | 45.36 | 29.4328 | 24.1093 | 0.045177 | 0.086693 | 0.030683 | 0.1969 | 0.76521 | 0.14326 | 0.02785 | 25.4051 | 4.0277 | 0.55117 | -1495.9723 | 5.3235
[21 empty] | 45.38 | 25.2826 | 24.1093 | 0.045076 | 0.086318 | 0.030483 | 0.19498 | 0.74152 | 0.1439 | 0.027949 | 25.3795 | -0.096989 | 0.00037207 | -1500.097 | 1.1732
[21 empty] | 45.4 | 32.3276 | 24.1093 | 0.044975 | 0.085945 | 0.030285 | 0.19308 | 0.71891 | 0.14454 | 0.028048 | 25.3551 | 6.9725 | 1.5038 | -1493.0275 | 8.2183
[21 empty] | 45.42 | 25.0882 | 24.1093 | 0.044875 | 0.085575 | 0.030089 | 0.19121 | 0.69731 | 0.14519 | 0.028148 | 25.3317 | -0.24356 | 0.0023645 | -1500.2436 | 0.97884
[21 empty] | 45.44 | 34.5278 | 24.1093 | 0.044775 | 0.085207 | 0.029895 | 0.18937 | 0.67668 | 0.14584 | 0.028248 | 25.3093 | 9.2185 | 2.4612 | -1490.7815 | 10.4185
[21 empty] | 45.46 | 19.6442 | 24.1093 | 0.044675 | 0.084842 | 0.029703 | 0.18755 | 0.65695 | 0.14649 | 0.028349 | 25.2879 | -5.6437 | 1.6214 | -1505.6437 | -4.4651
[21 empty] | 45.48 | 36.4072 | 24.1093 | 0.044576 | 0.084479 | 0.029512 | 0.18576 | 0.63807 | 0.14715 | 0.02845 | 25.2673 | 11.1398 | 3.4086 | -1488.8602 | 12.2978
[21 empty] | 45.5 | 28.3742 | 24.1093 | 0.044477 | 0.084118 | 0.029324 | 0.184 | 0.61999 | 0.14781 | 0.028552 | 25.2476 | 3.1266 | 0.34452 | -1496.8734 | 4.2649
[21 empty] | 45.52 | 25.8627 | 24.1093 | 0.044378 | 0.08376 | 0.029137 | 0.18226 | 0.60266 | 0.14848 | 0.028654 | 25.2287 | 0.63403 | 0.015543 | -1499.366 | 1.7534
[21 empty] | 45.54 | 21.5863 | 24.1093 | 0.04428 | 0.083404 | 0.028952 | 0.18054 | 0.58606 | 0.14916 | 0.028757 | 25.2105 | -3.6242 | 0.60846 | -1503.6242 | -2.523
[21 empty] | 45.56 | 17.4352 | 24.1093 | 0.044182 | 0.08305 | 0.028769 | 0.17885 | 0.57013 | 0.14983 | 0.028861 | 25.193 | -7.7578 | 3.4518 | -1507.7578 | -6.6741
[21 empty] | 45.58 | 23.0483 | 24.1093 | 0.044084 | 0.082698 | 0.028588 | 0.17718 | 0.55484 | 0.15051 | 0.028965 | 25.1762 | -2.1279 | 0.19646 | -1502.1279 | -1.0611
[21 empty] | 45.6 | 23.4076 | 24.1093 | 0.043987 | 0.082349 | 0.028408 | 0.17554 | 0.54016 | 0.1512 | 0.02907 | 25.16 | -1.7524 | 0.1312 | -1501.7524 | -0.70171
[21 empty] | 45.62 | 15.0319 | 24.1093 | 0.04389 | 0.082002 | 0.02823 | 0.17392 | 0.52605 | 0.15189 | 0.029175 | 25.1445 | -10.1126 | 6.8032 | -1510.1126 | -9.0774
[21 empty] | 45.64 | 24.743 | 24.1093 | 0.043793 | 0.081657 | 0.028054 | 0.17232 | 0.51249 | 0.15259 | 0.029281 | 25.1295 | -0.38651 | 0.0060376 | -1500.3865 | 0.63368
[21 empty] | 45.66 | 29.7882 | 24.1093 | 0.043697 | 0.081314 | 0.027879 | 0.17074 | 0.49945 | 0.15329 | 0.029387 | 25.1151 | 4.6731 | 0.73311 | -1495.3269 | 5.6789
[21 empty] | 45.68 | 24.2368 | 24.1093 | 0.043601 | 0.080973 | 0.027706 | 0.16919 | 0.48689 | 0.154 | 0.029494 | 25.1012 | -0.86433 | 0.030823 | -1500.8643 | 0.12752
[21 empty] | 45.7 | 27.2065 | 24.1093 | 0.043505 | 0.080635 | 0.027534 | 0.16765 | 0.47481 | 0.15471 | 0.029602 | 25.0878 | 2.1187 | 0.165 | -1497.8813 | 3.0972
[21 empty] | 45.72 | 30.0071 | 24.1093 | 0.043409 | 0.080299 | 0.027364 | 0.16614 | 0.46317 | 0.15542 | 0.02971 | 25.0748 | 4.9323 | 0.81072 | -1495.0677 | 5.8978
[21 empty] | 45.74 | 22.4675 | 24.1093 | 0.043314 | 0.079964 | 0.027196 | 0.16465 | 0.45195 | 0.15614 | 0.029819 | 25.0624 | -2.5949 | 0.2997 | -1502.5949 | -1.6418
[21 empty] | 45.76 | 30.0687 | 24.1093 | 0.043219 | 0.079632 | 0.027029 | 0.16317 | 0.44114 | 0.15687 | 0.029928 | 25.0503 | 5.0184 | 0.83755 | -1494.9816 | 5.9594
[21 empty] | 45.78 | 33.7954 | 24.1093 | 0.043125 | 0.079302 | 0.026864 | 0.16172 | 0.4307 | 0.1576 | 0.030038 | 25.0387 | 8.7568 | 2.269 | -1491.2432 | 9.6861
[21 empty] | 45.8 | 22.9017 | 24.1093 | 0.043031 | 0.078974 | 0.0267 | 0.16029 | 0.42064 | 0.15833 | 0.030148 | 25.0274 | -2.1257 | 0.19731 | -1502.1257 | -1.2076
[21 empty] | 45.82 | 29.1583 | 24.1093 | 0.042937 | 0.078648 | 0.026538 | 0.15887 | 0.41092 | 0.15908 | 0.03026 | 25.0166 | 4.1417 | 0.58831 | -1495.8583 | 5.049
[21 empty] | 45.84 | 25.8561 | 24.1093 | 0.042843 | 0.078324 | 0.026377 | 0.15747 | 0.40154 | 0.15982 | 0.030371 | 25.0061 | 0.85002 | 0.027945 | -1499.15 | 1.7468
[21 empty] | 45.86 | 21.1227 | 24.1093 | 0.04275 | 0.078002 | 0.026218 | 0.1561 | 0.39247 | 0.16057 | 0.030484 | 24.9959 | -3.8733 | 0.71024 | -1503.8733 | -2.9867
[21 empty] | 45.88 | 26.3209 | 24.1093 | 0.042657 | 0.077682 | 0.02606 | 0.15474 | 0.38371 | 0.16133 | 0.030597 | 24.9861 | 1.3348 | 0.067688 | -1498.6652 | 2.2115
[21 empty] | 45.9 | 36.4901 | 24.1093 | 0.042564 | 0.077364 | 0.025904 | 0.15339 | 0.37523 | 0.16209 | 0.03071 | 24.9766 | 11.5135 | 3.6328 | -1488.4865 | 12.3808
[21 empty] | 45.92 | 24.1902 | 24.1093 | 0.042472 | 0.077047 | 0.025749 | 0.15207 | 0.36704 | 0.16286 | 0.030825 | 24.9674 | -0.77719 | 0.02497 | -1500.7772 | 0.080865
[21 empty] | 45.94 | 23.539 | 24.1093 | 0.04238 | 0.076733 | 0.025595 | 0.15076 | 0.35911 | 0.16363 | 0.03094 | 24.9585 | -1.4195 | 0.085603 | -1501.4195 | -0.57036
[21 empty] | 45.96 | 24.8124 | 24.1093 | 0.042288 | 0.076421 | 0.025443 | 0.14947 | 0.35143 | 0.16441 | 0.031055 | 24.9498 | -0.13743 | 0.00076117 | -1500.1374 | 0.70309
[21 empty] | 45.98 | 28.6335 | 24.1093 | 0.042197 | 0.076111 | 0.025292 | 0.14819 | 0.344 | 0.1652 | 0.031171 | 24.9415 | 3.692 | 0.47605 | -1496.308 | 4.5242
[21 empty] | 46 | 27.0609 | 24.1093 | 0.042106 | 0.075802 | 0.025142 | 0.14694 | 0.3368 | 0.16599 | 0.031288 | 24.9334 | 2.1275 | 0.16727 | -1497.8725 | 2.9516
[21 empty] | 46.02 | 18.8858 | 24.1093 | 0.042015 | 0.075495 | 0.024994 | 0.14569 | 0.32983 | 0.16678 | 0.031406 | 24.9255 | -6.0397 | 1.9315 | -1506.0397 | -5.2235
[21 empty] | 46.04 | 32.185 | 24.1093 | 0.041924 | 0.075191 | 0.024847 | 0.14447 | 0.32307 | 0.16758 | 0.031524 | 24.9179 | 7.2671 | 1.6408 | -1492.7329 | 8.0757
[21 empty] | 46.06 | 19.3543 | 24.1093 | 0.041834 | 0.074888 | 0.024701 | 0.14325 | 0.31651 | 0.16839 | 0.031643 | 24.9105 | -5.5562 | 1.5951 | -1505.5562 | -4.755
[21 empty] | 46.08 | 25.4535 | 24.1093 | 0.041744 | 0.074587 | 0.024557 | 0.14206 | 0.31015 | 0.1692 | 0.031762 | 24.9034 | 0.5501 | 0.011889 | -1499.4499 | 1.3442
[21 empty] | 46.1 | 25.8587 | 24.1093 | 0.041654 | 0.074287 | 0.024414 | 0.14088 | 0.30398 | 0.17002 | 0.031883 | 24.8964 | 0.96227 | 0.035808 | -1499.0377 | 1.7494
[21 empty] | 46.12 | 25.9921 | 24.1093 | 0.041565 | 0.07399 | 0.024272 | 0.13971 | 0.298 | 0.17084 | 0.032003 | 24.8897 | 1.1024 | 0.046755 | -1498.8976 | 1.8828
[21 empty] | 46.14 | 24.8149 | 24.1093 | 0.041476 | 0.073694 | 0.024131 | 0.13856 | 0.29219 | 0.17168 | 0.032125 | 24.8832 | -0.068262 | 0.00018778 | -1500.0683 | 0.70559
[21 empty] | 46.16 | 38.9551 | 24.1093 | 0.041387 | 0.0734 | 0.023992 | 0.13742 | 0.28655 | 0.17251 | 0.032247 | 24.8768 | 14.0783 | 5.0878 | -1485.9217 | 14.8458
[21 empty] | 46.18 | 35.3399 | 24.1093 | 0.041298 | 0.073108 | 0.023853 | 0.1363 | 0.28106 | 0.17336 | 0.03237 | 24.8707 | 10.4692 | 3.1014 | -1489.5308 | 11.2305
[21 empty] | 46.2 | 22.9358 | 24.1093 | 0.04121 | 0.072818 | 0.023716 | 0.13519 | 0.27574 | 0.1742 | 0.032494 | 24.8647 | -1.9289 | 0.16221 | -1501.9289 | -1.1735
[21 empty] | 46.22 | 31.432 | 24.1093 | 0.041122 | 0.072529 | 0.023581 | 0.13409 | 0.27056 | 0.17506 | 0.032618 | 24.8589 | 6.5731 | 1.3746 | -1493.4269 | 7.3227
[21 empty] | 46.24 | 25.1804 | 24.1093 | 0.041034 | 0.072242 | 0.023446 | 0.13301 | 0.26553 | 0.17592 | 0.032743 | 24.8533 | 0.32718 | 0.0042513 | -1499.6728 | 1.0711
[21 empty] | 46.26 | 29.4747 | 24.1093 | 0.040947 | 0.071957 | 0.023312 | 0.13194 | 0.26064 | 0.17679 | 0.032869 | 24.8478 | 4.6269 | 0.72633 | -1495.3731 | 5.3654
[21 empty] | 46.28 | 28.1562 | 24.1093 | 0.04086 | 0.071673 | 0.02318 | 0.13088 | 0.25588 | 0.17766 | 0.032996 | 24.8425 | 3.3138 | 0.39 | -1496.6862 | 4.0469
[21 empty] | 46.3 | 24.6967 | 24.1093 | 0.040773 | 0.071391 | 0.023049 | 0.12983 | 0.25126 | 0.17854 | 0.033123 | 24.8373 | -0.14056 | 0.00080004 | -1500.1406 | 0.5874
[21 empty] | 46.32 | 22.7766 | 24.1093 | 0.040686 | 0.071111 | 0.022918 | 0.1288 | 0.24675 | 0.17943 | 0.033251 | 24.8323 | -2.0557 | 0.18553 | -1502.0557 | -1.3327
[21 empty] | 46.34 | 26.9716 | 24.1093 | 0.0406 | 0.070832 | 0.022789 | 0.12778 | 0.24237 | 0.18033 | 0.03338 | 24.8274 | 2.1442 | 0.17046 | -1497.8558 | 2.8623
[21 empty] | 46.36 | 36.9528 | 24.1093 | 0.040514 | 0.070555 | 0.022661 | 0.12677 | 0.2381 | 0.18123 | 0.033509 | 24.8227 | 12.1302 | 3.9819 | -1487.8698 | 12.8435
[21 empty] | 46.38 | 30.4379 | 24.1093 | 0.040428 | 0.07028 | 0.022535 | 0.12578 | 0.23394 | 0.18213 | 0.03364 | 24.8181 | 5.6199 | 1.0376 | -1494.3801 | 6.3286
[21 empty] | 46.4 | 23.2628 | 24.1093 | 0.040343 | 0.070006 | 0.022409 | 0.12479 | 0.22989 | 0.18305 | 0.033771 | 24.8136 | -1.5508 | 0.10338 | -1501.5508 | -0.84653
[21 empty] | 46.42 | 20.0143 | 24.1093 | 0.040257 | 0.069734 | 0.022284 | 0.12382 | 0.22595 | 0.18397 | 0.033902 | 24.8092 | -4.795 | 1.1488 | -1504.795 | -4.0951
[21 empty] | 46.44 | 20.6907 | 24.1093 | 0.040172 | 0.069463 | 0.02216 | 0.12286 | 0.22211 | 0.1849 | 0.034035 | 24.805 | -4.1143 | 0.81813 | -1504.1143 | -3.4186
[21 empty] | 46.46 | 30.8848 | 24.1093 | 0.040088 | 0.069194 | 0.022037 | 0.12191 | 0.21836 | 0.18583 | 0.034168 | 24.8009 | 6.0839 | 1.1984 | -1493.9161 | 6.7755
[21 empty] | 46.48 | 28.3379 | 24.1093 | 0.040003 | 0.068927 | 0.021916 | 0.12097 | 0.21471 | 0.18678 | 0.034303 | 24.7969 | 3.541 | 0.44246 | -1496.459 | 4.2285
[21 empty] | 46.5 | 29.2769 | 24.1093 | 0.039919 | 0.068661 | 0.021795 | 0.12004 | 0.21114 | 0.18773 | 0.034437 | 24.793 | 4.4839 | 0.68673 | -1495.5161 | 5.1676
[21 empty] | 46.52 | 25.1899 | 24.1093 | 0.039835 | 0.068396 | 0.021675 | 0.11912 | 0.20767 | 0.18868 | 0.034573 | 24.7893 | 0.40064 | 0.006372 | -1499.5994 | 1.0806
[21 empty] | 46.54 | 22.2532 | 24.1093 | 0.039752 | 0.068134 | 0.021557 | 0.11821 | 0.20428 | 0.18965 | 0.03471 | 24.7856 | -2.5324 | 0.28819 | -1502.5324 | -1.8561
[21 empty] | 46.56 | 31.352 | 24.1093 | 0.039668 | 0.067872 | 0.021439 | 0.11732 | 0.20097 | 0.19062 | 0.034847 | 24.7821 | 6.5699 | 1.3767 | -1493.4301 | 7.2426
[21 empty] | 46.58 | 21.249 | 24.1093 | 0.039585 | 0.067612 | 0.021322 | 0.11643 | 0.19775 | 0.1916 | 0.034985 | 24.7786 | -3.5296 | 0.58629 | -1503.5296 | -2.8603
[21 empty] | 46.6 | 24.3498 | 24.1093 | 0.039502 | 0.067354 | 0.021206 | 0.11555 | 0.1946 | 0.19258 | 0.035124 | 24.7752 | -0.42545 | 0.0074335 | -1500.4254 | 0.24047
[21 empty] | 46.62 | 34.4727 | 24.1093 | 0.03942 | 0.067097 | 0.021091 | 0.11469 | 0.19152 | 0.19358 | 0.035264 | 24.772 | 9.7007 | 2.7298 | -1490.2993 | 10.3634
[21 empty] | 46.64 | 29.6336 | 24.1093 | 0.039337 | 0.066842 | 0.020977 | 0.11383 | 0.18852 | 0.19458 | 0.035405 | 24.7688 | 4.8648 | 0.79863 | -1495.1352 | 5.5243
[21 empty] | 46.66 | 28.681 | 24.1093 | 0.039255 | 0.066588 | 0.020864 | 0.11298 | 0.18559 | 0.19559 | 0.035546 | 24.7657 | 3.9153 | 0.53448 | -1496.0847 | 4.5717
[21 empty] | 46.68 | 27.1812 | 24.1093 | 0.039174 | 0.066335 | 0.020752 | 0.11214 | 0.18272 | 0.19661 | 0.035688 | 24.7627 | 2.4184 | 0.21517 | -1497.5816 | 3.0718
[21 empty] | 46.7 | 28.713 | 24.1093 | 0.039092 | 0.066084 | 0.020641 | 0.11131 | 0.17992 | 0.19763 | 0.035832 | 24.7598 | 3.9531 | 0.54426 | -1496.0469 | 4.6037
[21 empty] | 46.72 | 27.6707 | 24.1093 | 0.039011 | 0.065835 | 0.020531 | 0.11049 | 0.17719 | 0.19867 | 0.035976 | 24.757 | 2.9136 | 0.3068 | -1497.0864 | 3.5613
[21 empty] | 46.74 | 29.7765 | 24.1093 | 0.03893 | 0.065586 | 0.020421 | 0.10968 | 0.17451 | 0.19971 | 0.036121 | 24.7543 | 5.0222 | 0.84707 | -1494.9778 | 5.6672
[21 empty] | 46.76 | 34.3981 | 24.1093 | 0.038849 | 0.06534 | 0.020313 | 0.10888 | 0.1719 | 0.20076 | 0.036266 | 24.7516 | 9.6465 | 2.7052 | -1490.3535 | 10.2888
[21 empty] | 46.78 | 16.0851 | 24.1093 | 0.038768 | 0.065094 | 0.020205 | 0.10809 | 0.16935 | 0.20182 | 0.036413 | 24.7491 | -8.6639 | 4.6667 | -1508.6639 | -8.0242
[21 empty] | 46.8 | 35.2296 | 24.1093 | 0.038688 | 0.06485 | 0.020098 | 0.1073 | 0.16685 | 0.20288 | 0.036561 | 24.7466 | 10.483 | 3.1194 | -1489.517 | 11.1203
[21 empty] | 46.82 | 20.4354 | 24.1093 | 0.038608 | 0.064607 | 0.019992 | 0.10653 | 0.1644 | 0.20396 | 0.036709 | 24.7441 | -4.3087 | 0.90848 | -1504.3087 | -3.6739
[21 empty] | 46.84 | 21.898 | 24.1093 | 0.038528 | 0.064366 | 0.019887 | 0.10576 | 0.16201 | 0.20504 | 0.036859 | 24.7418 | -2.8438 | 0.36931 | -1502.8438 | -2.2113
[21 empty] | 46.86 | 28.4596 | 24.1093 | 0.038449 | 0.064126 | 0.019782 | 0.105 | 0.15968 | 0.20614 | 0.037009 | 24.7395 | 3.7201 | 0.48627 | -1496.2799 | 4.3503
[21 empty] | 46.88 | 31.3459 | 24.1093 | 0.038369 | 0.063887 | 0.019679 | 0.10425 | 0.15739 | 0.20724 | 0.03716 | 24.7373 | 6.6086 | 1.3933 | -1493.3914 | 7.2366
[21 empty] | 46.9 | 22.3519 | 24.1093 | 0.03829 | 0.06365 | 0.019576 | 0.1035 | 0.15515 | 0.20835 | 0.037312 | 24.7352 | -2.3833 | 0.25412 | -1502.3833 | -1.7575
[21 empty] | 46.92 | 28.9056 | 24.1093 | 0.038211 | 0.063414 | 0.019474 | 0.10277 | 0.15296 | 0.20947 | 0.037465 | 24.7331 | 4.1726 | 0.60231 | -1495.8274 | 4.7963
[21 empty] | 46.94 | 31.3058 | 24.1093 | 0.038133 | 0.063179 | 0.019373 | 0.10204 | 0.15081 | 0.21059 | 0.037619 | 24.7311 | 6.5747 | 1.3808 | -1493.4253 | 7.1965
[21 empty] | 46.96 | 20.8681 | 24.1093 | 0.038055 | 0.062946 | 0.019273 | 0.10132 | 0.14871 | 0.21173 | 0.037774 | 24.7291 | -3.861 | 0.71435 | -1503.861 | -3.2412
[21 empty] | 46.98 | 32.2681 | 24.1093 | 0.037977 | 0.062714 | 0.019173 | 0.10061 | 0.14665 | 0.21288 | 0.03793 | 24.7273 | 7.5408 | 1.7622 | -1492.4592 | 8.1588
[21 empty] | 47 | 32.5654 | 24.1093 | 0.037899 | 0.062483 | 0.019074 | 0.099905 | 0.14464 | 0.21403 | 0.038087 | 24.7254 | 7.84 | 1.8874 | -1492.16 | 8.4561
[21 empty] | 47.02 | 22.2577 | 24.1093 | 0.037821 | 0.062254 | 0.018976 | 0.099208 | 0.14266 | 0.2152 | 0.038245 | 24.7237 | -2.466 | 0.27322 | -1502.466 | -1.8516
[21 empty] | 47.04 | 30.671 | 24.1093 | 0.037744 | 0.062025 | 0.018879 | 0.098518 | 0.14073 | 0.21637 | 0.038404 | 24.722 | 5.949 | 1.1539 | -1494.051 | 6.5617
[21 empty] | 47.06 | 38.9812 | 24.1093 | 0.037667 | 0.061798 | 0.018782 | 0.097835 | 0.13883 | 0.21756 | 0.038564 | 24.7204 | 14.2608 | 5.2172 | -1485.7392 | 14.8719
[21 empty] | 47.08 | 27.5381 | 24.1093 | 0.03759 | 0.061572 | 0.018687 | 0.097159 | 0.13698 | 0.21875 | 0.038725 | 24.7188 | 2.8193 | 0.28863 | -1497.1807 | 3.4288
[21 empty] | 47.1 | 25.3424 | 24.1093 | 0.037513 | 0.061348 | 0.018592 | 0.09649 | 0.13516 | 0.21996 | 0.038887 | 24.7173 | 0.62514 | 0.015421 | -1499.3749 | 1.2331
[21 empty] | 47.12 | 25.2801 | 24.1093 | 0.037437 | 0.061125 | 0.018497 | 0.095828 | 0.13337 | 0.22117 | 0.03905 | 24.7158 | 0.56429 | 0.012596 | -1499.4357 | 1.1708
[21 empty] | 47.14 | 38.8587 | 24.1093 | 0.03736 | 0.060902 | 0.018404 | 0.095173 | 0.13163 | 0.2224 | 0.039213 | 24.7144 | 14.1443 | 5.1484 | -1485.8557 | 14.7493
[21 empty] | 47.16 | 30.1779 | 24.1093 | 0.037284 | 0.060682 | 0.018311 | 0.094524 | 0.12991 | 0.22363 | 0.039378 | 24.713 | 5.4648 | 0.98961 | -1494.5352 | 6.0686
[21 empty] | 47.18 | 28.8879 | 24.1093 | 0.037209 | 0.060462 | 0.018219 | 0.093882 | 0.12823 | 0.22487 | 0.039544 | 24.7117 | 4.1762 | 0.60373 | -1495.8238 | 4.7786
[21 empty] | 47.2 | 23.8924 | 24.1093 | 0.037133 | 0.060243 | 0.018127 | 0.093247 | 0.12658 | 0.22613 | 0.039711 | 24.7105 | -0.81809 | 0.028012 | -1500.8181 | -0.21692
[21 empty] | 47.22 | 27.7932 | 24.1093 | 0.037058 | 0.060026 | 0.018036 | 0.092618 | 0.12496 | 0.22739 | 0.03988 | 24.7093 | 3.0839 | 0.34218 | -1496.9161 | 3.6838
[21 empty] | 47.24 | 32.7784 | 24.1093 | 0.036983 | 0.05981 | 0.017946 | 0.091996 | 0.12338 | 0.22867 | 0.040049 | 24.7082 | 8.0702 | 1.9869 | -1491.9298 | 8.6691
[21 empty] | 47.26 | 21.2594 | 24.1093 | 0.036908 | 0.059595 | 0.017857 | 0.091379 | 0.12182 | 0.22996 | 0.040219 | 24.7071 | -3.4477 | 0.55912 | -1503.4477 | -2.85
[21 empty] | 47.28 | 29.5612 | 24.1093 | 0.036834 | 0.059381 | 0.017768 | 0.090769 | 0.12029 | 0.23126 | 0.04039 | 24.706 | 4.8551 | 0.79741 | -1495.1449 | 5.4518
[21 empty] | 47.3 | 30.8632 | 24.1093 | 0.036759 | 0.059168 | 0.01768 | 0.090165 | 0.1188 | 0.23256 | 0.040563 | 24.705 | 6.1581 | 1.2287 | -1493.8419 | 6.7538
[21 empty] | 47.32 | 26.95 | 24.1093 | 0.036685 | 0.058957 | 0.017592 | 0.089567 | 0.11733 | 0.23388 | 0.040736 | 24.7041 | 2.2459 | 0.18716 | -1497.7541 | 2.8406
[21 empty] | 47.34 | 19.8266 | 24.1093 | 0.036611 | 0.058747 | 0.017505 | 0.088975 | 0.11588 | 0.23522 | 0.040911 | 24.7032 | -4.8766 | 1.1995 | -1504.8766 | -4.2828
[21 empty] | 47.36 | 35.9823 | 24.1093 | 0.036537 | 0.058537 | 0.017419 | 0.088389 | 0.11446 | 0.23656 | 0.041087 | 24.7023 | 11.28 | 3.5361 | -1488.72 | 11.873
[21 empty] | 47.38 | 24.4009 | 24.1093 | 0.036464 | 0.058329 | 0.017333 | 0.087808 | 0.11307 | 0.23791 | 0.041264 | 24.7015 | -0.30059 | 0.0037028 | -1500.3006 | 0.2916
[21 empty] | 47.4 | 26.8851 | 24.1093 | 0.036391 | 0.058122 | 0.017249 | 0.087233 | 0.11171 | 0.23928 | 0.041442 | 24.7007 | 2.1844 | 0.17748 | -1497.8156 | 2.7758
[21 empty] | 47.42 | 35.5244 | 24.1093 | 0.036318 | 0.057916 | 0.017164 | 0.086664 | 0.11037 | 0.24066 | 0.041621 | 24.7 | 10.8243 | 3.2982 | -1489.1757 | 11.4151
[21 empty] | 47.44 | 31.3516 | 24.1093 | 0.036245 | 0.057711 | 0.017081 | 0.0861 | 0.10905 | 0.24205 | 0.041801 | 24.6994 | 6.6522 | 1.4115 | -1493.3478 | 7.2422
[21 empty] | 47.46 | 38.941 | 24.1093 | 0.036172 | 0.057507 | 0.016997 | 0.085542 | 0.10775 | 0.24345 | 0.041983 | 24.6987 | 14.2423 | 5.209 | -1485.7577 | 14.8317
[21 empty] | 47.48 | 25.2966 | 24.1093 | 0.0361 | 0.057305 | 0.016915 | 0.084989 | 0.10648 | 0.24486 | 0.042166 | 24.6981 | 0.59841 | 0.014156 | -1499.4016 | 1.1872
[21 empty] | 47.5 | 26.3299 | 24.1093 | 0.036028 | 0.057103 | 0.016833 | 0.084442 | 0.10523 | 0.24629 | 0.04235 | 24.6976 | 1.6323 | 0.10119 | -1498.3677 | 2.2206
[21 empty] | 47.52 | 21.4482 | 24.1093 | 0.035956 | 0.056903 | 0.016752 | 0.0839 | 0.10401 | 0.24773 | 0.042535 | 24.6971 | -3.2489 | 0.49212 | -1503.2489 | -2.6611
[21 empty] | 47.54 | 26.0141 | 24.1093 | 0.035884 | 0.056703 | 0.016671 | 0.083363 | 0.1028 | 0.24918 | 0.042721 | 24.6966 | 1.3175 | 0.066721 | -1498.6825 | 1.9048
[21 empty] | 47.56 | 30.6361 | 24.1093 | 0.035813 | 0.056505 | 0.016591 | 0.082831 | 0.10162 | 0.25064 | 0.042909 | 24.6962 | 5.9399 | 1.1517 | -1494.0601 | 6.5268
[21 empty] | 47.58 | 20.9015 | 24.1093 | 0.035741 | 0.056307 | 0.016511 | 0.082305 | 0.10045 | 0.25212 | 0.043098 | 24.6959 | -3.7943 | 0.6888 | -1503.7943 | -3.2078
[21 empty] | 47.6 | 20.7113 | 24.1093 | 0.03567 | 0.056111 | 0.016432 | 0.081783 | 0.099309 | 0.25361 | 0.043288 | 24.6955 | -3.9843 | 0.76646 | -1503.9843 | -3.3981
[21 empty] | 47.62 | 23.4444 | 24.1093 | 0.035599 | 0.055915 | 0.016354 | 0.081266 | 0.098184 | 0.25511 | 0.043479 | 24.6952 | -1.2508 | 0.066733 | -1501.2508 | -0.6649
[21 empty] | 47.64 | 29.0466 | 24.1093 | 0.035529 | 0.055721 | 0.016276 | 0.080754 | 0.097078 | 0.25663 | 0.043672 | 24.695 | 4.3516 | 0.65193 | -1495.6484 | 4.9372
[21 empty] | 47.66 | 23.2196 | 24.1093 | 0.035458 | 0.055528 | 0.016199 | 0.080247 | 0.095991 | 0.25816 | 0.043866 | 24.6948 | -1.4752 | 0.093725 | -1501.4752 | -0.88976
[21 empty] | 47.68 | 26.6248 | 24.1093 | 0.035388 | 0.055335 | 0.016122 | 0.079745 | 0.094921 | 0.2597 | 0.044061 | 24.6946 | 1.9302 | 0.13994 | -1498.0698 | 2.5155
[21 empty] | 47.7 | 22.1109 | 24.1093 | 0.035318 | 0.055144 | 0.016046 | 0.079247 | 0.09387 | 0.26126 | 0.044257 | 24.6945 | -2.5836 | 0.30188 | -1502.5836 | -1.9984
[21 empty] | 47.72 | 30.2866 | 24.1093 | 0.035248 | 0.054954 | 0.01597 | 0.078754 | 0.092836 | 0.26283 | 0.044455 | 24.6944 | 5.5922 | 1.0326 | -1494.4078 | 6.1773
[21 empty] | 47.74 | 34.9905 | 24.1093 | 0.035179 | 0.054764 | 0.015895 | 0.078266 | 0.091819 | 0.26442 | 0.044654 | 24.6943 | 10.2961 | 3.0297 | -1489.7039 | 10.8811
[21 empty] | 47.76 | 23.1867 | 24.1093 | 0.035109 | 0.054576 | 0.01582 | 0.077782 | 0.090818 | 0.26602 | 0.044855 | 24.6943 | -1.5076 | 0.098024 | -1501.5076 | -0.92262
[21 empty] | 47.78 | 36.1887 | 24.1093 | 0.03504 | 0.054389 | 0.015746 | 0.077303 | 0.089834 | 0.26764 | 0.045057 | 24.6943 | 11.4944 | 3.6509 | -1488.5056 | 12.0794
[21 empty] | 47.8 | 24.9325 | 24.1093 | 0.034971 | 0.054202 | 0.015673 | 0.076828 | 0.088866 | 0.26927 | 0.04526 | 24.6944 | 0.23813 | 0.0022744 | -1499.7619 | 0.8232
[21 empty] | 47.82 | 29.1216 | 24.1093 | 0.034902 | 0.054017 | 0.0156 | 0.076357 | 0.087913 | 0.27091 | 0.045464 | 24.6945 | 4.4271 | 0.67303 | -1495.5729 | 5.0123
[21 empty] | 47.84 | 25.4721 | 24.1093 | 0.034834 | 0.053832 | 0.015527 | 0.075891 | 0.086975 | 0.27257 | 0.04567 | 24.6946 | 0.77751 | 0.023733 | -1499.2225 | 1.3628
[21 empty] | 47.86 | 26.3366 | 24.1093 | 0.034765 | 0.053648 | 0.015455 | 0.075429 | 0.086053 | 0.27425 | 0.045878 | 24.6948 | 1.6418 | 0.10235 | -1498.3582 | 2.2273
[21 empty] | 47.88 | 21.0073 | 24.1093 | 0.034697 | 0.053466 | 0.015384 | 0.074971 | 0.085145 | 0.27594 | 0.046086 | 24.695 | -3.6877 | 0.64735 | -1503.6877 | -3.102
[21 empty] | 47.9 | 21.3149 | 24.1093 | 0.034629 | 0.053284 | 0.015313 | 0.074517 | 0.084251 | 0.27765 | 0.046297 | 24.6953 | -3.3803 | 0.53609 | -1503.3803 | -2.7944
[21 empty] | 47.92 | 18.7273 | 24.1093 | 0.034561 | 0.053103 | 0.015242 | 0.074068 | 0.083372 | 0.27937 | 0.046508 | 24.6955 | -5.9682 | 1.902 | -1505.9682 | -5.382
[21 empty] | 47.94 | 23.7473 | 24.1093 | 0.034494 | 0.052923 | 0.015172 | 0.073622 | 0.082506 | 0.28111 | 0.046721 | 24.6959 | -0.94854 | 0.037887 | -1500.9485 | -0.36199
[21 empty] | 47.96 | 28.1049 | 24.1093 | 0.034426 | 0.052744 | 0.015103 | 0.073181 | 0.081653 | 0.28286 | 0.046936 | 24.6962 | 3.4087 | 0.41343 | -1496.5913 | 3.9956
[21 empty] | 47.98 | 27.4285 | 24.1093 | 0.034359 | 0.052566 | 0.015033 | 0.072743 | 0.080814 | 0.28463 | 0.047152 | 24.6966 | 2.7319 | 0.2721 | -1497.2681 | 3.3192
[21 empty] | 48 | 15.0044 | 24.1093 | 0.034292 | 0.052389 | 0.014965 | 0.07231 | 0.079987 | 0.28642 | 0.04737 | 24.6971 | -9.6927 | 6.2613 | -1509.6927 | -9.1049
[21 empty] | 48.02 | 29.3569 | 24.1093 | 0.034225 | 0.052213 | 0.014897 | 0.07188 | 0.079173 | 0.28823 | 0.047589 | 24.6975 | 4.6594 | 0.73952 | -1495.3406 | 5.2476
[21 empty] | 48.04 | 25.4403 | 24.1093 | 0.034159 | 0.052038 | 0.014829 | 0.071454 | 0.078372 | 0.29005 | 0.047809 | 24.698 | 0.74224 | 0.021655 | -1499.2578 | 1.3309
[21 empty] | 48.06 | 29.0096 | 24.1093 | 0.034092 | 0.051863 | 0.014762 | 0.071032 | 0.077582 | 0.29189 | 0.048032 | 24.6986 | 4.3111 | 0.64066 | -1495.6889 | 4.9003
[21 empty] | 48.08 | 29.4251 | 24.1093 | 0.034026 | 0.051689 | 0.014695 | 0.070613 | 0.076805 | 0.29374 | 0.048255 | 24.6992 | 4.7259 | 0.75902 | -1495.2741 | 5.3157
[21 empty] | 48.1 | 27.0742 | 24.1093 | 0.03396 | 0.051517 | 0.014629 | 0.070199 | 0.076039 | 0.29562 | 0.04848 | 24.6998 | 2.3744 | 0.20823 | -1497.6256 | 2.9648
[21 empty] | 48.12 | 27.3488 | 24.1093 | 0.033894 | 0.051345 | 0.014563 | 0.069788 | 0.075284 | 0.29751 | 0.048707 | 24.7004 | 2.6483 | 0.25645 | -1497.3517 | 3.2394
[21 empty] | 48.14 | 22.7893 | 24.1093 | 0.033829 | 0.051174 | 0.014497 | 0.06938 | 0.074541 | 0.29942 | 0.048936 | 24.7011 | -1.9118 | 0.16038 | -1501.9118 | -1.32
[21 empty] | 48.16 | 26.1228 | 24.1093 | 0.033763 | 0.051004 | 0.014432 | 0.068976 | 0.073808 | 0.30135 | 0.049166 | 24.7018 | 1.421 | 0.077295 | -1498.579 | 2.0135
[21 empty] | 48.18 | 26.0413 | 24.1093 | 0.033698 | 0.050834 | 0.014368 | 0.068576 | 0.073087 | 0.3033 | 0.049397 | 24.7026 | 1.3388 | 0.068823 | -1498.6612 | 1.932
[21 empty] | 48.2 | 38.8547 | 24.1093 | 0.033633 | 0.050666 | 0.014304 | 0.068179 | 0.072375 | 0.30527 | 0.049631 | 24.7034 | 14.1513 | 5.1541 | -1485.8487 | 14.7454
[21 empty] | 48.22 | 37.7208 | 24.1093 | 0.033568 | 0.050498 | 0.01424 | 0.067785 | 0.071675 | 0.30725 | 0.049866 | 24.7042 | 13.0166 | 4.4917 | -1486.9834 | 13.6114
[21 empty] | 48.24 | 24.4701 | 24.1093 | 0.033503 | 0.050331 | 0.014177 | 0.067395 | 0.070984 | 0.30926 | 0.050102 | 24.7051 | -0.23495 | 0.0022559 | -1500.235 | 0.3608
[21 empty] | 48.26 | 34.4518 | 24.1093 | 0.033439 | 0.050165 | 0.014114 | 0.067009 | 0.070303 | 0.31129 | 0.050341 | 24.706 | 9.7458 | 2.7569 | -1490.2542 | 10.3425
[21 empty] | 48.28 | 27.3451 | 24.1093 | 0.033374 | 0.05 | 0.014051 | 0.066625 | 0.069632 | 0.31333 | 0.050581 | 24.7069 | 2.6382 | 0.25453 | -1497.3618 | 3.2358
[21 empty] | 48.3 | 11.8643 | 24.1093 | 0.03331 | 0.049836 | 0.013989 | 0.066245 | 0.068971 | 0.3154 | 0.050822 | 24.7079 | -12.8436 | 13.9038 | -1512.8436 | -12.2451
[21 empty] | 48.32 | 18.8057 | 24.1093 | 0.033246 | 0.049672 | 0.013928 | 0.065868 | 0.068319 | 0.31748 | 0.051066 | 24.7089 | -5.9032 | 1.853 | -1505.9032 | -5.3036
[21 empty] | 48.34 | 25.9802 | 24.1093 | 0.033183 | 0.049509 | 0.013867 | 0.065494 | 0.067676 | 0.31959 | 0.051311 | 24.71 | 1.2703 | 0.062107 | -1498.7297 | 1.8709
[21 empty] | 48.36 | 25.3648 | 24.1093 | 0.033119 | 0.049348 | 0.013806 | 0.065124 | 0.067042 | 0.32172 | 0.051558 | 24.711 | 0.65375 | 0.01685 | -1499.3463 | 1.2555
[21 empty] | 48.38 | 35.4901 | 24.1093 | 0.033056 | 0.049186 | 0.013745 | 0.064756 | 0.066417 | 0.32387 | 0.051807 | 24.7122 | 10.778 | 3.2732 | -1489.222 | 11.3808
[21 empty] | 48.4 | 25.1065 | 24.1093 | 0.032992 | 0.049026 | 0.013685 | 0.064392 | 0.065801 | 0.32604 | 0.052058 | 24.7133 | 0.39323 | 0.0061589 | -1499.6068 | 0.99722
[21 empty] | 48.42 | 27.5858 | 24.1093 | 0.032929 | 0.048866 | 0.013626 | 0.064031 | 0.065193 | 0.32823 | 0.05231 | 24.7145 | 2.8713 | 0.29885 | -1497.1287 | 3.4764
[21 empty] | 48.44 | 38.7685 | 24.1093 | 0.032866 | 0.048708 | 0.013566 | 0.063673 | 0.064594 | 0.33045 | 0.052564 | 24.7157 | 14.0527 | 5.0938 | -1485.9473 | 14.6592
[21 empty] | 48.46 | 31.2554 | 24.1093 | 0.032804 | 0.04855 | 0.013508 | 0.063317 | 0.064003 | 0.33268 | 0.05282 | 24.717 | 6.5384 | 1.3678 | -1493.4616 | 7.1461
[21 empty] | 48.48 | 21.211 | 24.1093 | 0.032741 | 0.048392 | 0.013449 | 0.062965 | 0.06342 | 0.33494 | 0.053078 | 24.7183 | -3.5073 | 0.57996 | -1503.5073 | -2.8984
[21 empty] | 48.5 | 25.6888 | 24.1093 | 0.032679 | 0.048236 | 0.013391 | 0.062616 | 0.062844 | 0.33723 | 0.053338 | 24.7197 | 0.96911 | 0.03656 | -1499.0309 | 1.5794
[21 empty] | 48.52 | 16.5288 | 24.1093 | 0.032617 | 0.04808 | 0.013333 | 0.06227 | 0.062277 | 0.33953 | 0.0536 | 24.721 | -8.1922 | 4.0603 | -1508.1922 | -7.5805
[21 empty] | 48.54 | 21.0398 | 24.1093 | 0.032555 | 0.047925 | 0.013276 | 0.061926 | 0.061717 | 0.34186 | 0.053864 | 24.7225 | -3.6826 | 0.64457 | -1503.6826 | -3.0695
[21 empty] | 48.56 | 12.8275 | 24.1093 | 0.032493 | 0.047771 | 0.013219 | 0.061585 | 0.061165 | 0.34422 | 0.05413 | 24.7239 | -11.8964 | 11.0329 | -1511.8964 | -11.2818
[21 empty] | 48.58 | 26.2589 | 24.1093 | 0.032431 | 0.047617 | 0.013163 | 0.061247 | 0.06062 | 0.3466 | 0.054397 | 24.7254 | 1.5335 | 0.089553 | -1498.4665 | 2.1496
[21 empty] | 48.6 | 29.5559 | 24.1093 | 0.03237 | 0.047465 | 0.013106 | 0.060912 | 0.060083 | 0.349 | 0.054667 | 24.7269 | 4.8289 | 0.78897 | -1495.1711 | 5.4465
[21 empty] | 48.62 | 23.4115 | 24.1093 | 0.032309 | 0.047313 | 0.01305 | 0.06058 | 0.059552 | 0.35143 | 0.054939 | 24.7285 | -1.317 | 0.074092 | -1501.317 | -0.69787
[21 empty] | 48.64 | 29 | 24.1093 | 0.032248 | 0.047161 | 0.012995 | 0.06025 | 0.059029 | 0.35389 | 0.055212 | 24.7301 | 4.2698 | 0.62868 | -1495.7302 | 4.8906
[21 empty] | 48.66 | 45.1737 | 24.1093 | 0.032187 | 0.047011 | 0.01294 | 0.059923 | 0.058512 | 0.35637 | 0.055488 | 24.7318 | 20.442 | 9.2504 | -1479.558 | 21.0644
[21 empty] | 48.68 | 24.5016 | 24.1093 | 0.032126 | 0.046861 | 0.012885 | 0.059599 | 0.058003 | 0.35887 | 0.055766 | 24.7334 | -0.2318 | 0.0021929 | -1500.2318 | 0.39231
[21 empty] | 48.7 | 24.1843 | 24.1093 | 0.032065 | 0.046712 | 0.01283 | 0.059277 | 0.057499 | 0.3614 | 0.056046 | 24.7352 | -0.55085 | 0.012547 | -1500.5508 | 0.074987
[21 empty] | 48.72 | 24.499 | 24.1093 | 0.032005 | 0.046563 | 0.012776 | 0.058958 | 0.057003 | 0.36396 | 0.056328 | 24.7369 | -0.23791 | 0.0023104 | -1500.2379 | 0.38968
[21 empty] | 48.74 | 31.7456 | 24.1093 | 0.031945 | 0.046416 | 0.012723 | 0.058642 | 0.056513 | 0.36655 | 0.056612 | 24.7387 | 7.0069 | 1.5466 | -1492.9931 | 7.6363
[21 empty] | 48.76 | 25.5739 | 24.1093 | 0.031885 | 0.046268 | 0.012669 | 0.058328 | 0.056029 | 0.36917 | 0.056898 | 24.7406 | 0.83334 | 0.027155 | -1499.1667 | 1.4646
[21 empty] | 48.78 | 29.0547 | 24.1093 | 0.031825 | 0.046122 | 0.012616 | 0.058016 | 0.055551 | 0.37181 | 0.057187 | 24.7425 | 4.3122 | 0.64001 | -1495.6878 | 4.9454
[21 empty] | 48.8 | 29.9725 | 24.1093 | 0.031765 | 0.045977 | 0.012563 | 0.057707 | 0.055079 | 0.37448 | 0.057477 | 24.7444 | 5.2282 | 0.91196 | -1494.7718 | 5.8632
[21 empty] | 48.82 | 36.6038 | 24.1093 | 0.031705 | 0.045832 | 0.012511 | 0.057401 | 0.054613 | 0.37718 | 0.05777 | 24.7463 | 11.8574 | 3.8411 | -1488.1426 | 12.4944
[21 empty] | 48.84 | 28.5955 | 24.1093 | 0.031646 | 0.045687 | 0.012459 | 0.057096 | 0.054154 | 0.37991 | 0.058065 | 24.7483 | 3.8472 | 0.51759 | -1496.1528 | 4.4862
[21 empty] | 48.86 | 17.1396 | 24.1093 | 0.031587 | 0.045544 | 0.012407 | 0.056795 | 0.0537 | 0.38267 | 0.058363 | 24.7504 | -7.6107 | 3.3795 | -1507.6107 | -6.9697
[21 empty] | 48.88 | 22.2327 | 24.1093 | 0.031528 | 0.045401 | 0.012355 | 0.056495 | 0.053251 | 0.38546 | 0.058663 | 24.7525 | -2.5197 | 0.28557 | -1502.5197 | -1.8766
[21 empty] | 48.9 | 29.7181 | 24.1093 | 0.031469 | 0.045259 | 0.012304 | 0.056199 | 0.052809 | 0.38828 | 0.058965 | 24.7546 | 4.9635 | 0.829 | -1495.0365 | 5.6088
[21 empty] | 48.92 | 26.9171 | 24.1093 | 0.03141 | 0.045117 | 0.012253 | 0.055904 | 0.052371 | 0.39113 | 0.059269 | 24.7568 | 2.1603 | 0.17338 | -1497.8397 | 2.8078
[21 empty] | 48.94 | 22.9976 | 24.1093 | 0.031352 | 0.044976 | 0.012203 | 0.055612 | 0.051939 | 0.39401 | 0.059576 | 24.759 | -1.7614 | 0.1349 | -1501.7614 | -1.1117
[21 empty] | 48.96 | 28.7477 | 24.1093 | 0.031293 | 0.044836 | 0.012153 | 0.055322 | 0.051513 | 0.39693 | 0.059885 | 24.7613 | 3.9864 | 0.55279 | -1496.0136 | 4.6383
[21 empty] | 48.98 | 26.9168 | 24.1093 | 0.031235 | 0.044696 | 0.012103 | 0.055034 | 0.051092 | 0.39987 | 0.060196 | 24.7636 | 2.1532 | 0.17225 | -1497.8468 | 2.8074
[21 empty] | 49 | 22.2709 | 24.1093 | 0.031177 | 0.044557 | 0.012053 | 0.054748 | 0.050675 | 0.40285 | 0.06051 | 24.7659 | -2.495 | 0.27951 | -1502.495 | -1.8384
[21 empty] | 49.02 | 24.2711 | 24.1093 | 0.031119 | 0.044419 | 0.012004 | 0.054465 | 0.050264 | 0.40587 | 0.060827 | 24.7683 | -0.49721 | 0.010186 | -1500.4972 | 0.16176
[21 empty] | 49.04 | 30.5746 | 24.1093 | 0.031061 | 0.044281 | 0.011955 | 0.054184 | 0.049858 | 0.40892 | 0.061146 | 24.7707 | 5.8039 | 1.1017 | -1494.1961 | 6.4653
[21 empty] | 49.06 | 18.2887 | 24.1093 | 0.031004 | 0.044144 | 0.011906 | 0.053905 | 0.049457 | 0.412 | 0.061467 | 24.7732 | -6.4846 | 2.2992 | -1506.4846 | -5.8207
[21 empty] | 49.08 | 25.1879 | 24.1093 | 0.030946 | 0.044008 | 0.011858 | 0.053628 | 0.049061 | 0.41511 | 0.061791 | 24.7757 | 0.41215 | 0.0067441 | -1499.5878 | 1.0786
[21 empty] | 49.1 | 32.3341 | 24.1093 | 0.030889 | 0.043872 | 0.01181 | 0.053354 | 0.048669 | 0.41827 | 0.062118 | 24.7783 | 7.5558 | 1.7656 | -1492.4442 | 8.2247
[21 empty] | 49.12 | 25.1521 | 24.1093 | 0.030832 | 0.043737 | 0.011762 | 0.053081 | 0.048282 | 0.42146 | 0.062447 | 24.7809 | 0.37118 | 0.0054775 | -1499.6288 | 1.0428
[21 empty] | 49.14 | 31.6854 | 24.1093 | 0.030775 | 0.043603 | 0.011714 | 0.052811 | 0.0479 | 0.42468 | 0.062778 | 24.7836 | 6.9018 | 1.5034 | -1493.0982 | 7.576
[21 empty] | 49.16 | 23.417 | 24.1093 | 0.030718 | 0.043469 | 0.011667 | 0.052542 | 0.047522 | 0.42794 | 0.063113 | 24.7863 | -1.3692 | 0.080063 | -1501.3692 | -0.69228
[21 empty] | 49.18 | 28.9728 | 24.1093 | 0.030661 | 0.043336 | 0.01162 | 0.052276 | 0.047148 | 0.43124 | 0.06345 | 24.7891 | 4.1837 | 0.60413 | -1495.8163 | 4.8634
[21 empty] | 49.2 | 22.6399 | 24.1093 | 0.030605 | 0.043203 | 0.011574 | 0.052012 | 0.046779 | 0.43458 | 0.06379 | 24.7919 | -2.152 | 0.20455 | -1502.152 | -1.4694
[21 empty] | 49.22 | 23.2962 | 24.1093 | 0.030549 | 0.043071 | 0.011527 | 0.051749 | 0.046415 | 0.43796 | 0.064132 | 24.7947 | -1.4985 | 0.096386 | -1501.4985 | -0.81308
[21 empty] | 49.24 | 26.0063 | 24.1093 | 0.030492 | 0.04294 | 0.011481 | 0.051489 | 0.046054 | 0.44137 | 0.064478 | 24.7976 | 1.2086 | 0.05617 | -1498.7914 | 1.8969
[21 empty] | 49.26 | 25.1677 | 24.1093 | 0.030436 | 0.042809 | 0.011435 | 0.05123 | 0.045698 | 0.44483 | 0.064826 | 24.8006 | 0.36712 | 0.0053552 | -1499.6329 | 1.0584
[21 empty] | 49.28 | 40.4349 | 24.1093 | 0.030381 | 0.042678 | 0.01139 | 0.050974 | 0.045346 | 0.44833 | 0.065177 | 24.8036 | 15.6313 | 6.0428 | -1484.3687 | 16.3256
[21 empty] | 49.3 | 21.6049 | 24.1093 | 0.030325 | 0.042549 | 0.011345 | 0.050719 | 0.044998 | 0.45187 | 0.06553 | 24.8067 | -3.2018 | 0.4745 | -1503.2018 | -2.5045
[21 empty] | 49.32 | 24.8387 | 24.1093 | 0.030269 | 0.04242 | 0.0113 | 0.050467 | 0.044654 | 0.45545 | 0.065887 | 24.8098 | 0.028974 | 3.3798e-05 | -1499.971 | 0.72942
[21 empty] | 49.34 | 21.168 | 24.1093 | 0.030214 | 0.042291 | 0.011255 | 0.050216 | 0.044314 | 0.45907 | 0.066247 | 24.8129 | -3.6449 | 0.62761 | -1503.6449 | -2.9413
[21 empty] | 49.36 | 26.8297 | 24.1093 | 0.030159 | 0.042163 | 0.01121 | 0.049967 | 0.043977 | 0.46274 | 0.066609 | 24.8162 | 2.0136 | 0.15112 | -1497.9864 | 2.7204
[21 empty] | 49.38 | 27.6749 | 24.1093 | 0.030104 | 0.042036 | 0.011166 | 0.04972 | 0.043645 | 0.46645 | 0.066975 | 24.8194 | 2.8554 | 0.29462 | -1497.1446 | 3.5655
[21 empty] | 49.4 | 22.8778 | 24.1093 | 0.030049 | 0.041909 | 0.011122 | 0.049475 | 0.043316 | 0.47021 | 0.067343 | 24.8227 | -1.9449 | 0.16535 | -1501.9449 | -1.2315
[21 empty] | 49.42 | 25.1955 | 24.1093 | 0.029994 | 0.041783 | 0.011078 | 0.049231 | 0.042991 | 0.47401 | 0.067715 | 24.8261 | 0.36934 | 0.0054143 | -1499.6307 | 1.0861
[21 empty] | 49.44 | 28.9237 | 24.1093 | 0.029939 | 0.041658 | 0.011035 | 0.04899 | 0.04267 | 0.47786 | 0.06809 | 24.8296 | 4.0941 | 0.57952 | -1495.9059 | 4.8144
[21 empty] | 49.46 | 17.4781 | 24.1093 | 0.029885 | 0.041533 | 0.010992 | 0.04875 | 0.042352 | 0.48175 | 0.068467 | 24.8331 | -7.3549 | 3.095 | -1507.3549 | -6.6312
[21 empty] | 49.48 | 39.0119 | 24.1093 | 0.02983 | 0.041408 | 0.010949 | 0.048512 | 0.042038 | 0.48569 | 0.068848 | 24.8366 | 14.1753 | 5.1507 | -1485.8247 | 14.9026
[21 empty] | 49.5 | 30.7477 | 24.1093 | 0.029776 | 0.041284 | 0.010906 | 0.048276 | 0.041727 | 0.48968 | 0.069232 | 24.8402 | 5.9075 | 1.135 | -1494.0925 | 6.6384
[21 empty] | 49.52 | 26.0037 | 24.1093 | 0.029722 | 0.041161 | 0.010864 | 0.048041 | 0.04142 | 0.49373 | 0.06962 | 24.8439 | 1.1599 | 0.051734 | -1498.8401 | 1.8944
[21 empty] | 49.54 | 25.0668 | 24.1093 | 0.029668 | 0.041038 | 0.010822 | 0.047808 | 0.041116 | 0.49782 | 0.07001 | 24.8476 | 0.21922 | 0.0019172 | -1499.7808 | 0.9575
[21 empty] | 49.56 | 28.0648 | 24.1093 | 0.029614 | 0.040916 | 0.01078 | 0.047577 | 0.040815 | 0.50196 | 0.070404 | 24.8514 | 3.2134 | 0.36794 | -1496.7866 | 3.9555
[21 empty] | 49.58 | 34.0457 | 24.1093 | 0.029561 | 0.040794 | 0.010738 | 0.047347 | 0.040518 | 0.50615 | 0.070802 | 24.8552 | 9.1905 | 2.4809 | -1490.8095 | 9.9364
[21 empty] | 49.6 | 24.9502 | 24.1093 | 0.029507 | 0.040673 | 0.010697 | 0.047119 | 0.040224 | 0.5104 | 0.071202 | 24.8591 | 0.091081 | 0.00033249 | -1499.9089 | 0.8409
[21 empty] | 49.62 | 24.7214 | 24.1093 | 0.029454 | 0.040552 | 0.010655 | 0.046893 | 0.039933 | 0.5147 | 0.071606 | 24.8631 | -0.1417 | 0.00081219 | -1500.1417 | 0.61209
[21 empty] | 49.64 | 28.8725 | 24.1093 | 0.029401 | 0.040432 | 0.010614 | 0.046668 | 0.039645 | 0.51905 | 0.072014 | 24.8672 | 4.0053 | 0.55563 | -1495.9947 | 4.7631
[21 empty] | 49.66 | 21.2703 | 24.1093 | 0.029348 | 0.040313 | 0.010574 | 0.046445 | 0.03936 | 0.52347 | 0.072425 | 24.8713 | -3.6009 | 0.60961 | -1503.6009 | -2.839
[21 empty] | 49.68 | 24.2105 | 24.1093 | 0.029295 | 0.040194 | 0.010533 | 0.046224 | 0.039079 | 0.52793 | 0.072839 | 24.8754 | -0.66494 | 0.018262 | -1500.6649 | 0.10116
[21 empty] | 49.7 | 24.2967 | 24.1093 | 0.029242 | 0.040075 | 0.010493 | 0.046004 | 0.0388 | 0.53246 | 0.073257 | 24.8797 | -0.58299 | 0.013989 | -1500.583 | 0.18734
[21 empty] | 49.72 | 24.861 | 24.1093 | 0.02919 | 0.039957 | 0.010453 | 0.045786 | 0.038524 | 0.53704 | 0.073679 | 24.884 | -0.022932 | 2.1153e-05 | -1500.0229 | 0.7517
[21 empty] | 49.74 | 26.2226 | 24.1093 | 0.029137 | 0.03984 | 0.010413 | 0.045569 | 0.038252 | 0.54168 | 0.074104 | 24.8883 | 1.3343 | 0.06789 | -1498.6657 | 2.1133
[21 empty] | 49.76 | 27.0891 | 24.1093 | 0.029085 | 0.039723 | 0.010373 | 0.045354 | 0.037982 | 0.54638 | 0.074533 | 24.8928 | 2.1964 | 0.17808 | -1497.8036 | 2.9798
[21 empty] | 49.78 | 25.6756 | 24.1093 | 0.029033 | 0.039607 | 0.010334 | 0.04514 | 0.037715 | 0.55115 | 0.074966 | 24.8973 | 0.77836 | 0.023596 | -1499.2216 | 1.5663
[21 empty] | 49.8 | 33.4225 | 24.1093 | 0.028981 | 0.039491 | 0.010295 | 0.044928 | 0.037451 | 0.55598 | 0.075403 | 24.9018 | 8.5207 | 2.1722 | -1491.4793 | 9.3132
[21 empty] | 49.82 | 17.7864 | 24.1093 | 0.028929 | 0.039375 | 0.010256 | 0.044717 | 0.037189 | 0.56087 | 0.075843 | 24.9065 | -7.1201 | 2.8502 | -1507.1201 | -6.3229
[21 empty] | 49.84 | 26.5199 | 24.1093 | 0.028877 | 0.03926 | 0.010217 | 0.044508 | 0.036931 | 0.56582 | 0.076287 | 24.9112 | 1.6087 | 0.097583 | -1498.3913 | 2.4106
[21 empty] | 49.86 | 24.9713 | 24.1093 | 0.028825 | 0.039146 | 0.010179 | 0.044301 | 0.036675 | 0.57084 | 0.076735 | 24.916 | 0.055245 | 0.00012222 | -1499.9448 | 0.86195
[21 empty] | 49.88 | 24.0164 | 24.1093 | 0.028774 | 0.039032 | 0.010141 | 0.044094 | 0.036421 | 0.57593 | 0.077187 | 24.9209 | -0.90452 | 0.034067 | -1500.9045 | -0.09294
[21 empty] | 49.9 | 29.8461 | 24.1093 | 0.028722 | 0.038919 | 0.010103 | 0.043889 | 0.036171 | 0.58109 | 0.077643 | 24.9259 | 4.9203 | 0.81112 | -1495.0797 | 5.7368
[21 empty] | 49.92 | 22.5413 | 24.1093 | 0.028671 | 0.038806 | 0.010065 | 0.043686 | 0.035923 | 0.58631 | 0.078104 | 24.9309 | -2.3896 | 0.25333 | -1502.3896 | -1.5681
[21 empty] | 49.94 | 19.1899 | 24.1093 | 0.02862 | 0.038693 | 0.010027 | 0.043484 | 0.035677 | 0.59161 | 0.078568 | 24.936 | -5.7461 | 1.7206 | -1505.7461 | -4.9194
[21 empty] | 49.96 | 25.3591 | 24.1093 | 0.028569 | 0.038581 | 0.0099897 | 0.043283 | 0.035434 | 0.59698 | 0.079036 | 24.9412 | 0.41795 | 0.0068883 | -1499.5821 | 1.2498
[21 empty] | 49.98 | 25.7161 | 24.1093 | 0.028518 | 0.03847 | 0.0099525 | 0.043084 | 0.035193 | 0.60242 | 0.079509 | 24.9465 | 0.76967 | 0.023036 | -1499.2303 | 1.6068
[21 empty] | 50 | 24.6743 | 24.1093 | 0.028468 | 0.038359 | 0.0099156 | 0.042886 | 0.034955 | 0.60794 | 0.079986 | 24.9518 | -0.27753 | 0.0031216 | -1500.2775 | 0.56498
[21 empty] | 50.02 | 22.4826 | 24.1093 | 0.028417 | 0.038249 | 0.0098788 | 0.04269 | 0.034719 | 0.61353 | 0.080467 | 24.9573 | -2.4747 | 0.2724 | -1502.4747 | -1.6267
[21 empty] | 50.04 | 34.2967 | 24.1093 | 0.028367 | 0.038139 | 0.0098422 | 0.042495 | 0.034486 | 0.6192 | 0.080953 | 24.9628 | 9.3339 | 2.5402 | -1490.6661 | 10.1874
[21 empty] | 50.06 | 28.6976 | 24.1093 | 0.028317 | 0.038029 | 0.0098058 | 0.042301 | 0.034255 | 0.62495 | 0.081442 | 24.9684 | 3.7292 | 0.48459 | -1496.2708 | 4.5883
[21 empty] | 50.08 | 27.9674 | 24.1093 | 0.028266 | 0.03792 | 0.0097696 | 0.042108 | 0.034026 | 0.63078 | 0.081937 | 24.9741 | 2.9932 | 0.32035 | -1497.0068 | 3.858
[21 empty] | 50.1 | 25.0229 | 24.1093 | 0.028216 | 0.037811 | 0.0097337 | 0.041917 | 0.0338 | 0.6367 | 0.082436 | 24.9799 | 0.042964 | 7.3769e-05 | -1499.957 | 0.91358
[21 empty] | 50.12 | 25.8028 | 24.1093 | 0.028167 | 0.037703 | 0.0096979 | 0.041727 | 0.033576 | 0.64269 | 0.082939 | 24.9858 | 0.81695 | 0.025866 | -1499.1831 | 1.6935
[21 empty] | 50.14 | 30.7426 | 24.1093 | 0.028117 | 0.037596 | 0.0096623 | 0.041539 | 0.033354 | 0.64877 | 0.083447 | 24.9918 | 5.7508 | 1.0758 | -1494.2492 | 6.6333
[21 empty] | 50.16 | 26.0755 | 24.1093 | 0.028067 | 0.037488 | 0.0096269 | 0.041351 | 0.033134 | 0.65494 | 0.08396 | 24.9979 | 1.0776 | 0.044537 | -1498.9224 | 1.9662
[21 empty] | 50.18 | 14.0869 | 24.1093 | 0.028018 | 0.037382 | 0.0095917 | 0.041165 | 0.032916 | 0.6612 | 0.084478 | 25.0041 | -10.9172 | 8.4608 | -1510.9172 | -10.0225
[21 empty] | 50.2 | 26.2533 | 24.1093 | 0.027968 | 0.037275 | 0.0095567 | 0.040981 | 0.032701 | 0.66754 | 0.085 | 25.0104 | 1.243 | 0.058849 | -1498.757 | 2.144
[21 empty] | 50.22 | 20.947 | 24.1093 | 0.027919 | 0.03717 | 0.0095219 | 0.040797 | 0.032487 | 0.67398 | 0.085527 | 25.0167 | -4.0697 | 0.79069 | -1504.0697 | -3.1623
[21 empty] | 50.24 | 24.3388 | 24.1093 | 0.02787 | 0.037064 | 0.0094873 | 0.040615 | 0.032276 | 0.68051 | 0.086059 | 25.0232 | -0.68443 | 0.019247 | -1500.6844 | 0.22946
[21 empty] | 50.26 | 31.3721 | 24.1093 | 0.027821 | 0.036959 | 0.0094529 | 0.040434 | 0.032067 | 0.68714 | 0.086596 | 25.0298 | 6.3424 | 1.2822 | -1493.6576 | 7.2628
[21 empty] | 50.28 | 17.9481 | 24.1093 | 0.027772 | 0.036855 | 0.0094186 | 0.040254 | 0.03186 | 0.69387 | 0.087139 | 25.0365 | -7.0884 | 2.7995 | -1507.0884 | -6.1613
[21 empty] | 50.3 | 34.524 | 24.1093 | 0.027724 | 0.036751 | 0.0093846 | 0.040075 | 0.031655 | 0.70069 | 0.087686 | 25.0433 | 9.4807 | 2.6035 | -1490.5193 | 10.4146
[21 empty] | 50.32 | 29.2042 | 24.1093 | 0.027675 | 0.036647 | 0.0093507 | 0.039897 | 0.031451 | 0.70761 | 0.088238 | 25.0502 | 4.154 | 0.59088 | -1495.846 | 5.0949
[21 empty] | 50.34 | 21.5257 | 24.1093 | 0.027627 | 0.036544 | 0.009317 | 0.039721 | 0.03125 | 0.71464 | 0.088796 | 25.0572 | -3.5315 | 0.57938 | -1503.5315 | -2.5836
[21 empty] | 50.36 | 23.0843 | 24.1093 | 0.027578 | 0.036441 | 0.0092835 | 0.039546 | 0.031051 | 0.72177 | 0.089359 | 25.0644 | -1.98 | 0.16983 | -1501.98 | -1.025
[21 empty] | 50.38 | 26.2647 | 24.1093 | 0.02753 | 0.036339 | 0.0092502 | 0.039372 | 0.030853 | 0.72901 | 0.089927 | 25.0716 | 1.1931 | 0.054199 | -1498.8069 | 2.1554
[21 empty] | 50.4 | 26.0439 | 24.1093 | 0.027482 | 0.036237 | 0.009217 | 0.039199 | 0.030658 | 0.73636 | 0.090501 | 25.079 | 0.96495 | 0.035752 | -1499.035 | 1.9346
[21 empty] | 50.42 | 26.2058 | 24.1093 | 0.027434 | 0.036136 | 0.0091841 | 0.039027 | 0.030464 | 0.74383 | 0.09108 | 25.0865 | 1.1193 | 0.047806 | -1498.8807 | 2.0964
[21 empty] | 50.44 | 26.369 | 24.1093 | 0.027386 | 0.036035 | 0.0091513 | 0.038857 | 0.030272 | 0.7514 | 0.091665 | 25.0941 | 1.275 | 0.061645 | -1498.725 | 2.2597
[21 empty] | 50.46 | 34.4053 | 24.1093 | 0.027339 | 0.035934 | 0.0091187 | 0.038687 | 0.030082 | 0.75909 | 0.092256 | 25.1018 | 9.3034 | 2.5157 | -1490.6966 | 10.2959
[21 empty] | 50.48 | 22.4622 | 24.1093 | 0.027291 | 0.035834 | 0.0090862 | 0.038519 | 0.029894 | 0.7669 | 0.092852 | 25.1097 | -2.6475 | 0.31204 | -1502.6475 | -1.6471
[21 empty] | 50.5 | 26.9901 | 24.1093 | 0.027244 | 0.035734 | 0.0090539 | 0.038352 | 0.029707 | 0.77484 | 0.093454 | 25.1177 | 1.8724 | 0.12989 | -1498.1276 | 2.8807
[21 empty] | 50.52 | 30.916 | 24.1093 | 0.027196 | 0.035635 | 0.0090218 | 0.038185 | 0.029523 | 0.78289 | 0.094062 | 25.1258 | 5.7902 | 1.0844 | -1494.2098 | 6.8067
[21 empty] | 50.54 | 30.617 | 24.1093 | 0.027149 | 0.035536 | 0.0089899 | 0.03802 | 0.02934 | 0.79107 | 0.094676 | 25.1341 | 5.4829 | 0.98186 | -1494.5171 | 6.5076
[21 empty] | 50.56 | 16.6741 | 24.1093 | 0.027102 | 0.035437 | 0.0089582 | 0.037856 | 0.029158 | 0.79938 | 0.095296 | 25.1425 | -8.4684 | 4.3009 | -1508.4684 | -7.4352
[21 empty] | 50.58 | 18.6847 | 24.1093 | 0.027055 | 0.035339 | 0.0089266 | 0.037693 | 0.028978 | 0.80783 | 0.095922 | 25.1511 | -6.4664 | 2.2379 | -1506.4664 | -5.4247
[21 empty] | 50.6 | 25.6035 | 24.1093 | 0.027008 | 0.035241 | 0.0088951 | 0.037531 | 0.0288 | 0.8164 | 0.096554 | 25.1598 | 0.44374 | 0.0076905 | -1499.5563 | 1.4942
[21 empty] | 50.62 | 15.8313 | 24.1093 | 0.026962 | 0.035144 | 0.0088639 | 0.03737 | 0.028624 | 0.82512 | 0.097192 | 25.1686 | -9.3373 | 5.5071 | -1509.3373 | -8.278
[21 empty] | 50.64 | 18.7769 | 24.1093 | 0.026915 | 0.035047 | 0.0088328 | 0.037211 | 0.028449 | 0.83397 | 0.097837 | 25.1776 | -6.4007 | 2.1819 | -1506.4007 | -5.3324
[21 empty] | 50.66 | 24.1021 | 24.1093 | 0.026869 | 0.034951 | 0.0088019 | 0.037052 | 0.028276 | 0.84297 | 0.098488 | 25.1867 | -1.0846 | 0.048808 | -1501.0846 | -0.0071999
[21 empty] | 50.68 | 30.3849 | 24.1093 | 0.026822 | 0.034855 | 0.0087711 | 0.036894 | 0.028104 | 0.85211 | 0.099146 | 25.196 | 5.1888 | 0.88609 | -1494.8112 | 6.2755
[21 empty] | 50.7 | 30.815 | 24.1093 | 0.026776 | 0.034759 | 0.0087405 | 0.036737 | 0.027934 | 0.86141 | 0.09981 | 25.2055 | 5.6095 | 1.0211 | -1494.3905 | 6.7056
[21 empty] | 50.72 | 29.7139 | 24.1093 | 0.02673 | 0.034664 | 0.00871 | 0.036581 | 0.027766 | 0.87085 | 0.10048 | 25.2151 | 4.4988 | 0.68114 | -1495.5012 | 5.6046
[21 empty] | 50.74 | 15.8261 | 24.1093 | 0.026684 | 0.034569 | 0.0086797 | 0.036426 | 0.027599 | 0.88045 | 0.10116 | 25.2249 | -9.3988 | 5.5817 | -1509.3988 | -8.2832
[21 empty] | 50.76 | 24.7472 | 24.1093 | 0.026638 | 0.034474 | 0.0086496 | 0.036273 | 0.027433 | 0.89022 | 0.10184 | 25.2349 | -0.48765 | 0.0096092 | -1500.4876 | 0.63788
[21 empty] | 50.78 | 21.4477 | 24.1093 | 0.026592 | 0.03438 | 0.0086196 | 0.03612 | 0.027269 | 0.90014 | 0.10254 | 25.245 | -3.7972 | 0.67229 | -1503.7972 | -2.6616
[21 empty] | 50.8 | 24.2818 | 24.1093 | 0.026547 | 0.034286 | 0.0085898 | 0.035968 | 0.027107 | 0.91023 | 0.10323 | 25.2553 | -0.97352 | 0.039031 | -1500.9735 | 0.17245
[21 empty] | 50.82 | 22.0783 | 24.1093 | 0.026501 | 0.034193 | 0.0085602 | 0.035817 | 0.026946 | 0.9205 | 0.10394 | 25.2658 | -3.1875 | 0.46019 | -1503.1875 | -2.0311
[21 empty] | 50.84 | 24.9659 | 24.1093 | 0.026456 | 0.0341 | 0.0085306 | 0.035667 | 0.026786 | 0.93094 | 0.10465 | 25.2765 | -0.31057 | 0.0038633 | -1500.3106 | 0.85656
[21 empty] | 50.86 | 29.6035 | 24.1093 | 0.026411 | 0.034007 | 0.0085013 | 0.035518 | 0.026628 | 0.94155 | 0.10537 | 25.2873 | 4.3162 | 0.6293 | -1495.6838 | 5.4942
[21 empty] | 50.88 | 27.6625 | 24.1093 | 0.026365 | 0.033915 | 0.0084721 | 0.03537 | 0.026471 | 0.95235 | 0.1061 | 25.2984 | 2.3641 | 0.20205 | -1497.6359 | 3.5532
[21 empty] | 50.9 | 34.042 | 24.1093 | 0.02632 | 0.033823 | 0.008443 | 0.035222 | 0.026316 | 0.96334 | 0.10684 | 25.3096 | 8.7324 | 2.24 | -1491.2676 | 9.9327
[21 empty] | 50.92 | 21.9626 | 24.1093 | 0.026275 | 0.033732 | 0.0084141 | 0.035076 | 0.026161 | 0.97451 | 0.10758 | 25.3211 | -3.3585 | 0.51358 | -1503.3585 | -2.1467
[21 empty] | 50.94 | 32.8782 | 24.1093 | 0.026231 | 0.033641 | 0.0083854 | 0.034931 | 0.026009 | 0.98589 | 0.10833 | 25.3327 | 7.5454 | 1.7317 | -1492.4546 | 8.7689
[21 empty] | 50.96 | 33.6062 | 24.1093 | 0.026186 | 0.03355 | 0.0083567 | 0.034786 | 0.025857 | 0.99746 | 0.10909 | 25.3446 | 8.2616 | 2.031 | -1491.7384 | 9.4969
[21 empty] | 50.98 | 20.4842 | 24.1093 | 0.026141 | 0.03346 | 0.0083283 | 0.034643 | 0.025707 | 1.0092 | 0.10986 | 25.3567 | -4.8725 | 1.159 | -1504.8725 | -3.6251
[21 empty] | 51 | 33.4145 | 24.1093 | 0.026097 | 0.033369 | 0.0083 | 0.0345 | 0.025558 | 1.0212 | 0.11063 | 25.369 | 8.0455 | 1.9372 | -1491.9545 | 9.3052
[21 empty] | 51.02 | 27.5313 | 24.1093 | 0.026053 | 0.03328 | 0.0082718 | 0.034358 | 0.025411 | 1.0334 | 0.11142 | 25.3815 | 2.1497 | 0.16786 | -1497.8503 | 3.4219
[21 empty] | 51.04 | 31.6397 | 24.1093 | 0.026008 | 0.033191 | 0.0082437 | 0.034217 | 0.025265 | 1.0458 | 0.11221 | 25.3943 | 6.2453 | 1.2328 | -1493.7547 | 7.5303
[21 empty] | 51.06 | 35.9551 | 24.1093 | 0.025964 | 0.033102 | 0.0082159 | 0.034077 | 0.02512 | 1.0585 | 0.11301 | 25.4073 | 10.5478 | 3.0943 | -1489.4522 | 11.8458
[21 empty] | 51.08 | 29.5616 | 24.1093 | 0.02592 | 0.033013 | 0.0081881 | 0.033938 | 0.024976 | 1.0714 | 0.11382 | 25.4206 | 4.1411 | 0.58009 | -1495.8589 | 5.4523
[21 empty] | 51.1 | 27.3482 | 24.1093 | 0.025876 | 0.032925 | 0.0081605 | 0.033799 | 0.024833 | 1.0845 | 0.11464 | 25.434 | 1.9142 | 0.13398 | -1498.0858 | 3.2389
[21 empty] | 51.12 | 29.2169 | 24.1093 | 0.025832 | 0.032837 | 0.008133 | 0.033662 | 0.024692 | 1.0978 | 0.11546 | 25.4478 | 3.7691 | 0.48623 | -1496.2309 | 5.1076
[21 empty] | 51.14 | 29.7591 | 24.1093 | 0.025789 | 0.032749 | 0.0081057 | 0.033525 | 0.024552 | 1.1115 | 0.1163 | 25.4618 | 4.2973 | 0.62054 | -1495.7027 | 5.6498
[21 empty] | 51.16 | 21.1016 | 24.1093 | 0.025745 | 0.032662 | 0.0080785 | 0.033389 | 0.024413 | 1.1253 | 0.11714 | 25.4761 | -4.3745 | 0.90687 | -1504.3745 | -3.0078
[21 empty] | 51.18 | 25.5225 | 24.1093 | 0.025702 | 0.032575 | 0.0080514 | 0.033254 | 0.024275 | 1.1394 | 0.11799 | 25.4906 | 0.031879 | 3.9819e-05 | -1499.9681 | 1.4132
[21 empty] | 51.2 | 33.0308 | 24.1093 | 0.025658 | 0.032489 | 0.0080245 | 0.03312 | 0.024139 | 1.1538 | 0.11886 | 25.5054 | 7.5253 | 1.7145 | -1492.4747 | 8.9214
[21 empty] | 51.22 | 29.647 | 24.1093 | 0.025615 | 0.032403 | 0.0079977 | 0.032987 | 0.024004 | 1.1685 | 0.11973 | 25.5205 | 4.1265 | 0.57434 | -1495.8735 | 5.5377
[21 empty] | 51.24 | 28.5039 | 24.1093 | 0.025572 | 0.032317 | 0.0079711 | 0.032854 | 0.023869 | 1.1834 | 0.12061 | 25.536 | 2.9679 | 0.30903 | -1497.0321 | 4.3946
[21 empty] | 51.26 | 29.4397 | 24.1093 | 0.025529 | 0.032232 | 0.0079446 | 0.032722 | 0.023736 | 1.1987 | 0.1215 | 25.5517 | 3.8881 | 0.51349 | -1496.1119 | 5.3304
[21 empty] | 51.28 | 27.6976 | 24.1093 | 0.025486 | 0.032147 | 0.0079182 | 0.032591 | 0.023604 | 1.2142 | 0.12241 | 25.5677 | 2.1299 | 0.16378 | -1497.8701 | 3.5882
[21 empty] | 51.3 | 30.6937 | 24.1093 | 0.025443 | 0.032062 | 0.0078919 | 0.032461 | 0.023473 | 1.23 | 0.12332 | 25.584 | 5.1097 | 0.85064 | -1494.8903 | 6.5844
[21 empty] | 51.32 | 31.4466 | 24.1093 | 0.025401 | 0.031977 | 0.0078658 | 0.032332 | 0.023343 | 1.2462 | 0.12424 | 25.6007 | 5.846 | 1.0868 | -1494.154 | 7.3373
[21 empty] | 51.34 | 27.5631 | 24.1093 | 0.025358 | 0.031893 | 0.0078398 | 0.032203 | 0.023214 | 1.2626 | 0.12517 | 25.6176 | 1.9455 | 0.13732 | -1498.0545 | 3.4538
[21 empty] | 51.36 | 28.976 | 24.1093 | 0.025315 | 0.031809 | 0.0078139 | 0.032075 | 0.023087 | 1.2794 | 0.12612 | 25.635 | 3.341 | 0.38522 | -1496.659 | 4.8666
[21 empty] | 51.38 | 31.8451 | 24.1093 | 0.025273 | 0.031726 | 0.0077882 | 0.031948 | 0.02296 | 1.2966 | 0.12707 | 25.6526 | 6.1924 | 1.2042 | -1493.8076 | 7.7358
[21 empty] | 51.4 | 32.5896 | 24.1093 | 0.025231 | 0.031643 | 0.0077626 | 0.031821 | 0.022834 | 1.314 | 0.12803 | 25.6707 | 6.9189 | 1.4689 | -1493.0811 | 8.4803
[21 empty] | 51.42 | 19.3617 | 24.1093 | 0.025189 | 0.03156 | 0.0077371 | 0.031696 | 0.02271 | 1.3319 | 0.12901 | 25.6891 | -6.3274 | 2.0678 | -1506.3274 | -4.7476
[21 empty] | 51.44 | 18.7865 | 24.1093 | 0.025147 | 0.031478 | 0.0077117 | 0.031571 | 0.022586 | 1.3501 | 0.13 | 25.7079 | -6.9214 | 2.55 | -1506.9214 | -5.3228
[21 empty] | 51.46 | 23.6197 | 24.1093 | 0.025105 | 0.031395 | 0.0076865 | 0.031447 | 0.022464 | 1.3686 | 0.13099 | 25.727 | -2.1073 | 0.18801 | -1502.1073 | -0.48959
[21 empty] | 51.48 | 25.8363 | 24.1093 | 0.025063 | 0.031314 | 0.0076614 | 0.031323 | 0.022342 | 1.3876 | 0.132 | 25.7466 | 0.089657 | 0.00031113 | -1499.9103 | 1.7269
[21 empty] | 51.5 | 31.2143 | 24.1093 | 0.025021 | 0.031232 | 0.0076364 | 0.031201 | 0.022222 | 1.4069 | 0.13303 | 25.7666 | 5.4477 | 0.95076 | -1494.5523 | 7.105
[21 empty] | 51.52 | 25.3237 | 24.1093 | 0.024979 | 0.031151 | 0.0076115 | 0.031079 | 0.022102 | 1.4267 | 0.13406 | 25.787 | -0.46331 | 0.0084764 | -1500.4633 | 1.2144
[21 empty] | 51.54 | 29.9117 | 24.1093 | 0.024938 | 0.03107 | 0.0075868 | 0.030957 | 0.021983 | 1.4469 | 0.1351 | 25.8078 | 4.1039 | 0.56305 | -1495.8961 | 5.8024
[21 empty] | 51.56 | 31.6883 | 24.1093 | 0.024896 | 0.03099 | 0.0075621 | 0.030837 | 0.021866 | 1.4675 | 0.13616 | 25.8291 | 5.8592 | 1.0834 | -1494.1408 | 7.579
[21 empty] | 51.58 | 26.9273 | 24.1093 | 0.024855 | 0.030909 | 0.0075376 | 0.030717 | 0.021749 | 1.4886 | 0.13723 | 25.8509 | 1.0764 | 0.043029 | -1498.9236 | 2.818
[21 empty] | 51.6 | 21.3543 | 24.1093 | 0.024814 | 0.030829 | 0.0075132 | 0.030598 | 0.021633 | 1.5101 | 0.13832 | 25.8731 | -4.5188 | 0.95624 | -1504.5188 | -2.7551
[21 empty] | 51.62 | 31.3725 | 24.1093 | 0.024773 | 0.03075 | 0.007489 | 0.030479 | 0.021518 | 1.532 | 0.13941 | 25.8958 | 5.4768 | 0.95609 | -1494.5232 | 7.2632
[21 empty] | 51.64 | 24.5057 | 24.1093 | 0.024732 | 0.03067 | 0.0074648 | 0.030361 | 0.021404 | 1.5545 | 0.14052 | 25.919 | -1.4133 | 0.081505 | -1501.4133 | 0.3964
[21 empty] | 51.66 | 28.0472 | 24.1093 | 0.024691 | 0.030591 | 0.0074408 | 0.030244 | 0.021291 | 1.5775 | 0.14164 | 25.9427 | 2.1045 | 0.15791 | -1497.8955 | 3.9379
[21 empty] | 51.68 | 33.7347 | 24.1093 | 0.02465 | 0.030513 | 0.0074168 | 0.030128 | 0.021179 | 1.601 | 0.14278 | 25.9669 | 7.7678 | 1.7886 | -1492.2322 | 9.6254
[21 empty] | 51.7 | 27.1477 | 24.1093 | 0.024609 | 0.030434 | 0.007393 | 0.030012 | 0.021068 | 1.625 | 0.14393 | 25.9917 | 1.156 | 0.049224 | -1498.844 | 3.0384
[21 empty] | 51.72 | 23.323 | 24.1093 | 0.024569 | 0.030356 | 0.0073694 | 0.029897 | 0.020957 | 1.6495 | 0.14509 | 26.0171 | -2.6941 | 0.3112 | -1502.6941 | -0.78636
[21 empty] | 51.74 | 32.3262 | 24.1093 | 0.024528 | 0.030278 | 0.0073458 | 0.029783 | 0.020848 | 1.6746 | 0.14627 | 26.043 | 6.2832 | 1.2213 | -1493.7168 | 8.2169
[21 empty] | 51.76 | 27.5238 | 24.1093 | 0.024488 | 0.030201 | 0.0073223 | 0.029669 | 0.020739 | 1.7003 | 0.14746 | 26.0695 | 1.4543 | 0.076845 | -1498.5457 | 3.4145
[21 empty] | 51.78 | 29.8638 | 24.1093 | 0.024447 | 0.030124 | 0.007299 | 0.029556 | 0.020631 | 1.7266 | 0.14867 | 26.0966 | 3.7672 | 0.47521 | -1496.2328 | 5.7545
[21 empty] | 51.8 | 24.9877 | 24.1093 | 0.024407 | 0.030047 | 0.0072757 | 0.029443 | 0.020524 | 1.7535 | 0.14989 | 26.1244 | -1.1367 | 0.051705 | -1501.1367 | 0.87841
[21 empty] | 51.82 | 20.9628 | 24.1093 | 0.024367 | 0.02997 | 0.0072526 | 0.029331 | 0.020418 | 1.781 | 0.15112 | 26.1528 | -5.19 | 1.2849 | -1505.19 | -3.1465
[21 empty] | 51.84 | 26.404 | 24.1093 | 0.024327 | 0.029894 | 0.0072296 | 0.02922 | 0.020312 | 1.8092 | 0.15237 | 26.1819 | 0.22209 | 0.0018681 | -1499.7779 | 2.2946
[21 empty] | 51.86 | 23.4052 | 24.1093 | 0.024287 | 0.029818 | 0.0072067 | 0.02911 | 0.020208 | 1.8381 | 0.15364 | 26.2116 | -2.8065 | 0.33652 | -1502.8065 | -0.70415
[21 empty] | 51.88 | 26.2227 | 24.1093 | 0.024247 | 0.029742 | 0.0071839 | 0.029 | 0.020104 | 1.8676 | 0.15493 | 26.2421 | -0.019415 | 1.4375e-05 | -1500.0194 | 2.1134
[21 empty] | 51.9 | 32.4825 | 24.1093 | 0.024208 | 0.029667 | 0.0071612 | 0.02889 | 0.020001 | 1.8979 | 0.15622 | 26.2734 | 6.2091 | 1.1869 | -1493.7909 | 8.3732
[21 empty] | 51.92 | 26.0243 | 24.1093 | 0.024168 | 0.029592 | 0.0071386 | 0.028782 | 0.019899 | 1.9289 | 0.15754 | 26.3053 | -0.28102 | 0.0030346 | -1500.281 | 1.915
[21 empty] | 51.94 | 18.3297 | 24.1093 | 0.024128 | 0.029517 | 0.0071161 | 0.028673 | 0.019798 | 1.9607 | 0.15887 | 26.3381 | -8.0084 | 3.499 | -1508.0084 | -5.7796
[21 empty] | 51.96 | 24.9426 | 24.1093 | 0.024089 | 0.029442 | 0.0070937 | 0.028566 | 0.019697 | 1.9932 | 0.16022 | 26.3717 | -1.4291 | 0.081883 | -1501.4291 | 0.83323
[21 empty] | 51.98 | 21.6199 | 24.1093 | 0.02405 | 0.029368 | 0.0070715 | 0.028459 | 0.019597 | 2.0266 | 0.16159 | 26.4061 | -4.7862 | 1.0596 | -1504.7862 | -2.4895
[21 empty] | 52 | 26.4065 | 24.1093 | 0.02401 | 0.029294 | 0.0070493 | 0.028353 | 0.019498 | 2.0609 | 0.16297 | 26.4414 | -0.03489 | 4.6099e-05 | -1500.0349 | 2.2972
[21 empty] | 52.02 | 32.9881 | 24.1093 | 0.023971 | 0.02922 | 0.0070272 | 0.028247 | 0.0194 | 2.096 | 0.16438 | 26.4775 | 6.5106 | 1.2849 | -1493.4894 | 8.8788
[21 empty] | 52.04 | 24.8274 | 24.1093 | 0.023932 | 0.029147 | 0.0070053 | 0.028142 | 0.019302 | 2.132 | 0.1658 | 26.5146 | -1.6873 | 0.11466 | -1501.6873 | 0.71806
[21 empty] | 52.06 | 31.3402 | 24.1093 | 0.023893 | 0.029073 | 0.0069834 | 0.028037 | 0.019205 | 2.1689 | 0.16723 | 26.5527 | 4.7875 | 0.73133 | -1495.2125 | 7.2309
[21 empty] | 52.08 | 23.335 | 24.1093 | 0.023854 | 0.029 | 0.0069617 | 0.027934 | 0.019109 | 2.2069 | 0.16869 | 26.5917 | -3.2567 | 0.45453 | -1503.2567 | -0.77433
[21 empty] | 52.1 | 20.0943 | 24.1093 | 0.023816 | 0.028928 | 0.00694 | 0.02783 | 0.019014 | 2.2458 | 0.17017 | 26.6318 | -6.5375 | 2.1269 | -1506.5375 | -4.015
[21 empty] | 52.12 | 31.3334 | 24.1093 | 0.023777 | 0.028855 | 0.0069185 | 0.027727 | 0.018919 | 2.2858 | 0.17167 | 26.6729 | 4.6604 | 0.69318 | -1495.3396 | 7.2241
[21 empty] | 52.14 | 27.4628 | 24.1093 | 0.023738 | 0.028783 | 0.006897 | 0.027625 | 0.018825 | 2.3268 | 0.17318 | 26.7152 | 0.74763 | 0.020353 | -1499.2524 | 3.3535
[21 empty] | 52.16 | 18.5349 | 24.1093 | 0.0237 | 0.028711 | 0.0068757 | 0.027524 | 0.018732 | 2.3689 | 0.17472 | 26.7585 | -8.2236 | 3.6487 | -1508.2236 | -5.5744
[21 empty] | 52.18 | 24.9897 | 24.1093 | 0.023661 | 0.02864 | 0.0068544 | 0.027422 | 0.018639 | 2.4123 | 0.17627 | 26.8031 | -1.8133 | 0.13158 | -1501.8133 | 0.88042
[21 empty] | 52.2 | 28.6853 | 24.1093 | 0.023623 | 0.028569 | 0.0068333 | 0.027322 | 0.018547 | 2.4568 | 0.17785 | 26.8488 | 1.8365 | 0.11758 | -1498.1635 | 4.576
[21 empty] | 52.22 | 26.9485 | 24.1093 | 0.023585 | 0.028498 | 0.0068122 | 0.027222 | 0.018456 | 2.5025 | 0.17945 | 26.8959 | 0.052601 | 0.00010267 | -1499.9474 | 2.8391
[21 empty] | 52.24 | 30.3007 | 24.1093 | 0.023547 | 0.028427 | 0.0067913 | 0.027122 | 0.018365 | 2.5496 | 0.18107 | 26.9442 | 3.3565 | 0.3718 | -1496.6435 | 6.1914
[21 empty] | 52.26 | 14.8711 | 24.1093 | 0.023509 | 0.028356 | 0.0067704 | 0.027024 | 0.018275 | 2.5979 | 0.18271 | 26.9939 | -12.1228 | 9.8825 | -1512.1228 | -9.2383
[21 empty] | 52.28 | 31.1038 | 24.1093 | 0.023471 | 0.028286 | 0.0067496 | 0.026925 | 0.018186 | 2.6477 | 0.18438 | 27.045 | 4.0588 | 0.52964 | -1495.9412 | 6.9945
[21 empty] | 52.3 | 39.758 | 24.1093 | 0.023433 | 0.028216 | 0.006729 | 0.026827 | 0.018098 | 2.6989 | 0.18607 | 27.0976 | 12.6604 | 4.0315 | -1487.3396 | 15.6487
[21 empty] | 52.32 | 21.0591 | 24.1093 | 0.023395 | 0.028146 | 0.0067084 | 0.02673 | 0.01801 | 2.7516 | 0.18778 | 27.1517 | -6.0927 | 1.7627 | -1506.0927 | -3.0503
[21 empty] | 52.34 | 25.3675 | 24.1093 | 0.023358 | 0.028077 | 0.0066879 | 0.026633 | 0.017922 | 2.8059 | 0.18951 | 27.2074 | -1.8399 | 0.13345 | -1501.8399 | 1.2582
[21 empty] | 52.36 | 29.872 | 24.1093 | 0.02332 | 0.028008 | 0.0066675 | 0.026537 | 0.017836 | 2.8618 | 0.19127 | 27.2648 | 2.6072 | 0.22756 | -1497.3928 | 5.7627
[21 empty] | 52.38 | 34.3484 | 24.1093 | 0.023283 | 0.027939 | 0.0066472 | 0.026441 | 0.01775 | 2.9194 | 0.19306 | 27.3238 | 7.0246 | 1.4366 | -1492.9754 | 10.2391
[21 empty] | 52.4 | 24.4494 | 24.1093 | 0.023245 | 0.02787 | 0.006627 | 0.026346 | 0.017664 | 2.9787 | 0.19486 | 27.3847 | -2.9353 | 0.3524 | -1502.9353 | 0.34004
[21 empty] | 52.42 | 36.3819 | 24.1093 | 0.023208 | 0.027802 | 0.0066069 | 0.026252 | 0.017579 | 3.0399 | 0.1967 | 27.4474 | 8.9345 | 2.1941 | -1491.0655 | 12.2725
[21 empty] | 52.44 | 22.2599 | 24.1093 | 0.023171 | 0.027733 | 0.0065869 | 0.026157 | 0.017495 | 3.1029 | 0.19856 | 27.512 | -5.2521 | 1.2392 | -1505.2521 | -1.8494
[21 empty] | 52.46 | 22.8863 | 24.1093 | 0.023134 | 0.027665 | 0.006567 | 0.026064 | 0.017411 | 3.168 | 0.20045 | 27.5786 | -4.6923 | 0.96207 | -1504.6923 | -1.2231
[21 empty] | 52.48 | 35.136 | 24.1093 | 0.023097 | 0.027598 | 0.0065472 | 0.025971 | 0.017328 | 3.2351 | 0.20236 | 27.6473 | 7.4887 | 1.5961 | -1492.5113 | 11.0267
[21 empty] | 52.5 | 32.2874 | 24.1093 | 0.02306 | 0.02753 | 0.0065274 | 0.025878 | 0.017246 | 3.3044 | 0.2043 | 27.7183 | 4.5691 | 0.64659 | -1495.4309 | 8.178
[21 empty] | 52.52 | 22.1556 | 24.1093 | 0.023023 | 0.027463 | 0.0065078 | 0.025786 | 0.017164 | 3.3759 | 0.20627 | 27.7914 | -5.6358 | 1.4336 | -1505.6358 | -1.9537
[21 empty] | 52.54 | 25.7536 | 24.1093 | 0.022986 | 0.027396 | 0.0064882 | 0.025694 | 0.017083 | 3.4498 | 0.20827 | 27.867 | -2.1134 | 0.17343 | -1502.1134 | 1.6443
[21 empty] | 52.56 | 27.4114 | 24.1093 | 0.022949 | 0.02733 | 0.0064687 | 0.025603 | 0.017002 | 3.5261 | 0.2103 | 27.9451 | -0.53363 | 0.010388 | -1500.5336 | 3.3021
[21 empty] | 52.58 | 27.845 | 24.1093 | 0.022913 | 0.027263 | 0.0064493 | 0.025512 | 0.016922 | 3.605 | 0.21235 | 28.0257 | -0.18074 | 0.0011732 | -1500.1807 | 3.7356
[21 empty] | 52.6 | 35.4931 | 24.1093 | 0.022876 | 0.027197 | 0.00643 | 0.025422 | 0.016843 | 3.6865 | 0.21444 | 28.1091 | 7.384 | 1.5362 | -1492.616 | 11.3837
[21 empty] | 52.62 | 32.7431 | 24.1093 | 0.02284 | 0.027131 | 0.0064108 | 0.025332 | 0.016764 | 3.7709 | 0.21656 | 28.1952 | 4.5479 | 0.63168 | -1495.4521 | 8.6338
[21 empty] | 52.64 | 18.2298 | 24.1093 | 0.022804 | 0.027065 | 0.0063917 | 0.025243 | 0.016685 | 3.8582 | 0.21871 | 28.2844 | -10.0546 | 5.5456 | -1510.0546 | -5.8796
[21 empty] | 52.66 | 30.9881 | 24.1093 | 0.022767 | 0.027 | 0.0063726 | 0.025154 | 0.016607 | 3.9485 | 0.22089 | 28.3766 | 2.6114 | 0.22007 | -1497.3886 | 6.8788
[21 empty] | 52.68 | 23.7144 | 24.1093 | 0.022731 | 0.026934 | 0.0063536 | 0.025066 | 0.01653 | 4.0421 | 0.22311 | 28.4721 | -4.7577 | 0.95453 | -1504.7577 | -0.39496
[21 empty] | 52.7 | 31.7575 | 24.1093 | 0.022695 | 0.026869 | 0.0063348 | 0.024978 | 0.016453 | 4.139 | 0.22535 | 28.571 | 3.1865 | 0.31974 | -1496.8135 | 7.6482
[21 empty] | 52.72 | 24.7033 | 24.1093 | 0.022659 | 0.026805 | 0.006316 | 0.02489 | 0.016377 | 4.2394 | 0.22764 | 28.6734 | -3.9701 | 0.63804 | -1503.9701 | 0.59401
[21 empty] | 52.74 | 28.3499 | 24.1093 | 0.022623 | 0.02674 | 0.0062973 | 0.024804 | 0.016301 | 4.3436 | 0.22995 | 28.7796 | -0.42975 | 0.0065144 | -1500.4297 | 4.2406
[21 empty] | 52.76 | 17.2961 | 24.1093 | 0.022588 | 0.026676 | 0.0062786 | 0.024717 | 0.016226 | 4.4516 | 0.23231 | 28.8897 | -11.5936 | 7.7712 | -1511.5936 | -6.8132
[21 empty] | 52.78 | 28.4673 | 24.1093 | 0.022552 | 0.026612 | 0.0062601 | 0.024631 | 0.016151 | 4.5637 | 0.23469 | 29.004 | -0.53663 | 0.010116 | -1500.5366 | 4.358
[21 empty] | 52.8 | 14.6545 | 24.1093 | 0.022516 | 0.026548 | 0.0062416 | 0.024545 | 0.016077 | 4.6801 | 0.23712 | 29.1225 | -14.468 | 14.2839 | -1514.468 | -9.4548
[21 empty] | 52.82 | 27.8727 | 24.1093 | 0.022481 | 0.026484 | 0.0062232 | 0.02446 | 0.016004 | 4.8011 | 0.23959 | 29.2456 | -1.3729 | 0.067623 | -1501.3729 | 3.7634
[21 empty] | 52.84 | 34.3537 | 24.1093 | 0.022445 | 0.026421 | 0.0062049 | 0.024376 | 0.01593 | 4.9267 | 0.24209 | 29.3735 | 4.9802 | 0.72196 | -1495.0198 | 10.2443
[21 empty] | 52.86 | 32.877 | 24.1093 | 0.02241 | 0.026357 | 0.0061867 | 0.024291 | 0.015858 | 5.0574 | 0.24463 | 29.5064 | 3.3706 | 0.34556 | -1496.6294 | 8.7677
[21 empty] | 52.88 | 26.5792 | 24.1093 | 0.022374 | 0.026295 | 0.0061686 | 0.024207 | 0.015786 | 5.1933 | 0.24721 | 29.6447 | -3.0654 | 0.35355 | -1503.0654 | 2.4699
[21 empty] | 52.9 | 22.4814 | 24.1093 | 0.022339 | 0.026232 | 0.0061505 | 0.024124 | 0.015714 | 5.3348 | 0.24984 | 29.7885 | -7.3071 | 2.375 | -1507.3071 | -1.628
[21 empty] | 52.92 | 23.5167 | 24.1093 | 0.022304 | 0.026169 | 0.0061325 | 0.024041 | 0.015643 | 5.4821 | 0.2525 | 29.9382 | -6.4216 | 1.7535 | -1506.4216 | -0.59267
[21 empty] | 52.94 | 32.1776 | 24.1093 | 0.022269 | 0.026107 | 0.0061146 | 0.023958 | 0.015572 | 5.6356 | 0.25521 | 30.0942 | 2.0835 | 0.1349 | -1497.9165 | 8.0683
[21 empty] | 52.96 | 30.8772 | 24.1093 | 0.022234 | 0.026045 | 0.0060968 | 0.023876 | 0.015502 | 5.7957 | 0.25796 | 30.2567 | 0.62047 | 0.012468 | -1499.3795 | 6.7679
[21 empty] | 52.98 | 30.477 | 24.1093 | 0.022199 | 0.025983 | 0.0060791 | 0.023795 | 0.015432 | 5.9626 | 0.26076 | 30.4262 | 0.050757 | 8.4533e-05 | -1499.9492 | 6.3676
[21 empty] | 53 | 43.5073 | 24.1093 | 0.022164 | 0.025922 | 0.0060614 | 0.023713 | 0.015363 | 6.1369 | 0.2636 | 30.6031 | 12.9042 | 3.8274 | -1487.0958 | 19.3979
[21 empty] | 53.02 | 32.3928 | 24.1093 | 0.02213 | 0.02586 | 0.0060438 | 0.023633 | 0.015294 | 6.319 | 0.26649 | 30.7878 | 1.605 | 0.079527 | -1498.395 | 8.2834
[21 empty] | 53.04 | 39.3308 | 24.1093 | 0.022095 | 0.025799 | 0.0060263 | 0.023552 | 0.015226 | 6.5092 | 0.26943 | 30.9807 | 8.3501 | 1.7728 | -1491.6499 | 15.2215
[21 empty] | 53.06 | 34.9271 | 24.1093 | 0.02206 | 0.025738 | 0.0060089 | 0.023472 | 0.015158 | 6.7082 | 0.27241 | 31.1824 | 3.7447 | 0.40148 | -1496.2553 | 10.8178
[21 empty] | 53.08 | 43.1021 | 24.1093 | 0.022026 | 0.025677 | 0.0059915 | 0.023392 | 0.01509 | 6.9165 | 0.27545 | 31.3934 | 11.7087 | 3.1807 | -1488.2913 | 18.9928
[21 empty] | 53.1 | 32.2412 | 24.1093 | 0.021992 | 0.025617 | 0.0059742 | 0.023313 | 0.015023 | 7.1346 | 0.27853 | 31.6143 | 0.62685 | 0.012188 | -1499.3731 | 8.1319
[21 empty] | 53.12 | 30.2445 | 24.1093 | 0.021957 | 0.025556 | 0.005957 | 0.023234 | 0.014957 | 7.3631 | 0.28167 | 31.8458 | -1.6013 | 0.084785 | -1501.6013 | 6.1351
[21 empty] | 53.14 | 37.0873 | 24.1093 | 0.021923 | 0.025496 | 0.0059399 | 0.023156 | 0.014891 | 7.6029 | 0.28487 | 32.0885 | 4.9989 | 0.67378 | -1495.0011 | 12.978
[21 empty] | 53.16 | 40.6253 | 24.1093 | 0.021889 | 0.025436 | 0.0059228 | 0.023078 | 0.014825 | 7.8545 | 0.28811 | 32.3431 | 8.2822 | 1.6885 | -1491.7178 | 16.5159
[21 empty] | 53.18 | 29.9678 | 24.1093 | 0.021855 | 0.025377 | 0.0059058 | 0.023 | 0.01476 | 8.1188 | 0.29142 | 32.6104 | -2.6426 | 0.23304 | -1502.6426 | 5.8585
[21 empty] | 53.2 | 31.0226 | 24.1093 | 0.021821 | 0.025317 | 0.0058889 | 0.022923 | 0.014695 | 8.3967 | 0.29477 | 32.8914 | -1.8688 | 0.11258 | -1501.8688 | 6.9133
[21 empty] | 53.22 | 45.7607 | 24.1093 | 0.021787 | 0.025258 | 0.005872 | 0.022846 | 0.014631 | 8.6891 | 0.29819 | 33.187 | 12.5737 | 3.4549 | -1487.4263 | 21.6514
[21 empty] | 53.24 | 20.0585 | 24.1093 | 0.021753 | 0.025199 | 0.0058553 | 0.02277 | 0.014567 | 8.997 | 0.30167 | 33.4981 | -13.4396 | 9.0048 | -1513.4396 | -4.0508
[21 empty] | 53.26 | 43.3366 | 24.1093 | 0.021719 | 0.02514 | 0.0058386 | 0.022694 | 0.014503 | 9.3216 | 0.30521 | 33.826 | 9.5106 | 2.0872 | -1490.4894 | 19.2273
[21 empty] | 53.28 | 37.3522 | 24.1093 | 0.021686 | 0.025081 | 0.0058219 | 0.022618 | 0.01444 | 9.664 | 0.30881 | 34.1718 | 3.1804 | 0.2708 | -1496.8196 | 13.2429
[21 empty] | 53.3 | 33.8606 | 24.1093 | 0.021652 | 0.025023 | 0.0058054 | 0.022543 | 0.014377 | 10.0257 | 0.31248 | 34.5369 | -0.67633 | 0.013509 | -1500.6763 | 9.7512
[21 empty] | 53.32 | 29.4051 | 24.1093 | 0.021618 | 0.024965 | 0.0057889 | 0.022468 | 0.014315 | 10.4081 | 0.31621 | 34.9227 | -5.5176 | 1.0353 | -1505.5176 | 5.2958
[21 empty] | 53.34 | 39.7535 | 24.1093 | 0.021585 | 0.024907 | 0.0057725 | 0.022393 | 0.014253 | 10.8127 | 0.32001 | 35.3309 | 4.4226 | 0.49201 | -1495.5774 | 15.6442
[21 empty] | 53.36 | 41.9401 | 24.1093 | 0.021552 | 0.024849 | 0.0057561 | 0.022319 | 0.014192 | 11.2414 | 0.32388 | 35.7632 | 6.1769 | 0.90972 | -1493.8231 | 17.8308
[21 empty] | 53.38 | 41.0996 | 24.1093 | 0.021518 | 0.024791 | 0.0057398 | 0.022245 | 0.014131 | 11.696 | 0.32781 | 36.2216 | 4.878 | 0.57896 | -1495.122 | 16.9903
[21 empty] | 53.4 | 38.9291 | 24.1093 | 0.021485 | 0.024734 | 0.0057236 | 0.022172 | 0.01407 | 12.1789 | 0.33183 | 36.7082 | 2.2209 | 0.1267 | -1497.7791 | 14.8198
[21 empty] | 53.42 | 37.5848 | 24.1093 | 0.021452 | 0.024677 | 0.0057075 | 0.022098 | 0.01401 | 12.6922 | 0.33591 | 37.2253 | 0.35946 | 0.0034378 | -1499.6405 | 13.4755
[21 empty] | 53.44 | 40.3029 | 24.1093 | 0.021419 | 0.02462 | 0.0056914 | 0.022026 | 0.01395 | 13.2386 | 0.34007 | 37.7757 | 2.5272 | 0.15847 | -1497.4728 | 16.1936
[21 empty] | 53.46 | 47.6914 | 24.1093 | 0.021386 | 0.024563 | 0.0056754 | 0.021953 | 0.01389 | 13.8211 | 0.34431 | 38.3622 | 9.3292 | 1.8249 | -1490.6708 | 23.5821
[21 empty] | 53.48 | 36.3465 | 24.1093 | 0.021353 | 0.024506 | 0.0056595 | 0.021881 | 0.013831 | 14.4428 | 0.34863 | 38.988 | -2.6415 | 0.19197 | -1502.6415 | 12.2372
[21 empty] | 53.5 | 34.7807 | 24.1093 | 0.02132 | 0.02445 | 0.0056436 | 0.02181 | 0.013772 | 15.1075 | 0.35303 | 39.6568 | -4.8762 | 0.68362 | -1504.8762 | 10.6713
[21 empty] | 53.52 | 35.0932 | 24.1093 | 0.021287 | 0.024393 | 0.0056278 | 0.021738 | 0.013714 | 15.819 | 0.35751 | 40.3726 | -5.2794 | 0.79424 | -1505.2794 | 10.9838
[21 empty] | 53.54 | 45.1186 | 24.1093 | 0.021255 | 0.024337 | 0.005612 | 0.021667 | 0.013656 | 16.582 | 0.36208 | 41.1399 | 3.9787 | 0.35086 | -1496.0213 | 21.0093
[21 empty] | 53.56 | 41.0809 | 24.1093 | 0.021222 | 0.024282 | 0.0055964 | 0.021597 | 0.013598 | 17.4015 | 0.36674 | 41.9638 | -0.88289 | 0.018975 | -1500.8829 | 16.9716
[21 empty] | 53.58 | 42.6722 | 24.1093 | 0.02119 | 0.024226 | 0.0055808 | 0.021526 | 0.013541 | 18.2832 | 0.37149 | 42.8501 | -0.17783 | 0.00074107 | -1500.1778 | 18.5629
[21 empty] | 53.6 | 51.7931 | 24.1093 | 0.021157 | 0.02417 | 0.0055652 | 0.021456 | 0.013484 | 19.2336 | 0.37633 | 43.8051 | 7.9881 | 1.232 | -1492.0119 | 27.6838
[21 empty] | 53.62 | 62.3883 | 24.1093 | 0.021125 | 0.024115 | 0.0055497 | 0.021387 | 0.013427 | 20.26 | 0.38126 | 44.8362 | 17.5521 | 4.9381 | -1482.4479 | 38.279
[21 empty] | 53.64 | 48.7038 | 24.1093 | 0.021093 | 0.02406 | 0.0055343 | 0.021318 | 0.013371 | 21.3707 | 0.3863 | 45.9517 | 2.7521 | 0.15551 | -1497.2479 | 24.5944
[21 empty] | 53.66 | 44.8055 | 24.1093 | 0.02106 | 0.024005 | 0.005519 | 0.021249 | 0.013315 | 22.5752 | 0.39143 | 47.1611 | -2.3555 | 0.12384 | -1502.3555 | 20.6962
[21 empty] | 53.68 | 40.7821 | 24.1093 | 0.021028 | 0.02395 | 0.0055037 | 0.02118 | 0.013259 | 23.8843 | 0.39667 | 48.4752 | -7.6931 | 1.4512 | -1507.6931 | 16.6728
[21 empty] | 53.7 | 47.9092 | 24.1093 | 0.020996 | 0.023896 | 0.0054885 | 0.021112 | 0.013204 | 25.3105 | 0.40201 | 49.9066 | -1.9974 | 0.083274 | -1501.9974 | 23.7998
[21 empty] | 53.72 | 48.8499 | 24.1093 | 0.020964 | 0.023842 | 0.0054733 | 0.021044 | 0.013149 | 26.8682 | 0.40746 | 51.4695 | -2.6196 | 0.14048 | -1502.6196 | 24.7406
[21 empty] | 53.74 | 46.4601 | 24.1093 | 0.020932 | 0.023787 | 0.0054582 | 0.020976 | 0.013095 | 28.5741 | 0.41303 | 53.1807 | -6.7206 | 0.97215 | -1506.7206 | 22.3508
[21 empty] | 53.76 | 66.4011 | 24.1093 | 0.0209 | 0.023733 | 0.0054432 | 0.020909 | 0.013041 | 30.4474 | 0.4187 | 55.0594 | 11.3417 | 1.9372 | -1488.6583 | 42.2918
[21 empty] | 53.78 | 60.2693 | 24.1093 | 0.020868 | 0.02368 | 0.0054282 | 0.020842 | 0.012987 | 32.5108 | 0.4245 | 57.1284 | 3.1409 | 0.16369 | -1496.8591 | 36.16
[21 empty] | 53.8 | 64.3707 | 24.1093 | 0.020837 | 0.023626 | 0.0054133 | 0.020775 | 0.012933 | 34.7909 | 0.43042 | 59.4142 | 4.9565 | 0.38165 | -1495.0435 | 40.2614
[21 empty] | 53.82 | 73.5925 | 24.1093 | 0.020805 | 0.023573 | 0.0053984 | 0.020709 | 0.01288 | 37.319 | 0.43646 | 61.9482 | 11.6443 | 1.8424 | -1488.3557 | 49.4832
[21 empty] | 53.84 | 69.5801 | 24.1093 | 0.020773 | 0.023519 | 0.0053837 | 0.020643 | 0.012827 | 40.1325 | 0.44263 | 64.7676 | 4.8125 | 0.33286 | -1495.1875 | 45.4708
[21 empty] | 53.86 | 81.8376 | 24.1093 | 0.020742 | 0.023466 | 0.0053689 | 0.020577 | 0.012775 | 43.2757 | 0.44893 | 67.9169 | 13.9207 | 2.3679 | -1486.0793 | 57.7283
[21 empty] | 53.88 | 57.7668 | 24.1093 | 0.020711 | 0.023413 | 0.0053543 | 0.020512 | 0.012723 | 46.8022 | 0.45537 | 71.4496 | -13.6829 | 3.241 | -1513.6829 | 33.6575
[21 empty] | 53.9 | 82.1714 | 24.1093 | 0.020679 | 0.023361 | 0.0053397 | 0.020447 | 0.012671 | 50.7768 | 0.46194 | 75.4306 | 6.7409 | 0.55298 | -1493.2591 | 58.0621
[21 empty] | 53.92 | 66.2921 | 24.1093 | 0.020648 | 0.023308 | 0.0053251 | 0.020382 | 0.012619 | 55.2784 | 0.46866 | 79.9387 | -13.6466 | 2.8092 | -1513.6466 | 42.1827
[21 empty] | 53.94 | 86.6889 | 24.1093 | 0.020617 | 0.023256 | 0.0053106 | 0.020318 | 0.012568 | 60.4042 | 0.47553 | 85.0711 | 1.6178 | 0.03019 | -1498.3822 | 62.5795
[21 empty] | 53.96 | 101.893 | 24.1093 | 0.020586 | 0.023204 | 0.0052962 | 0.020253 | 0.012517 | 66.2747 | 0.48255 | 90.9484 | 10.9446 | 1.1756 | -1489.0554 | 77.7836
[21 empty] | 53.98 | 97.7588 | 24.1093 | 0.020554 | 0.023152 | 0.0052818 | 0.02019 | 0.012467 | 73.0408 | 0.48973 | 97.7215 | 0.037273 | 1.4211e-05 | -1499.9627 | 73.6495
[21 empty] | 54 | 90.5552 | 24.1093 | 0.020523 | 0.0231 | 0.0052675 | 0.020126 | 0.012416 | 80.8937 | 0.49707 | 105.5815 | -15.0263 | 2.4934 | -1515.0263 | 66.4459
[21 empty] | 54.02 | 125.2664 | 24.1093 | 0.020492 | 0.023048 | 0.0052533 | 0.020063 | 0.012366 | 90.0777 | 0.50457 | 114.7729 | 10.4936 | 0.87905 | -1489.5064 | 101.1571
[21 empty] | 54.04 | 110.9614 | 24.1093 | 0.020462 | 0.022997 | 0.0052391 | 0.02 | 0.012316 | 100.91 | 0.51225 | 125.6126 | -14.6513 | 1.9345 | -1514.6513 | 86.852
[21 empty] | 54.06 | 121.2983 | 24.1093 | 0.020431 | 0.022945 | 0.0052249 | 0.019937 | 0.012267 | 113.8072 | 0.5201 | 138.5174 | -17.2191 | 2.4444 | -1517.2191 | 97.189
[21 empty] | 54.08 | 149.32 | 24.1093 | 0.0204 | 0.022894 | 0.0052108 | 0.019875 | 0.012218 | 129.3253 | 0.52813 | 154.0433 | -4.7233 | 0.14941 | -1504.7233 | 125.2107
[21 empty] | 54.1 | 173.6566 | 24.1093 | 0.020369 | 0.022843 | 0.0051968 | 0.019813 | 0.012169 | 148.219 | 0.53635 | 172.9451 | 0.71156 | 0.0029156 | -1499.2884 | 149.5473
[21 empty] | 54.12 | 213.5632 | 24.1093 | 0.020339 | 0.022792 | 0.0051829 | 0.019751 | 0.012121 | 171.5329 | 0.54477 | 196.2672 | 17.296 | 1.4008 | -1482.704 | 189.4539
[21 empty] | 54.14 | 244.743 | 24.1093 | 0.020308 | 0.022742 | 0.0051689 | 0.01969 | 0.012072 | 200.7437 | 0.55338 | 225.4863 | 19.2567 | 1.5151 | -1480.7433 | 220.6337
[21 empty] | 54.16 | 282.9553 | 24.1093 | 0.020278 | 0.022691 | 0.0051551 | 0.019628 | 0.012024 | 237.9905 | 0.5622 | 262.7418 | 20.2135 | 1.444 | -1479.7865 | 258.846
[21 empty] | 54.18 | 292.6094 | 24.1093 | 0.020247 | 0.022641 | 0.0051413 | 0.019568 | 0.011977 | 286.4591 | 0.57123 | 311.2192 | -18.6098 | 1.1836 | -1518.6098 | 268.5001
[21 empty] | 54.2 | 373.3805 | 24.1093 | 0.020217 | 0.022591 | 0.0051275 | 0.019507 | 0.011929 | 351.0459 | 0.58048 | 375.8151 | -2.4345 | 0.015874 | -1502.4345 | 349.2712
[21 empty] | 54.22 | 480.1288 | 24.1093 | 0.020187 | 0.022541 | 0.0051139 | 0.019447 | 0.011882 | 439.5525 | 0.58996 | 464.331 | 15.7978 | 0.5198 | -1484.2022 | 456.0195
[21 empty] | 54.24 | 582.5659 | 24.1093 | 0.020157 | 0.022491 | 0.0051002 | 0.019386 | 0.011835 | 564.93 | 0.59968 | 589.7179 | -7.1521 | 0.087805 | -1507.1521 | 558.4565
[21 empty] | 54.26 | 750.9192 | 24.1093 | 0.020127 | 0.022442 | 0.0050866 | 0.019327 | 0.011789 | 749.6811 | 0.60963 | 774.4788 | -23.5596 | 0.73916 | -1523.5596 | 726.8099
[21 empty] | 54.28 | 1053.4691 | 24.1093 | 0.020097 | 0.022392 | 0.0050731 | 0.019267 | 0.011743 | 1034.8218 | 0.61983 | 1059.6295 | -6.1605 | 0.036025 | -1506.1605 | 1029.3597
[21 empty] | 54.3 | 1639.0984 | 24.1093 | 0.020067 | 0.022343 | 0.0050596 | 0.019208 | 0.011697 | 1498.1745 | 0.6303 | 1522.9925 | 116.1059 | 8.2244 | -1383.8941 | 1614.989
[21 empty] | 54.32 | 2465.2022 | 24.1093 | 0.020037 | 0.022294 | 0.0050462 | 0.019149 | 0.011651 | 2286.8239 | 0.64103 | 2311.6524 | 153.5498 | 9.5641 | -1346.4502 | 2441.0929
[21 empty] | 54.34 | 3824.3678 | 24.1093 | 0.020007 | 0.022245 | 0.0050329 | 0.01909 | 0.011605 | 3626.1298 | 0.65203 | 3650.9692 | 173.3986 | 7.862 | -1326.6014 | 3800.2585
[21 empty] | 54.36 | 5312.5229 | 24.1093 | 0.019977 | 0.022196 | 0.0050195 | 0.019032 | 0.01156 | 5466.1478 | 0.66332 | 5490.9982 | -178.4753 | 5.9959 | -1678.4753 | 5288.4136
[21 empty] | 54.38 | 6035.0242 | 24.1093 | 0.019947 | 0.022147 | 0.0050063 | 0.018974 | 0.011515 | 6297.5484 | 0.67491 | 6322.4102 | -287.386 | 13.6852 | -1787.386 | 6010.9149
[21 empty] | 54.4 | 4998.4191 | 24.1093 | 0.019918 | 0.022099 | 0.0049931 | 0.018916 | 0.011471 | 4918.3702 | 0.68681 | 4943.2437 | 55.1754 | 0.60906 | -1444.8246 | 4974.3098
[21 empty] | 54.42 | 3378.3668 | 24.1093 | 0.019888 | 0.02205 | 0.0049799 | 0.018858 | 0.011426 | 3159.2932 | 0.69902 | 3184.1787 | 194.1881 | 11.1619 | -1305.8119 | 3354.2575
[21 empty] | 54.44 | 2053.567 | 24.1093 | 0.019859 | 0.022002 | 0.0049668 | 0.018801 | 0.011382 | 2006.3671 | 0.71156 | 2031.2649 | 22.302 | 0.2422 | -1477.698 | 2029.4577
[21 empty] | 54.46 | 1375.2331 | 24.1093 | 0.019829 | 0.021954 | 0.0049538 | 0.018744 | 0.011338 | 1335.1496 | 0.72444 | 1360.0602 | 15.1729 | 0.1674 | -1484.8271 | 1351.1237
[21 empty] | 54.48 | 980.0454 | 24.1093 | 0.0198 | 0.021906 | 0.0049408 | 0.018687 | 0.011295 | 936.1316 | 0.73767 | 961.0552 | 18.9902 | 0.36797 | -1481.0098 | 955.9361
[21 empty] | 54.5 | 711.0781 | 24.1093 | 0.01977 | 0.021859 | 0.0049278 | 0.01863 | 0.011251 | 686.7416 | 0.75127 | 711.6787 | -0.60061 | 0.0005073 | -1500.6006 | 686.9687
[21 empty] | 54.52 | 534.7486 | 24.1093 | 0.019741 | 0.021811 | 0.0049149 | 0.018574 | 0.011208 | 522.8055 | 0.76525 | 547.7563 | -13.0077 | 0.31641 | -1513.0077 | 510.6393
[21 empty] | 54.54 | 430.4244 | 24.1093 | 0.019712 | 0.021764 | 0.0049021 | 0.018518 | 0.011165 | 410.1651 | 0.77962 | 435.1301 | -4.7057 | 0.051447 | -1504.7057 | 406.3151
[21 empty] | 54.56 | 347.6968 | 24.1093 | 0.019683 | 0.021716 | 0.0048893 | 0.018462 | 0.011122 | 329.8145 | 0.7944 | 354.7941 | -7.0973 | 0.14487 | -1507.0973 | 323.5875
[21 empty] | 54.58 | 272.3673 | 24.1093 | 0.019654 | 0.021669 | 0.0048765 | 0.018407 | 0.01108 | 270.6615 | 0.8096 | 295.6561 | -23.2888 | 1.9913 | -1523.2888 | 248.258
[21 empty] | 54.6 | 226.7236 | 24.1093 | 0.019625 | 0.021622 | 0.0048638 | 0.018351 | 0.011038 | 225.9389 | 0.82525 | 250.9489 | -24.2254 | 2.5885 | -1524.2254 | 202.6142
[21 empty] | 54.62 | 198.7489 | 24.1093 | 0.019596 | 0.021576 | 0.0048512 | 0.018296 | 0.010996 | 191.3517 | 0.84135 | 216.3777 | -17.6288 | 1.5636 | -1517.6288 | 174.6396
[21 empty] | 54.64 | 207.6995 | 24.1093 | 0.019567 | 0.021529 | 0.0048386 | 0.018241 | 0.010954 | 164.078 | 0.85793 | 189.1204 | 18.5791 | 1.6619 | -1481.4209 | 183.5902
[21 empty] | 54.66 | 173.5265 | 24.1093 | 0.019538 | 0.021483 | 0.004826 | 0.018187 | 0.010913 | 142.2065 | 0.87501 | 167.2658 | 6.2607 | 0.22588 | -1493.7393 | 149.4172
[21 empty] | 54.68 | 157.9996 | 24.1093 | 0.019509 | 0.021436 | 0.0048135 | 0.018132 | 0.010872 | 124.408 | 0.8926 | 149.4847 | 8.5149 | 0.45889 | -1491.4851 | 133.8903
[21 empty] | 54.7 | 132.5945 | 24.1093 | 0.019481 | 0.02139 | 0.0048011 | 0.018078 | 0.010831 | 109.7359 | 0.91072 | 134.8305 | -2.236 | 0.037705 | -1502.236 | 108.4852
[21 empty] | 54.72 | 132.202 | 24.1093 | 0.019452 | 0.021344 | 0.0047887 | 0.018025 | 0.01079 | 97.5021 | 0.9294 | 122.6152 | 9.5869 | 0.69521 | -1490.4131 | 108.0927
[21 empty] | 54.74 | 90.7585 | 24.1093 | 0.019424 | 0.021298 | 0.0047763 | 0.017971 | 0.010749 | 87.1971 | 0.94867 | 112.3293 | -21.5707 | 5.1268 | -1521.5707 | 66.6492
[21 empty] | 54.76 | 103.4193 | 24.1093 | 0.019395 | 0.021252 | 0.004764 | 0.017918 | 0.010709 | 78.4373 | 0.96853 | 103.5892 | -0.16985 | 0.00027895 | -1500.1698 | 79.31
[21 empty] | 54.78 | 96.536 | 24.1093 | 0.019367 | 0.021207 | 0.0047518 | 0.017864 | 0.010669 | 70.9296 | 0.98903 | 96.1019 | 0.43415 | 0.0019525 | -1499.5659 | 72.4267
[21 empty] | 54.8 | 74.5717 | 24.1093 | 0.019338 | 0.021161 | 0.0047395 | 0.017812 | 0.010629 | 64.4471 | 1.0102 | 89.6403 | -15.0686 | 3.0449 | -1515.0686 | 50.4623
[21 empty] | 54.82 | 87.7144 | 24.1093 | 0.01931 | 0.021116 | 0.0047274 | 0.017759 | 0.010589 | 58.8118 | 1.032 | 84.0266 | 3.6878 | 0.15505 | -1496.3122 | 63.6051
[21 empty] | 54.84 | 93.1922 | 24.1093 | 0.019282 | 0.021071 | 0.0047153 | 0.017706 | 0.01055 | 53.8826 | 1.0546 | 79.1198 | 14.0724 | 2.125 | -1485.9276 | 69.0829
[21 empty] | 54.86 | 75.082 | 24.1093 | 0.019254 | 0.021026 | 0.0047032 | 0.017654 | 0.010511 | 49.5465 | 1.0779 | 74.8069 | 0.27513 | 0.0010082 | -1499.7249 | 50.9727
[21 empty] | 54.88 | 71.6721 | 24.1093 | 0.019226 | 0.020981 | 0.0046912 | 0.017602 | 0.010472 | 45.7124 | 1.102 | 70.9967 | 0.67538 | 0.0063642 | -1499.3246 | 47.5628
[21 empty] | 54.9 | 75.2878 | 24.1093 | 0.019198 | 0.020936 | 0.0046792 | 0.017551 | 0.010433 | 42.3058 | 1.1269 | 67.6148 | 7.6729 | 0.78198 | -1492.3271 | 51.1784
[21 empty] | 54.92 | 53.7928 | 24.1093 | 0.01917 | 0.020892 | 0.0046672 | 0.017499 | 0.010395 | 39.2656 | 1.1526 | 64.6002 | -10.8073 | 2.1713 | -1510.8073 | 29.6835
[21 empty] | 54.94 | 68.4207 | 24.1093 | 0.019142 | 0.020847 | 0.0046554 | 0.017448 | 0.010356 | 36.5411 | 1.1793 | 61.9021 | 6.5185 | 0.62103 | -1493.4815 | 44.3113
[21 empty] | 54.96 | 64.7437 | 24.1093 | 0.019114 | 0.020803 | 0.0046435 | 0.017397 | 0.010318 | 34.0901 | 1.2069 | 59.4786 | 5.2651 | 0.42818 | -1494.7349 | 40.6344
[21 empty] | 54.98 | 65.763 | 24.1093 | 0.019086 | 0.020759 | 0.0046317 | 0.017346 | 0.01028 | 31.8773 | 1.2354 | 57.2942 | 8.4688 | 1.0906 | -1491.5312 | 41.6536
[21 empty] | 55 | 55.9827 | 24.1093 | 0.019058 | 0.020715 | 0.00462 | 0.017295 | 0.010243 | 29.8729 | 1.265 | 55.3192 | 0.66359 | 0.0078658 | -1499.3364 | 31.8734
[21 empty] | 55.02 | 47.9888 | 24.1093 | 0.01903 | 0.020671 | 0.0046082 | 0.017245 | 0.010205 | 28.0514 | 1.2957 | 53.5282 | -5.5394 | 0.63943 | -1505.5394 | 23.8795
[21 empty] | 55.04 | 50.8009 | 24.1093 | 0.019003 | 0.020627 | 0.0045966 | 0.017195 | 0.010168 | 26.3914 | 1.3275 | 51.8999 | -1.0989 | 0.023772 | -1501.0989 | 26.6916
[21 empty] | 55.06 | 51.247 | 24.1093 | 0.018975 | 0.020584 | 0.004585 | 0.017145 | 0.010131 | 24.8744 | 1.3605 | 50.4156 | 0.8314 | 0.013488 | -1499.1686 | 27.1377
[21 empty] | 55.08 | 58.7044 | 24.1093 | 0.018948 | 0.02054 | 0.0045734 | 0.017095 | 0.010094 | 23.4843 | 1.3947 | 49.0596 | 9.6448 | 1.5846 | -1490.3552 | 34.5951
[21 empty] | 55.1 | 42.1339 | 24.1093 | 0.01892 | 0.020497 | 0.0045619 | 0.017046 | 0.010057 | 22.2074 | 1.4302 | 47.8181 | -5.6841 | 0.76682 | -1505.6841 | 18.0246
[21 empty] | 55.12 | 48.7782 | 24.1093 | 0.018893 | 0.020454 | 0.0045504 | 0.016996 | 0.010021 | 21.0318 | 1.4671 | 46.6792 | 2.099 | 0.090327 | -1497.901 | 24.6689
[21 empty] | 55.14 | 44.6446 | 24.1093 | 0.018866 | 0.020411 | 0.0045389 | 0.016947 | 0.0099845 | 19.9471 | 1.5055 | 45.6326 | -0.98807 | 0.021868 | -1500.9881 | 20.5352
[21 empty] | 55.16 | 46.0105 | 24.1093 | 0.018838 | 0.020368 | 0.0045275 | 0.016898 | 0.0099485 | 18.9441 | 1.5454 | 44.6693 | 1.3412 | 0.039096 | -1498.6588 | 21.9012
[21 empty] | 55.18 | 40.4495 | 24.1093 | 0.018811 | 0.020325 | 0.0045162 | 0.01685 | 0.0099126 | 18.0148 | 1.5868 | 43.7813 | -3.3318 | 0.27444 | -1503.3318 | 16.3402
[21 empty] | 55.2 | 46.0326 | 24.1093 | 0.018784 | 0.020282 | 0.0045048 | 0.016801 | 0.0098769 | 17.1521 | 1.63 | 42.9617 | 3.0709 | 0.20487 | -1496.9291 | 21.9233
[21 empty] | 55.22 | 42.7739 | 24.1093 | 0.018757 | 0.02024 | 0.0044936 | 0.016753 | 0.0098414 | 16.35 | 1.675 | 42.2044 | 0.56956 | 0.0075839 | -1499.4304 | 18.6646
[21 empty] | 55.24 | 49.3687 | 24.1093 | 0.01873 | 0.020198 | 0.0044823 | 0.016705 | 0.0098061 | 15.6028 | 1.7218 | 41.5038 | 7.8649 | 1.253 | -1492.1351 | 25.2594
[21 empty] | 55.26 | 50.8042 | 24.1093 | 0.018703 | 0.020155 | 0.0044711 | 0.016657 | 0.009771 | 14.9056 | 1.7706 | 40.8553 | 9.9489 | 1.9483 | -1490.0511 | 26.6948
[21 empty] | 55.28 | 38.1199 | 24.1093 | 0.018676 | 0.020113 | 0.00446 | 0.016609 | 0.0097361 | 14.2541 | 1.8216 | 40.2546 | -2.1347 | 0.11954 | -1502.1347 | 14.0105
[21 empty] | 55.3 | 34.0463 | 24.1093 | 0.018649 | 0.020071 | 0.0044489 | 0.016562 | 0.0097013 | 13.6443 | 1.8748 | 39.6978 | -5.6515 | 0.93813 | -1505.6515 | 9.937
[21 empty] | 55.32 | 33.7986 | 24.1093 | 0.018622 | 0.020029 | 0.0044378 | 0.016515 | 0.0096668 | 13.0729 | 1.9303 | 39.1818 | -5.3831 | 0.85738 | -1505.3831 | 9.6893
[21 empty] | 55.34 | 40.0599 | 24.1093 | 0.018596 | 0.019988 | 0.0044268 | 0.016468 | 0.0096324 | 12.5365 | 1.9883 | 38.7033 | 1.3566 | 0.04594 | -1498.6434 | 15.9506
[21 empty] | 55.36 | 57.5486 | 24.1093 | 0.018569 | 0.019946 | 0.0044158 | 0.016421 | 0.0095982 | 12.0325 | 2.049 | 38.2598 | 19.2887 | 6.4651 | -1480.7113 | 33.4393
[21 empty] | 55.38 | 37.3525 | 24.1093 | 0.018542 | 0.019905 | 0.0044049 | 0.016374 | 0.0095642 | 11.5583 | 2.1125 | 37.849 | -0.49644 | 0.0065979 | -1500.4964 | 13.2432
[21 empty] | 55.4 | 46.6252 | 24.1093 | 0.018516 | 0.019863 | 0.004394 | 0.016328 | 0.0095304 | 11.1116 | 2.179 | 37.4686 | 9.1566 | 1.7982 | -1490.8434 | 22.5159
[21 empty] | 55.42 | 40.5853 | 24.1093 | 0.018489 | 0.019822 | 0.0043831 | 0.016282 | 0.0094967 | 10.6902 | 2.2487 | 37.1168 | 3.4685 | 0.29643 | -1496.5315 | 16.4759
[21 empty] | 55.44 | 30.4879 | 24.1093 | 0.018463 | 0.019781 | 0.0043723 | 0.016236 | 0.0094633 | 10.2924 | 2.3218 | 36.7919 | -6.3039 | 1.3035 | -1506.3039 | 6.3786
[21 empty] | 55.46 | 32.1796 | 24.1093 | 0.018436 | 0.01974 | 0.0043615 | 0.01619 | 0.00943 | 9.9163 | 2.3986 | 36.4924 | -4.3128 | 0.57801 | -1504.3128 | 8.0703
[21 empty] | 55.48 | 35.1046 | 24.1093 | 0.01841 | 0.019699 | 0.0043508 | 0.016144 | 0.0093969 | 9.5605 | 2.4792 | 36.217 | -1.1123 | 0.035246 | -1501.1123 | 10.9953
[21 empty] | 55.5 | 31.8333 | 24.1093 | 0.018384 | 0.019659 | 0.0043401 | 0.016099 | 0.0093639 | 9.2235 | 2.5639 | 35.9645 | -4.1312 | 0.53614 | -1504.1312 | 7.724
[21 empty] | 55.52 | 33.3912 | 24.1093 | 0.018357 | 0.019618 | 0.0043294 | 0.016054 | 0.0093312 | 8.904 | 2.653 | 35.734 | -2.3428 | 0.16438 | -1502.3428 | 9.2818
[21 empty] | 55.54 | 53.1421 | 24.1093 | 0.018331 | 0.019578 | 0.0043188 | 0.016008 | 0.0092986 | 8.6008 | 2.7469 | 35.5245 | 17.6176 | 5.8406 | -1482.3824 | 29.0328
[21 empty] | 55.56 | 36.2966 | 24.1093 | 0.018305 | 0.019537 | 0.0043082 | 0.015964 | 0.0092661 | 8.3128 | 2.8458 | 35.3353 | 0.96131 | 0.02546 | -1499.0387 | 12.1872
[21 empty] | 55.58 | 49.8486 | 24.1093 | 0.018279 | 0.019497 | 0.0042977 | 0.015919 | 0.0092339 | 8.039 | 2.9501 | 35.1657 | 14.6829 | 4.3248 | -1485.3171 | 25.7393
[21 empty] | 55.6 | 32.897 | 24.1093 | 0.018253 | 0.019457 | 0.0042871 | 0.015874 | 0.0092018 | 7.7785 | 3.0604 | 35.0153 | -2.1183 | 0.1364 | -1502.1183 | 8.7877
[21 empty] | 55.62 | 36.3818 | 24.1093 | 0.018227 | 0.019417 | 0.0042767 | 0.01583 | 0.0091699 | 7.5305 | 3.1769 | 34.8836 | 1.4982 | 0.061694 | -1498.5018 | 12.2725
[21 empty] | 55.64 | 37.4332 | 24.1093 | 0.018201 | 0.019377 | 0.0042663 | 0.015786 | 0.0091381 | 7.2942 | 3.3001 | 34.7704 | 2.6628 | 0.18942 | -1497.3372 | 13.3239
[21 empty] | 55.66 | 35.0472 | 24.1093 | 0.018175 | 0.019338 | 0.0042559 | 0.015742 | 0.0091065 | 7.0688 | 3.4307 | 34.6755 | 0.37176 | 0.0039434 | -1499.6282 | 10.9379
[21 empty] | 55.68 | 40.1074 | 24.1093 | 0.01815 | 0.019298 | 0.0042455 | 0.015698 | 0.0090751 | 6.8537 | 3.5692 | 34.5987 | 5.5087 | 0.75662 | -1494.4913 | 15.9981
[21 empty] | 55.7 | 38.3431 | 24.1093 | 0.018124 | 0.019259 | 0.0042352 | 0.015655 | 0.0090438 | 6.6483 | 3.7163 | 34.5401 | 3.803 | 0.37719 | -1496.197 | 14.2338
[21 empty] | 55.72 | 46.1681 | 24.1093 | 0.018098 | 0.019219 | 0.0042249 | 0.015611 | 0.0090127 | 6.4519 | 3.8726 | 34.5 | 11.6682 | 2.9489 | -1488.3318 | 22.0588
[21 empty] | 55.74 | 39.1209 | 24.1093 | 0.018073 | 0.01918 | 0.0042147 | 0.015568 | 0.0089818 | 6.2641 | 4.039 | 34.4784 | 4.6425 | 0.55093 | -1495.3575 | 15.0116
[21 empty] | 55.76 | 41.0586 | 24.1093 | 0.018047 | 0.019141 | 0.0042045 | 0.015525 | 0.008951 | 6.0844 | 4.2163 | 34.4759 | 6.5827 | 1.0554 | -1493.4173 | 16.9493
[21 empty] | 55.78 | 43.641 | 24.1093 | 0.018022 | 0.019102 | 0.0041943 | 0.015482 | 0.0089204 | 5.9124 | 4.4055 | 34.4929 | 9.148 | 1.9176 | -1490.852 | 19.5316
[21 empty] | 55.8 | 38.0142 | 24.1093 | 0.017996 | 0.019063 | 0.0041842 | 0.01544 | 0.0088899 | 5.7475 | 4.6078 | 34.5302 | 3.484 | 0.31931 | -1496.516 | 13.9049
[21 empty] | 55.82 | 38.6259 | 24.1093 | 0.017971 | 0.019025 | 0.0041741 | 0.015397 | 0.0088596 | 5.5894 | 4.8244 | 34.5885 | 4.0374 | 0.42202 | -1495.9626 | 14.5166
[21 empty] | 55.84 | 30.2449 | 24.1093 | 0.017945 | 0.018986 | 0.004164 | 0.015355 | 0.0088294 | 5.4378 | 5.0565 | 34.6689 | -4.424 | 0.6471 | -1504.424 | 6.1356
[21 empty] | 55.86 | 31.467 | 24.1093 | 0.01792 | 0.018947 | 0.004154 | 0.015313 | 0.0087994 | 5.2922 | 5.3058 | 34.7724 | -3.3054 | 0.34721 | -1503.3054 | 7.3577
[21 empty] | 55.88 | 28.9166 | 24.1093 | 0.017895 | 0.018909 | 0.004144 | 0.015271 | 0.0087696 | 5.1524 | 5.574 | 34.9007 | -5.9841 | 1.2384 | -1505.9841 | 4.8073
[21 empty] | 55.9 | 32.0444 | 24.1093 | 0.01787 | 0.018871 | 0.0041341 | 0.015229 | 0.0087399 | 5.0181 | 5.863 | 35.0552 | -3.0108 | 0.28289 | -1503.0108 | 7.9351
[21 empty] | 55.92 | 36.2034 | 24.1093 | 0.017844 | 0.018833 | 0.0041242 | 0.015187 | 0.0087103 | 4.8889 | 6.1751 | 35.238 | 0.96535 | 0.025741 | -1499.0346 | 12.094
[21 empty] | 55.94 | 50.1819 | 24.1093 | 0.017819 | 0.018795 | 0.0041143 | 0.015146 | 0.0086809 | 4.7647 | 6.5127 | 35.4513 | 14.7307 | 4.3241 | -1485.2693 | 26.0726
[21 empty] | 55.96 | 25.3781 | 24.1093 | 0.017794 | 0.018757 | 0.0041044 | 0.015104 | 0.0086517 | 4.6451 | 6.8787 | 35.6976 | -10.3196 | 4.1963 | -1510.3196 | 1.2687
[21 empty] | 55.98 | 39.3226 | 24.1093 | 0.017769 | 0.018719 | 0.0040946 | 0.015063 | 0.0086226 | 4.53 | 7.2765 | 35.9801 | 3.3424 | 0.28411 | -1496.6576 | 15.2132
[21 empty] | 56 | 26.9375 | 24.1093 | 0.017744 | 0.018681 | 0.0040849 | 0.015022 | 0.0085936 | 4.4192 | 7.7097 | 36.3024 | -9.3648 | 3.2557 | -1509.3648 | 2.8282
[21 empty] | 56.02 | 33.4784 | 24.1093 | 0.01772 | 0.018644 | 0.0040751 | 0.014981 | 0.0085648 | 4.3123 | 8.1828 | 36.6684 | -3.19 | 0.30396 | -1503.19 | 9.3691
[21 empty] | 56.04 | 28.6225 | 24.1093 | 0.017695 | 0.018606 | 0.0040654 | 0.014941 | 0.0085361 | 4.2093 | 8.7007 | 37.0831 | -8.4606 | 2.5009 | -1508.4606 | 4.5132
[21 empty] | 56.06 | 41.0202 | 24.1093 | 0.01767 | 0.018569 | 0.0040558 | 0.0149 | 0.0085076 | 4.1099 | 9.2693 | 37.5522 | 3.468 | 0.29319 | -1496.532 | 16.9108
[21 empty] | 56.08 | 41.6577 | 24.1093 | 0.017645 | 0.018532 | 0.0040461 | 0.01486 | 0.0084792 | 4.014 | 9.8954 | 38.0822 | 3.5755 | 0.30688 | -1496.4245 | 17.5484
[21 empty] | 56.1 | 46.6229 | 24.1093 | 0.017621 | 0.018494 | 0.0040365 | 0.01482 | 0.008451 | 3.9214 | 10.587 | 38.6811 | 7.9418 | 1.3528 | -1492.0582 | 22.5136
[21 empty] | 56.12 | 42.8475 | 24.1093 | 0.017596 | 0.018457 | 0.004027 | 0.01478 | 0.0084229 | 3.832 | 11.3535 | 39.3581 | 3.4894 | 0.28417 | -1496.5106 | 18.7382
[21 empty] | 56.14 | 42.7448 | 24.1093 | 0.017571 | 0.018421 | 0.0040174 | 0.01474 | 0.0083949 | 3.7456 | 12.2063 | 40.1243 | 2.6205 | 0.16065 | -1497.3795 | 18.6355
[21 empty] | 56.16 | 35.8437 | 24.1093 | 0.017547 | 0.018384 | 0.0040079 | 0.014701 | 0.0083671 | 3.662 | 13.1586 | 40.993 | -5.1493 | 0.73974 | -1505.1493 | 11.7344
[21 empty] | 56.18 | 31.5114 | 24.1093 | 0.017522 | 0.018347 | 0.0039985 | 0.014661 | 0.0083394 | 3.5813 | 14.2265 | 41.98 | -10.4687 | 3.4779 | -1510.4687 | 7.402
[21 empty] | 56.2 | 35.3622 | 24.1093 | 0.017498 | 0.018311 | 0.003989 | 0.014622 | 0.0083119 | 3.5032 | 15.4296 | 43.1048 | -7.7426 | 1.6953 | -1507.7426 | 11.2529
[21 empty] | 56.22 | 51.035 | 24.1093 | 0.017474 | 0.018274 | 0.0039797 | 0.014583 | 0.0082845 | 3.4276 | 16.7915 | 44.391 | 6.6441 | 0.86497 | -1493.3559 | 26.9257
[21 empty] | 56.24 | 49.3824 | 24.1093 | 0.017449 | 0.018238 | 0.0039703 | 0.014544 | 0.0082572 | 3.3544 | 18.3412 | 45.8675 | 3.5149 | 0.25018 | -1496.4851 | 25.2731
[21 empty] | 56.26 | 50.8379 | 24.1093 | 0.017425 | 0.018201 | 0.003961 | 0.014505 | 0.0082301 | 3.2836 | 20.1151 | 47.5703 | 3.2676 | 0.21002 | -1496.7324 | 26.7286
[21 empty] | 56.28 | 54.4069 | 24.1093 | 0.017401 | 0.018165 | 0.0039517 | 0.014466 | 0.0082031 | 3.215 | 22.1581 | 49.5446 | 4.8623 | 0.43453 | -1495.1377 | 30.2976
[21 empty] | 56.3 | 61.7785 | 24.1093 | 0.017377 | 0.018129 | 0.0039424 | 0.014427 | 0.0081762 | 3.1485 | 24.5275 | 51.8474 | 9.9311 | 1.5965 | -1490.0689 | 37.6691
[21 empty] | 56.32 | 50.4144 | 24.1093 | 0.017353 | 0.018093 | 0.0039332 | 0.014389 | 0.0081495 | 3.084 | 27.2961 | 54.5514 | -4.137 | 0.33949 | -1504.137 | 26.305
[21 empty] | 56.34 | 46.8804 | 24.1093 | 0.017329 | 0.018058 | 0.003924 | 0.014351 | 0.0081229 | 3.0215 | 30.5586 | 57.7512 | -10.8708 | 2.5207 | -1510.8708 | 22.7711
[21 empty] | 56.36 | 63.4801 | 24.1093 | 0.017305 | 0.018022 | 0.0039148 | 0.014313 | 0.0080964 | 2.9609 | 34.4387 | 61.5706 | 1.9095 | 0.057436 | -1498.0905 | 39.3707
[21 empty] | 56.38 | 60.1675 | 24.1093 | 0.017281 | 0.017986 | 0.0039057 | 0.014275 | 0.00807 | 2.9021 | 39.1016 | 66.1746 | -6.0071 | 0.59974 | -1506.0071 | 36.0582
[21 empty] | 56.4 | 70.1562 | 24.1093 | 0.017257 | 0.017951 | 0.0038966 | 0.014237 | 0.0080438 | 2.845 | 44.7711 | 71.7868 | -1.6307 | 0.037902 | -1501.6307 | 46.0469
[21 empty] | 56.42 | 93.1793 | 24.1093 | 0.017233 | 0.017915 | 0.0038875 | 0.014199 | 0.0080177 | 2.7896 | 51.7558 | 78.716 | 14.4633 | 2.245 | -1485.5367 | 69.07
[21 empty] | 56.44 | 95.5129 | 24.1093 | 0.017209 | 0.01788 | 0.0038785 | 0.014162 | 0.0079917 | 2.7358 | 60.491 | 87.3972 | 8.1156 | 0.68957 | -1491.8844 | 71.4035
[21 empty] | 56.46 | 106.3217 | 24.1093 | 0.017185 | 0.017845 | 0.0038694 | 0.014124 | 0.0079659 | 2.6836 | 71.6051 | 98.459 | 7.8627 | 0.58146 | -1492.1373 | 82.2124
[21 empty] | 56.48 | 102.4051 | 24.1093 | 0.017162 | 0.01781 | 0.0038605 | 0.014087 | 0.0079402 | 2.6328 | 86.0305 | 112.8335 | -10.4284 | 1.062 | -1510.4284 | 78.2958
[21 empty] | 56.5 | 125.4017 | 24.1093 | 0.017138 | 0.017775 | 0.0038515 | 0.01405 | 0.0079146 | 2.5834 | 105.1936 | 131.9471 | -6.5454 | 0.34164 | -1506.5454 | 101.2924
[21 empty] | 56.52 | 147.1391 | 24.1093 | 0.017114 | 0.01774 | 0.0038426 | 0.014013 | 0.0078891 | 2.5355 | 131.3544 | 158.0598 | -10.9207 | 0.81054 | -1510.9207 | 123.0297
[21 empty] | 56.54 | 195.4655 | 24.1093 | 0.017091 | 0.017705 | 0.0038337 | 0.013977 | 0.0078638 | 2.4888 | 168.2394 | 194.898 | 0.56752 | 0.0016478 | -1499.4325 | 171.3562
[21 empty] | 56.56 | 215.4466 | 24.1093 | 0.017067 | 0.017671 | 0.0038249 | 0.01394 | 0.0078386 | 2.4434 | 222.2697 | 248.8828 | -33.4362 | 5.1891 | -1533.4362 | 191.3373
[21 empty] | 56.58 | 357.2758 | 24.1093 | 0.017044 | 0.017636 | 0.0038161 | 0.013903 | 0.0078135 | 2.3993 | 305.0295 | 331.5983 | 25.6776 | 1.8455 | -1474.3224 | 333.1665
[21 empty] | 56.6 | 468.927 | 24.1093 | 0.01702 | 0.017602 | 0.0038073 | 0.013867 | 0.0077885 | 2.3563 | 438.2288 | 464.7546 | 4.1724 | 0.037125 | -1495.8276 | 444.8176
[21 empty] | 56.62 | 689.8208 | 24.1093 | 0.016997 | 0.017567 | 0.0037985 | 0.013831 | 0.0077636 | 2.3145 | 662.4002 | 688.884 | 0.93676 | 0.0012721 | -1499.0632 | 665.7115
[21 empty] | 56.64 | 1070.736 | 24.1093 | 0.016974 | 0.017533 | 0.0037898 | 0.013795 | 0.0077389 | 2.2738 | 1039.9149 | 1066.3578 | 4.3781 | 0.017902 | -1495.6219 | 1046.6266
[21 empty] | 56.66 | 1529.5621 | 24.1093 | 0.01695 | 0.017499 | 0.0037811 | 0.013759 | 0.0077142 | 2.2341 | 1567.9375 | 1594.3407 | -64.7786 | 2.7434 | -1564.7786 | 1505.4528
[21 empty] | 56.68 | 1837.467 | 24.1093 | 0.016927 | 0.017465 | 0.0037724 | 0.013723 | 0.0076897 | 2.1955 | 1858.2133 | 1884.5777 | -47.1107 | 1.2079 | -1547.1107 | 1813.3577
[21 empty] | 56.7 | 1482.6835 | 24.1093 | 0.016904 | 0.017431 | 0.0037638 | 0.013688 | 0.0076653 | 2.1579 | 1508.9109 | 1535.2375 | -52.554 | 1.8628 | -1552.554 | 1458.5742
[21 empty] | 56.72 | 1015.7693 | 24.1093 | 0.016881 | 0.017397 | 0.0037551 | 0.013652 | 0.0076411 | 2.1212 | 988.6156 | 1014.9055 | 0.86384 | 0.00073464 | -1499.1362 | 991.66
[21 empty] | 56.74 | 654.4493 | 24.1093 | 0.016858 | 0.017363 | 0.0037466 | 0.013617 | 0.0076169 | 2.0855 | 631.1104 | 657.3644 | -2.9151 | 0.012985 | -1502.9151 | 630.34
[21 empty] | 56.76 | 450.5226 | 24.1093 | 0.016835 | 0.017329 | 0.003738 | 0.013582 | 0.0075929 | 2.0506 | 419.8665 | 446.0855 | 4.4371 | 0.0437 | -1495.5629 | 426.4133
[21 empty] | 56.78 | 316.3794 | 24.1093 | 0.016812 | 0.017296 | 0.0037295 | 0.013547 | 0.0075689 | 2.0166 | 293.8482 | 320.0331 | -3.6537 | 0.042196 | -1503.6537 | 292.27
[21 empty] | 56.8 | 220.216 | 24.1093 | 0.016789 | 0.017262 | 0.003721 | 0.013512 | 0.0075451 | 1.9835 | 215.1124 | 241.264 | -21.048 | 2.0117 | -1521.048 | 196.1067
[21 empty] | 56.82 | 180.7607 | 24.1093 | 0.016766 | 0.017229 | 0.0037125 | 0.013477 | 0.0075214 | 1.9512 | 163.4372 | 189.5564 | -8.7957 | 0.42799 | -1508.7957 | 156.6514
[21 empty] | 56.84 | 146.6952 | 24.1093 | 0.016743 | 0.017196 | 0.0037041 | 0.013442 | 0.0074978 | 1.9196 | 127.9986 | 154.0861 | -7.3908 | 0.37237 | -1507.3908 | 122.5859
[21 empty] | 56.86 | 127.9422 | 24.1093 | 0.01672 | 0.017163 | 0.0036957 | 0.013408 | 0.0074743 | 1.8888 | 102.7662 | 128.8228 | -0.88065 | 0.0060617 | -1500.8807 | 103.8328
[21 empty] | 56.88 | 109.7277 | 24.1093 | 0.016697 | 0.017129 | 0.0036873 | 0.013373 | 0.007451 | 1.8588 | 84.2228 | 110.2492 | -0.52153 | 0.0024788 | -1500.5215 | 85.6184
[21 empty] | 56.9 | 87.6017 | 24.1093 | 0.016675 | 0.017096 | 0.003679 | 0.013339 | 0.0074277 | 1.8294 | 70.2251 | 96.2221 | -8.6203 | 0.84827 | -1508.6203 | 63.4924
[21 empty] | 56.92 | 88.4555 | 24.1093 | 0.016652 | 0.017064 | 0.0036706 | 0.013305 | 0.0074045 | 1.8008 | 59.4149 | 85.3831 | 3.0723 | 0.10671 | -1496.9277 | 64.3461
[21 empty] | 56.94 | 74.3388 | 24.1093 | 0.01663 | 0.017031 | 0.0036623 | 0.013271 | 0.0073815 | 1.7728 | 50.9013 | 76.8414 | -2.5026 | 0.084252 | -1502.5026 | 50.2294
[21 empty] | 56.96 | 74.1866 | 24.1093 | 0.016607 | 0.016998 | 0.0036541 | 0.013237 | 0.0073585 | 1.7454 | 44.0817 | 69.9944 | 4.1922 | 0.2369 | -1495.8078 | 50.0772
[21 empty] | 56.98 | 60.1829 | 24.1093 | 0.016584 | 0.016965 | 0.0036458 | 0.013203 | 0.0073357 | 1.7187 | 38.5377 | 64.4235 | -4.2406 | 0.2988 | -1504.2406 | 36.0735
[21 empty] | 57 | 52.6193 | 24.1093 | 0.016562 | 0.016933 | 0.0036376 | 0.01317 | 0.007313 | 1.6926 | 33.9717 | 59.8312 | -7.212 | 0.98847 | -1507.212 | 28.5099
[21 empty] | 57.02 | 52.8312 | 24.1093 | 0.01654 | 0.0169 | 0.0036294 | 0.013136 | 0.0072904 | 1.6671 | 30.1676 | 56.0015 | -3.1703 | 0.19024 | -1503.1703 | 28.7219
[21 empty] | 57.04 | 38.6863 | 24.1093 | 0.016517 | 0.016868 | 0.0036213 | 0.013103 | 0.0072678 | 1.6422 | 26.9656 | 52.7745 | -14.0881 | 5.1304 | -1514.0881 | 14.577
[21 empty] | 57.06 | 49.6071 | 24.1093 | 0.016495 | 0.016836 | 0.0036132 | 0.013069 | 0.0072454 | 1.6178 | 24.2456 | 50.03 | -0.4229 | 0.0036052 | -1500.4229 | 25.4977
[21 empty] | 57.08 | 38.6414 | 24.1093 | 0.016472 | 0.016804 | 0.0036051 | 0.013036 | 0.0072231 | 1.5939 | 21.9158 | 47.6762 | -9.0349 | 2.1125 | -1509.0349 | 14.532
[21 empty] | 57.1 | 42.7533 | 24.1093 | 0.01645 | 0.016772 | 0.003597 | 0.013003 | 0.0072009 | 1.5706 | 19.9053 | 45.6423 | -2.889 | 0.19522 | -1502.889 | 18.644
[21 empty] | 57.12 | 44.4798 | 24.1093 | 0.016428 | 0.01674 | 0.0035889 | 0.012971 | 0.0071788 | 1.5478 | 18.1584 | 43.8725 | 0.60731 | 0.0082919 | -1499.3927 | 20.3705
[21 empty] | 57.14 | 40.2131 | 24.1093 | 0.016406 | 0.016708 | 0.0035809 | 0.012938 | 0.0071568 | 1.5255 | 16.6312 | 42.3228 | -2.1097 | 0.11068 | -1502.1097 | 16.1038
[21 empty] | 57.16 | 39.7162 | 24.1093 | 0.016384 | 0.016676 | 0.0035729 | 0.012905 | 0.0071349 | 1.5036 | 15.2883 | 40.958 | -1.2418 | 0.038829 | -1501.2418 | 15.6068
[21 empty] | 57.18 | 40.7223 | 24.1093 | 0.016362 | 0.016644 | 0.003565 | 0.012873 | 0.0071131 | 1.4823 | 14.1014 | 39.7496 | 0.97274 | 0.023236 | -1499.0273 | 16.613
[21 empty] | 57.2 | 33.7091 | 24.1093 | 0.01634 | 0.016613 | 0.003557 | 0.01284 | 0.0070914 | 1.4613 | 13.0472 | 38.6743 | -4.9652 | 0.73136 | -1504.9652 | 9.5998
[21 empty] | 57.22 | 47.2427 | 24.1093 | 0.016318 | 0.016581 | 0.0035491 | 0.012808 | 0.0070698 | 1.4409 | 12.1067 | 37.7132 | 9.5294 | 1.9222 | -1490.4706 | 23.1333
[21 empty] | 57.24 | 31.3548 | 24.1093 | 0.016296 | 0.01655 | 0.0035412 | 0.012776 | 0.0070483 | 1.4208 | 11.2642 | 36.8505 | -5.4957 | 0.96326 | -1505.4957 | 7.2455
[21 empty] | 57.26 | 34.9829 | 24.1093 | 0.016274 | 0.016519 | 0.0035334 | 0.012744 | 0.0070269 | 1.4012 | 10.5065 | 36.0731 | -1.0902 | 0.033975 | -1501.0902 | 10.8736
[21 empty] | 57.28 | 36.6204 | 24.1093 | 0.016252 | 0.016487 | 0.0035255 | 0.012712 | 0.0070056 | 1.3819 | 9.8226 | 35.3699 | 1.2505 | 0.042703 | -1498.7495 | 12.5111
[21 empty] | 57.3 | 29.8165 | 24.1093 | 0.01623 | 0.016456 | 0.0035177 | 0.01268 | 0.0069844 | 1.3631 | 9.2033 | 34.7316 | -4.9151 | 0.81023 | -1504.9151 | 5.7072
[21 empty] | 57.32 | 32.18 | 24.1093 | 0.016208 | 0.016425 | 0.0035099 | 0.012649 | 0.0069632 | 1.3446 | 8.6407 | 34.1504 | -1.9704 | 0.12065 | -1501.9704 | 8.0707
[21 empty] | 57.34 | 34.733 | 24.1093 | 0.016187 | 0.016394 | 0.0035022 | 0.012617 | 0.0069422 | 1.3265 | 8.128 | 33.6195 | 1.1134 | 0.035693 | -1498.8866 | 10.6236
[21 empty] | 57.36 | 25.8712 | 24.1093 | 0.016165 | 0.016363 | 0.0034945 | 0.012586 | 0.0069213 | 1.3088 | 7.6597 | 33.1333 | -7.2622 | 2.0385 | -1507.2622 | 1.7618
[21 empty] | 57.38 | 26.2772 | 24.1093 | 0.016143 | 0.016332 | 0.0034868 | 0.012554 | 0.0069005 | 1.2914 | 7.2306 | 32.6867 | -6.4095 | 1.5634 | -1506.4095 | 2.1679
[21 empty] | 57.4 | 32.6426 | 24.1093 | 0.016122 | 0.016302 | 0.0034791 | 0.012523 | 0.0068797 | 1.2744 | 6.8365 | 32.2755 | 0.36708 | 0.004128 | -1499.6329 | 8.5333
[21 empty] | 57.42 | 33.8772 | 24.1093 | 0.0161 | 0.016271 | 0.0034714 | 0.012492 | 0.0068591 | 1.2577 | 6.4738 | 31.896 | 1.9812 | 0.11586 | -1498.0188 | 9.7679
[21 empty] | 57.44 | 33.7363 | 24.1093 | 0.016079 | 0.01624 | 0.0034638 | 0.012461 | 0.0068385 | 1.2413 | 6.1391 | 31.5449 | 2.1914 | 0.14235 | -1497.8086 | 9.6269
[21 empty] | 57.46 | 35.0307 | 24.1093 | 0.016057 | 0.01621 | 0.0034562 | 0.012431 | 0.0068181 | 1.2253 | 5.8297 | 31.2193 | 3.8114 | 0.41468 | -1496.1886 | 10.9214
[21 empty] | 57.48 | 30.1333 | 24.1093 | 0.016036 | 0.01618 | 0.0034486 | 0.0124 | 0.0067977 | 1.2096 | 5.5431 | 30.9169 | -0.7836 | 0.020377 | -1500.7836 | 6.024
[21 empty] | 57.5 | 22.4431 | 24.1093 | 0.016015 | 0.016149 | 0.0034411 | 0.012369 | 0.0067774 | 1.1941 | 5.2772 | 30.6353 | -8.1922 | 2.9903 | -1508.1922 | -1.6662
[21 empty] | 57.52 | 37.9252 | 24.1093 | 0.015993 | 0.016119 | 0.0034335 | 0.012339 | 0.0067573 | 1.179 | 5.0299 | 30.3728 | 7.5524 | 1.504 | -1492.4476 | 13.8159
[21 empty] | 57.54 | 28.2705 | 24.1093 | 0.015972 | 0.016089 | 0.003426 | 0.012308 | 0.0067372 | 1.1641 | 4.7995 | 30.1275 | -1.857 | 0.12198 | -1501.857 | 4.1611
[21 empty] | 57.56 | 29.5 | 24.1093 | 0.015951 | 0.016059 | 0.0034185 | 0.012278 | 0.0067172 | 1.1495 | 4.5846 | 29.8979 | -0.39791 | 0.0053672 | -1500.3979 | 5.3907
[21 empty] | 57.58 | 29.5369 | 24.1093 | 0.015929 | 0.016029 | 0.0034111 | 0.012248 | 0.0066972 | 1.1352 | 4.3839 | 29.6827 | -0.14584 | 0.00072005 | -1500.1458 | 5.4276
[21 empty] | 57.6 | 33.2108 | 24.1093 | 0.015908 | 0.015999 | 0.0034037 | 0.012218 | 0.0066774 | 1.1212 | 4.196 | 29.4807 | 3.7301 | 0.41894 | -1496.2699 | 9.1014
[21 empty] | 57.62 | 29.9827 | 24.1093 | 0.015887 | 0.015969 | 0.0033963 | 0.012188 | 0.0066577 | 1.1074 | 4.0199 | 29.2907 | 0.69195 | 0.015969 | -1499.3081 | 5.8733
[21 empty] | 57.64 | 20.9148 | 24.1093 | 0.015866 | 0.01594 | 0.0033889 | 0.012158 | 0.006638 | 1.0939 | 3.8547 | 29.1119 | -8.197 | 3.2126 | -1508.197 | -3.1945
[21 empty] | 57.66 | 25.4201 | 24.1093 | 0.015845 | 0.01591 | 0.0033815 | 0.012128 | 0.0066185 | 1.0806 | 3.6994 | 28.9432 | -3.5231 | 0.4883 | -1503.5231 | 1.3108
[21 empty] | 57.68 | 21.2881 | 24.1093 | 0.015824 | 0.015881 | 0.0033742 | 0.012099 | 0.006599 | 1.0675 | 3.5534 | 28.784 | -7.4959 | 2.6394 | -1507.4959 | -2.8212
[21 empty] | 57.7 | 28.2696 | 24.1093 | 0.015803 | 0.015851 | 0.0033669 | 0.012069 | 0.0065796 | 1.0547 | 3.4158 | 28.6335 | -0.36388 | 0.0046838 | -1500.3639 | 4.1603
[21 empty] | 57.72 | 32.8641 | 24.1093 | 0.015782 | 0.015822 | 0.0033596 | 0.01204 | 0.0065603 | 1.0421 | 3.2861 | 28.4911 | 4.373 | 0.58188 | -1495.627 | 8.7547
[21 empty] | 57.74 | 27.2997 | 24.1093 | 0.015761 | 0.015792 | 0.0033523 | 0.012011 | 0.0065411 | 1.0298 | 3.1636 | 28.3561 | -1.0564 | 0.040879 | -1501.0564 | 3.1904
[21 empty] | 57.76 | 26.9358 | 24.1093 | 0.015741 | 0.015763 | 0.0033451 | 0.011982 | 0.0065219 | 1.0176 | 3.0478 | 28.2281 | -1.2923 | 0.062001 | -1501.2923 | 2.8265
[21 empty] | 57.78 | 32.1454 | 24.1093 | 0.01572 | 0.015734 | 0.0033379 | 0.011952 | 0.0065029 | 1.0057 | 2.9383 | 28.1065 | 4.0388 | 0.50745 | -1495.9612 | 8.036
[21 empty] | 57.8 | 34.7288 | 24.1093 | 0.015699 | 0.015705 | 0.0033307 | 0.011924 | 0.0064839 | 0.994 | 2.8345 | 27.991 | 6.7378 | 1.3072 | -1493.2622 | 10.6194
[21 empty] | 57.82 | 26.6325 | 24.1093 | 0.015678 | 0.015676 | 0.0033235 | 0.011895 | 0.006465 | 0.98249 | 2.7362 | 27.881 | -1.2485 | 0.058531 | -1501.2485 | 2.5232
[21 empty] | 57.84 | 32.234 | 24.1093 | 0.015658 | 0.015647 | 0.0033164 | 0.011866 | 0.0064462 | 0.97118 | 2.6429 | 27.7763 | 4.4577 | 0.61647 | -1495.5423 | 8.1247
[21 empty] | 57.86 | 29.4992 | 24.1093 | 0.015637 | 0.015618 | 0.0033092 | 0.011837 | 0.0064275 | 0.96006 | 2.5542 | 27.6764 | 1.8227 | 0.11263 | -1498.1773 | 5.3899
[21 empty] | 57.88 | 20.0757 | 24.1093 | 0.015616 | 0.01559 | 0.0033021 | 0.011809 | 0.0064088 | 0.94913 | 2.47 | 27.5812 | -7.5054 | 2.806 | -1507.5054 | -4.0336
[21 empty] | 57.9 | 24.3141 | 24.1093 | 0.015596 | 0.015561 | 0.0032951 | 0.01178 | 0.0063903 | 0.93838 | 2.3898 | 27.4902 | -3.1761 | 0.41488 | -1503.1761 | 0.20476
[21 empty] | 57.92 | 28.4503 | 24.1093 | 0.015575 | 0.015532 | 0.003288 | 0.011752 | 0.0063718 | 0.92782 | 2.3135 | 27.4032 | 1.0471 | 0.038541 | -1498.9529 | 4.341
[21 empty] | 57.94 | 29.8195 | 24.1093 | 0.015555 | 0.015504 | 0.003281 | 0.011724 | 0.0063534 | 0.91743 | 2.2408 | 27.32 | 2.4995 | 0.20952 | -1497.5005 | 5.7102
[21 empty] | 57.96 | 43.9768 | 24.1093 | 0.015535 | 0.015476 | 0.003274 | 0.011696 | 0.0063351 | 0.90722 | 2.1715 | 27.2404 | 16.7364 | 6.3694 | -1483.2636 | 19.8674
[21 empty] | 57.98 | 19.6438 | 24.1093 | 0.015514 | 0.015447 | 0.003267 | 0.011668 | 0.0063168 | 0.89718 | 2.1053 | 27.164 | -7.5203 | 2.879 | -1507.5203 | -4.4656
[21 empty] | 58 | 21.588 | 24.1093 | 0.015494 | 0.015419 | 0.00326 | 0.01164 | 0.0062986 | 0.8873 | 2.0421 | 27.0909 | -5.5028 | 1.4027 | -1505.5028 | -2.5213
[21 empty] | 58.02 | 40.3622 | 24.1093 | 0.015474 | 0.015391 | 0.0032531 | 0.011612 | 0.0062806 | 0.87759 | 1.9817 | 27.0207 | 13.3416 | 4.41 | -1486.6584 | 16.2529
[21 empty] | 58.04 | 23.0209 | 24.1093 | 0.015453 | 0.015363 | 0.0032461 | 0.011584 | 0.0062626 | 0.86803 | 1.924 | 26.9533 | -3.9324 | 0.67172 | -1503.9324 | -1.0884
[21 empty] | 58.06 | 25.4661 | 24.1093 | 0.015433 | 0.015335 | 0.0032392 | 0.011556 | 0.0062446 | 0.85863 | 1.8687 | 26.8885 | -1.4224 | 0.079442 | -1501.4224 | 1.3568
[21 empty] | 58.08 | 32.6511 | 24.1093 | 0.015413 | 0.015307 | 0.0032324 | 0.011529 | 0.0062268 | 0.84938 | 1.8158 | 26.8262 | 5.8249 | 1.0392 | -1494.1751 | 8.5418
[21 empty] | 58.1 | 26.2875 | 24.1093 | 0.015393 | 0.015279 | 0.0032255 | 0.011501 | 0.006209 | 0.84028 | 1.7651 | 26.7663 | -0.4788 | 0.0087208 | -1500.4788 | 2.1782
[21 empty] | 58.12 | 29.416 | 24.1093 | 0.015373 | 0.015251 | 0.0032187 | 0.011474 | 0.0061913 | 0.83133 | 1.7165 | 26.7087 | 2.7074 | 0.24918 | -1497.2926 | 5.3067
[21 empty] | 58.14 | 24.5047 | 24.1093 | 0.015353 | 0.015223 | 0.0032119 | 0.011447 | 0.0061737 | 0.82252 | 1.6699 | 26.6531 | -2.1484 | 0.18835 | -1502.1484 | 0.39541
[21 empty] | 58.16 | 33.417 | 24.1093 | 0.015333 | 0.015196 | 0.0032051 | 0.01142 | 0.0061561 | 0.81384 | 1.6251 | 26.5996 | 6.8174 | 1.3908 | -1493.1826 | 9.3077
[21 empty] | 58.18 | 25.4002 | 24.1093 | 0.015313 | 0.015168 | 0.0031983 | 0.011393 | 0.0061386 | 0.80531 | 1.5821 | 26.548 | -1.1478 | 0.051869 | -1501.1478 | 1.2908
[21 empty] | 58.2 | 22.3338 | 24.1093 | 0.015293 | 0.015141 | 0.0031916 | 0.011366 | 0.0061212 | 0.7969 | 1.5408 | 26.4982 | -4.1644 | 0.7765 | -1504.1644 | -1.7755
[21 empty] | 58.22 | 25.2357 | 24.1093 | 0.015273 | 0.015113 | 0.0031848 | 0.011339 | 0.0061039 | 0.78863 | 1.5011 | 26.4501 | -1.2144 | 0.058442 | -1501.2144 | 1.1264
[21 empty] | 58.24 | 23.6766 | 24.1093 | 0.015253 | 0.015086 | 0.0031781 | 0.011312 | 0.0060867 | 0.78049 | 1.463 | 26.4037 | -2.7271 | 0.31411 | -1502.7271 | -0.43273
[21 empty] | 58.26 | 22.815 | 24.1093 | 0.015233 | 0.015059 | 0.0031715 | 0.011285 | 0.0060695 | 0.77247 | 1.4262 | 26.3588 | -3.5438 | 0.55046 | -1503.5438 | -1.2943
[21 empty] | 58.28 | 21.5801 | 24.1093 | 0.015213 | 0.015031 | 0.0031648 | 0.011259 | 0.0060524 | 0.76457 | 1.3908 | 26.3154 | -4.7353 | 1.0391 | -1504.7353 | -2.5292
[21 empty] | 58.3 | 29.7662 | 24.1093 | 0.015194 | 0.015004 | 0.0031582 | 0.011232 | 0.0060353 | 0.7568 | 1.3567 | 26.2735 | 3.4927 | 0.40982 | -1496.5073 | 5.6569
[21 empty] | 58.32 | 21.9389 | 24.1093 | 0.015174 | 0.014977 | 0.0031515 | 0.011206 | 0.0060184 | 0.74914 | 1.3239 | 26.2329 | -4.294 | 0.84044 | -1504.294 | -2.1704
[21 empty] | 58.34 | 32.2647 | 24.1093 | 0.015154 | 0.01495 | 0.0031449 | 0.01118 | 0.0060015 | 0.7416 | 1.2922 | 26.1936 | 6.0711 | 1.1424 | -1493.9289 | 8.1554
[21 empty] | 58.36 | 24.7201 | 24.1093 | 0.015135 | 0.014923 | 0.0031384 | 0.011154 | 0.0059847 | 0.73417 | 1.2617 | 26.1555 | -1.4354 | 0.083349 | -1501.4354 | 0.61079
[21 empty] | 58.38 | 23.0583 | 24.1093 | 0.015115 | 0.014897 | 0.0031318 | 0.011127 | 0.0059679 | 0.72686 | 1.2322 | 26.1186 | -3.0604 | 0.40618 | -1503.0604 | -1.0511
[21 empty] | 58.4 | 22.1811 | 24.1093 | 0.015095 | 0.01487 | 0.0031253 | 0.011101 | 0.0059512 | 0.71965 | 1.2038 | 26.0829 | -3.9018 | 0.68635 | -1503.9018 | -1.9282
[21 empty] | 58.42 | 26.212 | 24.1093 | 0.015076 | 0.014843 | 0.0031187 | 0.011076 | 0.0059346 | 0.71255 | 1.1763 | 26.0482 | 0.16383 | 0.0010239 | -1499.8362 | 2.1027
[21 empty] | 58.44 | 31.9553 | 24.1093 | 0.015056 | 0.014816 | 0.0031122 | 0.01105 | 0.0059181 | 0.70555 | 1.1497 | 26.0146 | 5.9407 | 1.1044 | -1494.0593 | 7.846
[21 empty] | 58.46 | 17.8229 | 24.1093 | 0.015037 | 0.01479 | 0.0031058 | 0.011024 | 0.0059016 | 0.69865 | 1.1241 | 25.9819 | -8.159 | 3.7351 | -1508.159 | -6.2864
[21 empty] | 58.48 | 23.7716 | 24.1093 | 0.015018 | 0.014763 | 0.0030993 | 0.010998 | 0.0058852 | 0.69186 | 1.0993 | 25.9502 | -2.1786 | 0.19967 | -1502.1786 | -0.33774
[21 empty] | 58.5 | 25.5357 | 24.1093 | 0.014998 | 0.014737 | 0.0030929 | 0.010973 | 0.0058689 | 0.68516 | 1.0753 | 25.9194 | -0.38368 | 0.0057648 | -1500.3837 | 1.4264
[21 empty] | 58.52 | 29.4504 | 24.1093 | 0.014979 | 0.014711 | 0.0030865 | 0.010947 | 0.0058526 | 0.67857 | 1.052 | 25.8895 | 3.5609 | 0.43056 | -1496.4391 | 5.3411
[21 empty] | 58.54 | 35.347 | 24.1093 | 0.01496 | 0.014684 | 0.0030801 | 0.010922 | 0.0058364 | 0.67206 | 1.0296 | 25.8604 | 9.4866 | 2.5461 | -1490.5134 | 11.2377
[21 empty] | 58.56 | 26.069 | 24.1093 | 0.01494 | 0.014658 | 0.0030737 | 0.010897 | 0.0058203 | 0.66565 | 1.0078 | 25.8322 | 0.23682 | 0.0021514 | -1499.7632 | 1.9597
[21 empty] | 58.58 | 20.6987 | 24.1093 | 0.014921 | 0.014632 | 0.0030673 | 0.010871 | 0.0058042 | 0.65933 | 0.98672 | 25.8047 | -5.1059 | 1.2595 | -1505.1059 | -3.4106
[21 empty] | 58.6 | 28.0094 | 24.1093 | 0.014902 | 0.014606 | 0.003061 | 0.010846 | 0.0057882 | 0.6531 | 0.96629 | 25.7779 | 2.2315 | 0.17778 | -1497.7685 | 3.9001
[21 empty] | 58.62 | 22.7403 | 24.1093 | 0.014883 | 0.01458 | 0.0030547 | 0.010821 | 0.0057723 | 0.64696 | 0.94649 | 25.7519 | -3.0116 | 0.39883 | -1503.0116 | -1.369
[21 empty] | 58.64 | 25.7055 | 24.1093 | 0.014864 | 0.014554 | 0.0030484 | 0.010796 | 0.0057564 | 0.64091 | 0.9273 | 25.7265 | -0.021011 | 1.7174e-05 | -1500.021 | 1.5962
[21 empty] | 58.66 | 27.1967 | 24.1093 | 0.014845 | 0.014528 | 0.0030421 | 0.010771 | 0.0057406 | 0.63493 | 0.90868 | 25.7019 | 1.4948 | 0.082159 | -1498.5052 | 3.0873
[21 empty] | 58.68 | 23.3221 | 24.1093 | 0.014826 | 0.014503 | 0.0030358 | 0.010747 | 0.0057248 | 0.62905 | 0.89061 | 25.6778 | -2.3557 | 0.23794 | -1502.3557 | -0.7872
[21 empty] | 58.7 | 25.6742 | 24.1093 | 0.014807 | 0.014477 | 0.0030296 | 0.010722 | 0.0057092 | 0.62324 | 0.87308 | 25.6544 | 0.019789 | 1.5254e-05 | -1499.9802 | 1.5649
[21 empty] | 58.72 | 28.2603 | 24.1093 | 0.014788 | 0.014451 | 0.0030234 | 0.010697 | 0.0056936 | 0.61751 | 0.85606 | 25.6316 | 2.6288 | 0.24453 | -1497.3712 | 4.151
[21 empty] | 58.74 | 24.6798 | 24.1093 | 0.014769 | 0.014426 | 0.0030172 | 0.010673 | 0.005678 | 0.61187 | 0.83954 | 25.6093 | -0.92948 | 0.035006 | -1500.9295 | 0.57048
[21 empty] | 58.76 | 24.3769 | 24.1093 | 0.01475 | 0.0144 | 0.003011 | 0.010648 | 0.0056625 | 0.60629 | 0.82349 | 25.5876 | -1.2107 | 0.060128 | -1501.2107 | 0.26758
[21 empty] | 58.78 | 27.5271 | 24.1093 | 0.014731 | 0.014375 | 0.0030048 | 0.010624 | 0.0056471 | 0.6008 | 0.80789 | 25.5664 | 1.9607 | 0.13965 | -1498.0393 | 3.4177
[21 empty] | 58.8 | 35.9305 | 24.1093 | 0.014712 | 0.014349 | 0.0029987 | 0.0106 | 0.0056318 | 0.59538 | 0.79273 | 25.5457 | 10.3848 | 3.0014 | -1489.6152 | 11.8212
[21 empty] | 58.82 | 33.8242 | 24.1093 | 0.014693 | 0.014324 | 0.0029926 | 0.010576 | 0.0056165 | 0.59003 | 0.778 | 25.5256 | 8.2986 | 2.036 | -1491.7014 | 9.7149
[21 empty] | 58.84 | 33.0128 | 24.1093 | 0.014675 | 0.014299 | 0.0029865 | 0.010551 | 0.0056012 | 0.58476 | 0.76367 | 25.5059 | 7.5069 | 1.707 | -1492.4931 | 8.9034
[21 empty] | 58.86 | 24.9236 | 24.1093 | 0.014656 | 0.014274 | 0.0029804 | 0.010527 | 0.0055861 | 0.57955 | 0.74974 | 25.4866 | -0.56306 | 0.012721 | -1500.5631 | 0.81424
[21 empty] | 58.88 | 28.5053 | 24.1093 | 0.014637 | 0.014249 | 0.0029743 | 0.010504 | 0.005571 | 0.57441 | 0.73618 | 25.4679 | 3.0375 | 0.32366 | -1496.9625 | 4.396
[21 empty] | 58.9 | 21.0148 | 24.1093 | 0.014619 | 0.014224 | 0.0029683 | 0.01048 | 0.0055559 | 0.56935 | 0.72299 | 25.4495 | -4.4347 | 0.93585 | -1504.4347 | -3.0945
[21 empty] | 58.92 | 36.4176 | 24.1093 | 0.0146 | 0.014199 | 0.0029622 | 0.010456 | 0.0055409 | 0.56434 | 0.71014 | 25.4316 | 10.9861 | 3.3142 | -1489.0139 | 12.3083
[21 empty] | 58.94 | 24.1576 | 24.1093 | 0.014581 | 0.014174 | 0.0029562 | 0.010432 | 0.005526 | 0.55941 | 0.69764 | 25.414 | -1.2565 | 0.06535 | -1501.2565 | 0.048259
[21 empty] | 58.96 | 23.7447 | 24.1093 | 0.014563 | 0.014149 | 0.0029502 | 0.010409 | 0.0055111 | 0.55454 | 0.68547 | 25.3969 | -1.6522 | 0.11497 | -1501.6522 | -0.36465
[21 empty] | 58.98 | 23.0033 | 24.1093 | 0.014544 | 0.014124 | 0.0029442 | 0.010385 | 0.0054963 | 0.54973 | 0.67361 | 25.3802 | -2.3768 | 0.24559 | -1502.3768 | -1.106
[21 empty] | 59 | 20.8082 | 24.1093 | 0.014526 | 0.014099 | 0.0029383 | 0.010362 | 0.0054816 | 0.54498 | 0.66205 | 25.3638 | -4.5555 | 0.99734 | -1504.5555 | -3.3011
[21 empty] | 59.02 | 29.7609 | 24.1093 | 0.014507 | 0.014075 | 0.0029323 | 0.010338 | 0.0054669 | 0.5403 | 0.65079 | 25.3477 | 4.4132 | 0.65443 | -1495.5868 | 5.6516
[21 empty] | 59.04 | 24.5758 | 24.1093 | 0.014489 | 0.01405 | 0.0029264 | 0.010315 | 0.0054523 | 0.53567 | 0.63982 | 25.3321 | -0.75628 | 0.023273 | -1500.7563 | 0.46644
[21 empty] | 59.06 | 27.7927 | 24.1093 | 0.014471 | 0.014026 | 0.0029205 | 0.010292 | 0.0054377 | 0.53111 | 0.62912 | 25.3167 | 2.476 | 0.22059 | -1497.524 | 3.6834
[21 empty] | 59.08 | 21.9986 | 24.1093 | 0.014452 | 0.014001 | 0.0029146 | 0.010269 | 0.0054232 | 0.5266 | 0.61869 | 25.3017 | -3.3031 | 0.49595 | -1503.3031 | -2.1107
[21 empty] | 59.1 | 28.5639 | 24.1093 | 0.014434 | 0.013977 | 0.0029088 | 0.010245 | 0.0054088 | 0.52215 | 0.60851 | 25.287 | 3.2769 | 0.37593 | -1496.7231 | 4.4545
[21 empty] | 59.12 | 12.3768 | 24.1093 | 0.014416 | 0.013953 | 0.0029029 | 0.010223 | 0.0053944 | 0.51776 | 0.59858 | 25.2726 | -12.8957 | 13.4364 | -1512.8957 | -11.7325
[21 empty] | 59.14 | 32.8927 | 24.1093 | 0.014398 | 0.013928 | 0.0028971 | 0.0102 | 0.00538 | 0.51342 | 0.5889 | 25.2584 | 7.6342 | 1.7719 | -1492.3658 | 8.7834
[21 empty] | 59.16 | 25.4981 | 24.1093 | 0.014379 | 0.013904 | 0.0028912 | 0.010177 | 0.0053657 | 0.50913 | 0.57944 | 25.2446 | 0.25348 | 0.0025199 | -1499.7465 | 1.3888
[21 empty] | 59.18 | 23.5288 | 24.1093 | 0.014361 | 0.01388 | 0.0028854 | 0.010154 | 0.0053515 | 0.5049 | 0.57022 | 25.2311 | -1.7023 | 0.12316 | -1501.7023 | -0.58053
[21 empty] | 59.2 | 43.2352 | 24.1093 | 0.014343 | 0.013856 | 0.0028797 | 0.010131 | 0.0053374 | 0.50072 | 0.56121 | 25.2178 | 18.0174 | 7.5084 | -1481.9826 | 19.1258
[21 empty] | 59.22 | 23.2785 | 24.1093 | 0.014325 | 0.013832 | 0.0028739 | 0.010109 | 0.0053232 | 0.4966 | 0.55241 | 25.2048 | -1.9263 | 0.1594 | -1501.9263 | -0.83082
[21 empty] | 59.24 | 16.0057 | 24.1093 | 0.014307 | 0.013808 | 0.0028682 | 0.010086 | 0.0053092 | 0.49252 | 0.54382 | 25.192 | -9.1863 | 5.2724 | -1509.1863 | -8.1036
[21 empty] | 59.26 | 30.595 | 24.1093 | 0.014289 | 0.013784 | 0.0028624 | 0.010064 | 0.0052952 | 0.4885 | 0.53543 | 25.1795 | 5.4155 | 0.95856 | -1494.5845 | 6.4857
[21 empty] | 59.28 | 25.0911 | 24.1093 | 0.014271 | 0.01376 | 0.0028567 | 0.010041 | 0.0052813 | 0.48452 | 0.52723 | 25.1673 | -0.07615 | 0.00023111 | -1500.0762 | 0.98181
[21 empty] | 59.3 | 30.2907 | 24.1093 | 0.014253 | 0.013736 | 0.002851 | 0.010019 | 0.0052674 | 0.48059 | 0.51921 | 25.1553 | 5.1355 | 0.87067 | -1494.8645 | 6.1814
[21 empty] | 59.32 | 31.5125 | 24.1093 | 0.014235 | 0.013713 | 0.0028453 | 0.0099969 | 0.0052535 | 0.47671 | 0.51138 | 25.1435 | 6.369 | 1.2873 | -1493.631 | 7.4032
[21 empty] | 59.34 | 25.9358 | 24.1093 | 0.014217 | 0.013689 | 0.0028397 | 0.0099747 | 0.0052398 | 0.47288 | 0.50373 | 25.1319 | 0.80395 | 0.024921 | -1499.196 | 1.8265
[21 empty] | 59.36 | 28.0795 | 24.1093 | 0.014199 | 0.013666 | 0.002834 | 0.0099526 | 0.005226 | 0.46909 | 0.49624 | 25.1205 | 2.9589 | 0.31181 | -1497.0411 | 3.9701
[21 empty] | 59.38 | 22.8065 | 24.1093 | 0.014182 | 0.013642 | 0.0028284 | 0.0099306 | 0.0052124 | 0.46534 | 0.48892 | 25.1094 | -2.3029 | 0.23253 | -1502.3029 | -1.3028
[21 empty] | 59.4 | 18.2634 | 24.1093 | 0.014164 | 0.013619 | 0.0028228 | 0.0099087 | 0.0051987 | 0.46165 | 0.48176 | 25.0984 | -6.835 | 2.558 | -1506.835 | -5.8459
[21 empty] | 59.42 | 26.2673 | 24.1093 | 0.014146 | 0.013595 | 0.0028172 | 0.0098868 | 0.0051852 | 0.45799 | 0.47476 | 25.0877 | 1.1796 | 0.052976 | -1498.8204 | 2.158
[21 empty] | 59.44 | 27.2495 | 24.1093 | 0.014128 | 0.013572 | 0.0028116 | 0.009865 | 0.0051717 | 0.45438 | 0.46791 | 25.0772 | 2.1723 | 0.17318 | -1497.8277 | 3.1402
[21 empty] | 59.46 | 30.9066 | 24.1093 | 0.014111 | 0.013549 | 0.0028061 | 0.0098433 | 0.0051582 | 0.45081 | 0.46121 | 25.0668 | 5.8398 | 1.1034 | -1494.1602 | 6.7973
[21 empty] | 59.48 | 31.3898 | 24.1093 | 0.014093 | 0.013525 | 0.0028005 | 0.0098217 | 0.0051448 | 0.44729 | 0.45465 | 25.0566 | 6.3332 | 1.2778 | -1493.6668 | 7.2805
[21 empty] | 59.5 | 22.3328 | 24.1093 | 0.014076 | 0.013502 | 0.002795 | 0.0098001 | 0.0051314 | 0.4438 | 0.44822 | 25.0467 | -2.7139 | 0.3298 | -1502.7139 | -1.7766
[21 empty] | 59.52 | 21.1351 | 24.1093 | 0.014058 | 0.013479 | 0.0027895 | 0.0097786 | 0.0051181 | 0.44036 | 0.44194 | 25.0368 | -3.9017 | 0.72028 | -1503.9017 | -2.9742
[21 empty] | 59.54 | 25.8207 | 24.1093 | 0.01404 | 0.013456 | 0.002784 | 0.0097572 | 0.0051049 | 0.43695 | 0.43578 | 25.0272 | 0.79354 | 0.024388 | -1499.2065 | 1.7114
[21 empty] | 59.56 | 27.9963 | 24.1093 | 0.014023 | 0.013433 | 0.0027785 | 0.0097358 | 0.0050917 | 0.43359 | 0.42975 | 25.0177 | 2.9785 | 0.31689 | -1497.0215 | 3.8869
[21 empty] | 59.58 | 18.034 | 24.1093 | 0.014005 | 0.01341 | 0.002773 | 0.0097145 | 0.0050785 | 0.43026 | 0.42385 | 25.0084 | -6.9744 | 2.6973 | -1506.9744 | -6.0754
[21 empty] | 59.6 | 40.2837 | 24.1093 | 0.013988 | 0.013387 | 0.0027676 | 0.0096933 | 0.0050654 | 0.42697 | 0.41807 | 24.9993 | 15.2844 | 5.7992 | -1484.7156 | 16.1744
[21 empty] | 59.62 | 25.1032 | 24.1093 | 0.013971 | 0.013365 | 0.0027622 | 0.0096721 | 0.0050524 | 0.42372 | 0.4124 | 24.9903 | 0.1129 | 0.00050779 | -1499.8871 | 0.99385
[21 empty] | 59.64 | 26.3025 | 24.1093 | 0.013953 | 0.013342 | 0.0027567 | 0.009651 | 0.0050394 | 0.42051 | 0.40685 | 24.9814 | 1.3211 | 0.066354 | -1498.6789 | 2.1932
[21 empty] | 59.66 | 31.7392 | 24.1093 | 0.013936 | 0.013319 | 0.0027513 | 0.00963 | 0.0050265 | 0.41733 | 0.40141 | 24.9727 | 6.7664 | 1.4425 | -1493.2336 | 7.6298
[21 empty] | 59.68 | 26.974 | 24.1093 | 0.013919 | 0.013297 | 0.002746 | 0.0096091 | 0.0050136 | 0.41419 | 0.39608 | 24.9642 | 2.0098 | 0.14975 | -1497.9902 | 2.8647
[21 empty] | 59.7 | 37.4906 | 24.1093 | 0.013901 | 0.013274 | 0.0027406 | 0.0095882 | 0.0050007 | 0.41108 | 0.39085 | 24.9558 | 12.5349 | 4.191 | -1487.4651 | 13.3813
[21 empty] | 59.72 | 34.0394 | 24.1093 | 0.013884 | 0.013251 | 0.0027352 | 0.0095674 | 0.0049879 | 0.40801 | 0.38573 | 24.9475 | 9.0919 | 2.4284 | -1490.9081 | 9.9301
[21 empty] | 59.74 | 21.8927 | 24.1093 | 0.013867 | 0.013229 | 0.0027299 | 0.0095467 | 0.0049752 | 0.40497 | 0.38071 | 24.9394 | -3.0466 | 0.42397 | -1503.0466 | -2.2166
[21 empty] | 59.76 | 30.8205 | 24.1093 | 0.01385 | 0.013207 | 0.0027246 | 0.009526 | 0.0049625 | 0.40197 | 0.37578 | 24.9313 | 5.8891 | 1.1253 | -1494.1109 | 6.7112
[21 empty] | 59.78 | 22.5571 | 24.1093 | 0.013832 | 0.013184 | 0.0027193 | 0.0095054 | 0.0049498 | 0.399 | 0.37095 | 24.9235 | -2.3663 | 0.24824 | -1502.3663 | -1.5522
[21 empty] | 59.8 | 26.254 | 24.1093 | 0.013815 | 0.013162 | 0.002714 | 0.0094848 | 0.0049372 | 0.39606 | 0.36621 | 24.9157 | 1.3383 | 0.068222 | -1498.6617 | 2.1447
[21 empty] | 59.82 | 24.4381 | 24.1093 | 0.013798 | 0.01314 | 0.0027087 | 0.0094644 | 0.0049247 | 0.39315 | 0.36157 | 24.9081 | -0.46996 | 0.0090375 | -1500.47 | 0.3288
[21 empty] | 59.84 | 24.4686 | 24.1093 | 0.013781 | 0.013118 | 0.0027035 | 0.009444 | 0.0049122 | 0.39028 | 0.35701 | 24.9006 | -0.43196 | 0.0076258 | -1500.432 | 0.35928
[21 empty] | 59.86 | 22.3231 | 24.1093 | 0.013764 | 0.013095 | 0.0026982 | 0.0094236 | 0.0048997 | 0.38744 | 0.35253 | 24.8932 | -2.5701 | 0.2959 | -1502.5701 | -1.7862
[21 empty] | 59.88 | 23.0592 | 24.1093 | 0.013747 | 0.013073 | 0.002693 | 0.0094033 | 0.0048873 | 0.38463 | 0.34814 | 24.8859 | -1.8267 | 0.14471 | -1501.8267 | -1.0502
[21 empty] | 59.9 | 22.0792 | 24.1093 | 0.01373 | 0.013051 | 0.0026878 | 0.0093831 | 0.0048749 | 0.38185 | 0.34383 | 24.8787 | -2.7996 | 0.35498 | -1502.7996 | -2.0302
[21 empty] | 59.92 | 22.8631 | 24.1093 | 0.013713 | 0.013029 | 0.0026826 | 0.009363 | 0.0048626 | 0.3791 | 0.3396 | 24.8717 | -2.0086 | 0.17646 | -1502.0086 | -1.2462
[21 empty] | 59.94 | 28.7092 | 24.1093 | 0.013696 | 0.013008 | 0.0026774 | 0.0093429 | 0.0048503 | 0.37638 | 0.33545 | 24.8647 | 3.8445 | 0.51482 | -1496.1555 | 4.5999
[21 empty] | 59.96 | 29.1364 | 24.1093 | 0.013679 | 0.012986 | 0.0026722 | 0.0093229 | 0.0048381 | 0.37369 | 0.33138 | 24.8579 | 4.2785 | 0.62827 | -1495.7215 | 5.0271
[21 empty] | 59.98 | 30.2532 | 24.1093 | 0.013663 | 0.012964 | 0.0026671 | 0.0093029 | 0.0048259 | 0.37102 | 0.32737 | 24.8511 | 5.402 | 0.96459 | -1494.598 | 6.1438
[21 empty] | 60 | 29.9029 | 24.1093 | 0.013646 | 0.012942 | 0.0026619 | 0.009283 | 0.0048138 | 0.36839 | 0.32344 | 24.8445 | 5.0584 | 0.85567 | -1494.9416 | 5.7935
[21 empty] | 60.02 | 27.4553 | 24.1093 | 0.013629 | 0.012921 | 0.0026568 | 0.0092632 | 0.0048017 | 0.36578 | 0.31958 | 24.838 | 2.6173 | 0.24951 | -1497.3827 | 3.3459
[21 empty] | 60.04 | 20.9705 | 24.1093 | 0.013612 | 0.012899 | 0.0026517 | 0.0092435 | 0.0047897 | 0.3632 | 0.31579 | 24.8315 | -3.861 | 0.71088 | -1503.861 | -3.1388
[21 empty] | 60.06 | 26.2324 | 24.1093 | 0.013596 | 0.012877 | 0.0026466 | 0.0092238 | 0.0047777 | 0.36065 | 0.31207 | 24.8252 | 1.4073 | 0.075494 | -1498.5927 | 2.1231
[21 empty] | 60.08 | 31.9397 | 24.1093 | 0.013579 | 0.012856 | 0.0026415 | 0.0092041 | 0.0047657 | 0.35813 | 0.30841 | 24.8189 | 7.1208 | 1.5876 | -1492.8792 | 7.8304
[21 empty] | 60.1 | 29.3192 | 24.1093 | 0.013562 | 0.012834 | 0.0026365 | 0.0091845 | 0.0047538 | 0.35563 | 0.30481 | 24.8127 | 4.5064 | 0.69265 | -1495.4936 | 5.2098
[21 empty] | 60.12 | 29.7683 | 24.1093 | 0.013546 | 0.012813 | 0.0026314 | 0.009165 | 0.004742 | 0.35315 | 0.30128 | 24.8067 | 4.9617 | 0.827 | -1495.0383 | 5.659
[21 empty] | 60.14 | 19.9882 | 24.1093 | 0.013529 | 0.012792 | 0.0026264 | 0.0091456 | 0.0047301 | 0.35071 | 0.29781 | 24.8007 | -4.8125 | 1.1587 | -1504.8125 | -4.1211
[21 empty] | 60.16 | 38.7419 | 24.1093 | 0.013512 | 0.01277 | 0.0026214 | 0.0091262 | 0.0047184 | 0.34829 | 0.2944 | 24.7948 | 13.9471 | 5.021 | -1486.0529 | 14.6325
[21 empty] | 60.18 | 30.1442 | 24.1093 | 0.013496 | 0.012749 | 0.0026163 | 0.0091069 | 0.0047066 | 0.34589 | 0.29104 | 24.7889 | 5.3553 | 0.9514 | -1494.6447 | 6.0349
[21 empty] | 60.2 | 25.2943 | 24.1093 | 0.013479 | 0.012728 | 0.0026114 | 0.0090876 | 0.0046949 | 0.34352 | 0.28775 | 24.7832 | 0.51113 | 0.010328 | -1499.4889 | 1.185
[21 empty] | 60.22 | 19.0096 | 24.1093 | 0.013463 | 0.012707 | 0.0026064 | 0.0090684 | 0.0046833 | 0.34117 | 0.28451 | 24.7775 | -5.7679 | 1.7501 | -1505.7679 | -5.0997
[21 empty] | 60.24 | 26.2132 | 24.1093 | 0.013447 | 0.012686 | 0.0026014 | 0.0090493 | 0.0046717 | 0.33885 | 0.28132 | 24.7719 | 1.4413 | 0.079244 | -1498.5587 | 2.1039
[21 empty] | 60.26 | 24.4214 | 24.1093 | 0.01343 | 0.012665 | 0.0025965 | 0.0090302 | 0.0046602 | 0.33655 | 0.27819 | 24.7664 | -0.34502 | 0.0048743 | -1500.345 | 0.3121
[21 empty] | 60.28 | 32.6679 | 24.1093 | 0.013414 | 0.012644 | 0.0025915 | 0.0090112 | 0.0046486 | 0.33427 | 0.27511 | 24.761 | 7.9069 | 1.9138 | -1492.0931 | 8.5586
[21 empty] | 60.3 | 24.6959 | 24.1093 | 0.013397 | 0.012623 | 0.0025866 | 0.0089922 | 0.0046372 | 0.33202 | 0.27208 | 24.7557 | -0.059756 | 0.00014459 | -1500.0598 | 0.58657
[21 empty] | 60.32 | 32.2677 | 24.1093 | 0.013381 | 0.012602 | 0.0025817 | 0.0089733 | 0.0046257 | 0.32979 | 0.2691 | 24.7504 | 7.5173 | 1.7513 | -1492.4827 | 8.1583
[21 empty] | 60.34 | 32.2017 | 24.1093 | 0.013365 | 0.012581 | 0.0025768 | 0.0089545 | 0.0046144 | 0.32758 | 0.26617 | 24.7452 | 7.4566 | 1.7266 | -1492.5434 | 8.0924
[21 empty] | 60.36 | 30.9241 | 24.1093 | 0.013348 | 0.01256 | 0.0025719 | 0.0089357 | 0.004603 | 0.32539 | 0.26328 | 24.74 | 6.1841 | 1.2367 | -1493.8159 | 6.8148
[21 empty] | 60.38 | 25.5132 | 24.1093 | 0.013332 | 0.01254 | 0.0025671 | 0.008917 | 0.0045917 | 0.32323 | 0.26044 | 24.7349 | 0.77823 | 0.023739 | -1499.2218 | 1.4039
[21 empty] | 60.4 | 36.7769 | 24.1093 | 0.013316 | 0.012519 | 0.0025622 | 0.0088983 | 0.0045804 | 0.32108 | 0.25765 | 24.7299 | 12.047 | 3.9462 | -1487.953 | 12.6676
[21 empty] | 60.42 | 19.8172 | 24.1093 | 0.0133 | 0.012498 | 0.0025574 | 0.0088797 | 0.0045692 | 0.31896 | 0.25491 | 24.725 | -4.9078 | 1.2154 | -1504.9078 | -4.2921
[21 empty] | 60.44 | 21.9255 | 24.1093 | 0.013284 | 0.012478 | 0.0025525 | 0.0088611 | 0.004558 | 0.31686 | 0.2522 | 24.7201 | -2.7946 | 0.35621 | -1502.7946 | -2.1838
[21 empty] | 60.46 | 33.3345 | 24.1093 | 0.013268 | 0.012457 | 0.0025477 | 0.0088427 | 0.0045469 | 0.31478 | 0.24954 | 24.7153 | 8.6192 | 2.2287 | -1491.3808 | 9.2252
[21 empty] | 60.48 | 30.4609 | 24.1093 | 0.013252 | 0.012437 | 0.0025429 | 0.0088242 | 0.0045358 | 0.31272 | 0.24692 | 24.7106 | 5.7504 | 1.0856 | -1494.2496 | 6.3516
[21 empty] | 60.5 | 28.1469 | 24.1093 | 0.013235 | 0.012416 | 0.0025381 | 0.0088058 | 0.0045248 | 0.31068 | 0.24434 | 24.7059 | 3.441 | 0.42068 | -1496.559 | 4.0376
[21 empty] | 60.52 | 27.9658 | 24.1093 | 0.013219 | 0.012396 | 0.0025334 | 0.0087875 | 0.0045137 | 0.30866 | 0.24181 | 24.7012 | 3.2645 | 0.38107 | -1496.7355 | 3.8564
[21 empty] | 60.54 | 27.5405 | 24.1093 | 0.013203 | 0.012376 | 0.0025286 | 0.0087693 | 0.0045028 | 0.30666 | 0.23931 | 24.6967 | 2.8439 | 0.29366 | -1497.1561 | 3.4312
[21 empty] | 60.56 | 26.0055 | 24.1093 | 0.013187 | 0.012355 | 0.0025239 | 0.0087511 | 0.0044918 | 0.30468 | 0.23685 | 24.6922 | 1.3134 | 0.066328 | -1498.6866 | 1.8962
[21 empty] | 60.58 | 23.963 | 24.1093 | 0.013172 | 0.012335 | 0.0025191 | 0.0087329 | 0.0044809 | 0.30272 | 0.23443 | 24.6877 | -0.72469 | 0.021916 | -1500.7247 | -0.1463
[21 empty] | 60.6 | 30.1242 | 24.1093 | 0.013156 | 0.012315 | 0.0025144 | 0.0087148 | 0.0044701 | 0.30078 | 0.23204 | 24.6833 | 5.4409 | 0.9827 | -1494.5591 | 6.0149
[21 empty] | 60.62 | 18.8391 | 24.1093 | 0.01314 | 0.012295 | 0.0025097 | 0.0086968 | 0.0044593 | 0.29885 | 0.22969 | 24.679 | -5.8398 | 1.8103 | -1505.8398 | -5.2702
[21 empty] | 60.64 | 22.8904 | 24.1093 | 0.013124 | 0.012275 | 0.002505 | 0.0086788 | 0.0044485 | 0.29695 | 0.22738 | 24.6747 | -1.7843 | 0.13908 | -1501.7843 | -1.2189
[21 empty] | 60.66 | 35.6035 | 24.1093 | 0.013108 | 0.012255 | 0.0025004 | 0.0086609 | 0.0044378 | 0.29506 | 0.2251 | 24.6705 | 10.933 | 3.3573 | -1489.067 | 11.4941
[21 empty] | 60.68 | 32.1818 | 24.1093 | 0.013092 | 0.012235 | 0.0024957 | 0.008643 | 0.0044271 | 0.29319 | 0.22286 | 24.6663 | 7.5156 | 1.7551 | -1492.4844 | 8.0725
[21 empty] | 60.7 | 17.4327 | 24.1093 | 0.013077 | 0.012215 | 0.002491 | 0.0086252 | 0.0044164 | 0.29134 | 0.22065 | 24.6621 | -7.2295 | 2.9981 | -1507.2295 | -6.6767
[21 empty] | 60.72 | 22.6001 | 24.1093 | 0.013061 | 0.012195 | 0.0024864 | 0.0086075 | 0.0044058 | 0.28951 | 0.21847 | 24.6581 | -2.058 | 0.1874 | -1502.058 | -1.5092
[21 empty] | 60.74 | 27.4436 | 24.1093 | 0.013045 | 0.012175 | 0.0024818 | 0.0085898 | 0.0043952 | 0.28769 | 0.21632 | 24.654 | 2.7896 | 0.28356 | -1497.2104 | 3.3343
[21 empty] | 60.76 | 29.9241 | 24.1093 | 0.013029 | 0.012156 | 0.0024772 | 0.0085721 | 0.0043846 | 0.28589 | 0.21421 | 24.65 | 5.2741 | 0.92955 | -1494.7259 | 5.8148
[21 empty] | 60.78 | 36.3962 | 24.1093 | 0.013014 | 0.012136 | 0.0024726 | 0.0085545 | 0.0043741 | 0.28411 | 0.21212 | 24.6461 | 11.7501 | 3.7934 | -1488.2499 | 12.2869
[21 empty] | 60.8 | 26.4771 | 24.1093 | 0.012998 | 0.012116 | 0.002468 | 0.008537 | 0.0043637 | 0.28234 | 0.21007 | 24.6422 | 1.8349 | 0.12716 | -1498.1651 | 2.3678
[21 empty] | 60.82 | 31.8309 | 24.1093 | 0.012983 | 0.012096 | 0.0024634 | 0.0085195 | 0.0043532 | 0.28059 | 0.20804 | 24.6384 | 7.1926 | 1.6252 | -1492.8074 | 7.7216
[21 empty] | 60.84 | 28.3224 | 24.1093 | 0.012967 | 0.012077 | 0.0024588 | 0.0085021 | 0.0043428 | 0.27886 | 0.20605 | 24.6346 | 3.6878 | 0.48019 | -1496.3122 | 4.2131
[21 empty] | 60.86 | 24.234 | 24.1093 | 0.012951 | 0.012057 | 0.0024543 | 0.0084847 | 0.0043325 | 0.27714 | 0.20408 | 24.6308 | -0.39682 | 0.0064979 | -1500.3968 | 0.12468
[21 empty] | 60.88 | 12.103 | 24.1093 | 0.012936 | 0.012038 | 0.0024498 | 0.0084674 | 0.0043222 | 0.27544 | 0.20215 | 24.6271 | -12.5241 | 12.9598 | -1512.5241 | -12.0063
[21 empty] | 60.9 | 32.7898 | 24.1093 | 0.01292 | 0.012018 | 0.0024452 | 0.0084501 | 0.0043119 | 0.27375 | 0.20023 | 24.6235 | 8.1663 | 2.0338 | -1491.8337 | 8.6805
[21 empty] | 60.92 | 31.7281 | 24.1093 | 0.012905 | 0.011999 | 0.0024407 | 0.0084329 | 0.0043016 | 0.27208 | 0.19835 | 24.6198 | 7.1083 | 1.5925 | -1492.8917 | 7.6188
[21 empty] | 60.94 | 23.8345 | 24.1093 | 0.01289 | 0.01198 | 0.0024362 | 0.0084157 | 0.0042914 | 0.27042 | 0.19649 | 24.6163 | -0.78171 | 0.025638 | -1500.7817 | -0.27478
[21 empty] | 60.96 | 29.6557 | 24.1093 | 0.012874 | 0.01196 | 0.0024317 | 0.0083986 | 0.0042812 | 0.26878 | 0.19466 | 24.6127 | 5.0429 | 0.85755 | -1494.9571 | 5.5463
[21 empty] | 60.98 | 36.555 | 24.1093 | 0.012859 | 0.011941 | 0.0024273 | 0.0083815 | 0.0042711 | 0.26716 | 0.19286 | 24.6092 | 11.9457 | 3.9037 | -1488.0543 | 12.4456
[21 empty] | 61 | 32.4997 | 24.1093 | 0.012843 | 0.011922 | 0.0024228 | 0.0083645 | 0.004261 | 0.26555 | 0.19108 | 24.6058 | 7.8939 | 1.9174 | -1492.1061 | 8.3904
[21 empty] | 61.02 | 19.7941 | 24.1093 | 0.012828 | 0.011903 | 0.0024184 | 0.0083476 | 0.0042509 | 0.26395 | 0.18932 | 24.6023 | -4.8083 | 1.168 | -1504.8083 | -4.3153
[21 empty] | 61.04 | 32.1113 | 24.1093 | 0.012813 | 0.011884 | 0.0024139 | 0.0083307 | 0.0042409 | 0.26237 | 0.18759 | 24.599 | 7.5123 | 1.7575 | -1492.4877 | 8.0019
[21 empty] | 61.06 | 34.297 | 24.1093 | 0.012798 | 0.011865 | 0.0024095 | 0.0083138 | 0.0042309 | 0.2608 | 0.18588 | 24.5956 | 9.7014 | 2.7442 | -1490.2986 | 10.1877
[21 empty] | 61.08 | 17.1516 | 24.1093 | 0.012782 | 0.011846 | 0.0024051 | 0.008297 | 0.0042209 | 0.25924 | 0.18419 | 24.5923 | -7.4407 | 3.2279 | -1507.4407 | -6.9577
[21 empty] | 61.1 | 30.0442 | 24.1093 | 0.012767 | 0.011827 | 0.0024007 | 0.0082803 | 0.004211 | 0.2577 | 0.18253 | 24.589 | 5.4551 | 0.99048 | -1494.5449 | 5.9348
[21 empty] | 61.12 | 23.2785 | 24.1093 | 0.012752 | 0.011808 | 0.0023963 | 0.0082635 | 0.0042011 | 0.25618 | 0.18089 | 24.5858 | -1.3074 | 0.073423 | -1501.3074 | -0.83086
[21 empty] | 61.14 | 30.2717 | 24.1093 | 0.012737 | 0.011789 | 0.0023919 | 0.0082469 | 0.0041913 | 0.25467 | 0.17927 | 24.5826 | 5.6891 | 1.0692 | -1494.3109 | 6.1624
[21 empty] | 61.16 | 28.6912 | 24.1093 | 0.012722 | 0.01177 | 0.0023876 | 0.0082303 | 0.0041814 | 0.25317 | 0.17768 | 24.5795 | 4.1117 | 0.58926 | -1495.8883 | 4.5819
[21 empty] | 61.18 | 15.7639 | 24.1093 | 0.012706 | 0.011751 | 0.0023832 | 0.0082137 | 0.0041717 | 0.25168 | 0.1761 | 24.5763 | -8.8125 | 4.9264 | -1508.8125 | -8.3455
[21 empty] | 61.2 | 30.9797 | 24.1093 | 0.012691 | 0.011732 | 0.0023789 | 0.0081972 | 0.0041619 | 0.25021 | 0.17455 | 24.5732 | 6.4065 | 1.3248 | -1493.5935 | 6.8704
[21 empty] | 61.22 | 28.7373 | 24.1093 | 0.012676 | 0.011714 | 0.0023745 | 0.0081808 | 0.0041522 | 0.24875 | 0.17301 | 24.5702 | 4.1671 | 0.60427 | -1495.8329 | 4.628
[21 empty] | 61.24 | 31.6532 | 24.1093 | 0.012661 | 0.011695 | 0.0023702 | 0.0081644 | 0.0041425 | 0.2473 | 0.1715 | 24.5672 | 7.086 | 1.5863 | -1492.914 | 7.5439
[21 empty] | 61.26 | 27.4445 | 24.1093 | 0.012646 | 0.011676 | 0.0023659 | 0.008148 | 0.0041329 | 0.24586 | 0.17 | 24.5642 | 2.8803 | 0.30229 | -1497.1197 | 3.3352
[21 empty] | 61.28 | 27.4847 | 24.1093 | 0.012631 | 0.011658 | 0.0023616 | 0.0081317 | 0.0041232 | 0.24444 | 0.16853 | 24.5612 | 2.9235 | 0.31098 | -1497.0765 | 3.3754
[21 empty] | 61.3 | 29.0418 | 24.1093 | 0.012616 | 0.011639 | 0.0023573 | 0.0081155 | 0.0041137 | 0.24303 | 0.16707 | 24.5583 | 4.4835 | 0.69217 | -1495.5165 | 4.9324
[21 empty] | 61.32 | 31.0171 | 24.1093 | 0.012602 | 0.011621 | 0.0023531 | 0.0080993 | 0.0041041 | 0.24163 | 0.16564 | 24.5554 | 6.4617 | 1.3462 | -1493.5383 | 6.9078
[21 empty] | 61.34 | 22.8002 | 24.1093 | 0.012587 | 0.011602 | 0.0023488 | 0.0080831 | 0.0040946 | 0.24025 | 0.16422 | 24.5525 | -1.7523 | 0.13467 | -1501.7523 | -1.3091
[21 empty] | 61.36 | 32.2123 | 24.1093 | 0.012572 | 0.011584 | 0.0023446 | 0.008067 | 0.0040851 | 0.23887 | 0.16282 | 24.5497 | 7.6626 | 1.8228 | -1492.3374 | 8.103
[21 empty] | 61.38 | 26.1691 | 24.1093 | 0.012557 | 0.011566 | 0.0023403 | 0.0080509 | 0.0040757 | 0.23751 | 0.16144 | 24.5469 | 1.6222 | 0.10056 | -1498.3778 | 2.0597
[21 empty] | 61.4 | 18.0862 | 24.1093 | 0.012542 | 0.011547 | 0.0023361 | 0.0080349 | 0.0040662 | 0.23616 | 0.16007 | 24.5441 | -6.4579 | 2.3058 | -1506.4579 | -6.0231
[21 empty] | 61.42 | 33.7482 | 24.1093 | 0.012527 | 0.011529 | 0.0023319 | 0.008019 | 0.0040569 | 0.23482 | 0.15872 | 24.5413 | 9.2069 | 2.5117 | -1490.7931 | 9.6389
[21 empty] | 61.44 | 29.5607 | 24.1093 | 0.012513 | 0.011511 | 0.0023277 | 0.008003 | 0.0040475 | 0.23349 | 0.15739 | 24.5386 | 5.0221 | 0.85322 | -1494.9779 | 5.4514
[21 empty] | 61.46 | 34.301 | 24.1093 | 0.012498 | 0.011493 | 0.0023235 | 0.0079872 | 0.0040382 | 0.23217 | 0.15608 | 24.5359 | 9.765 | 2.78 | -1490.235 | 10.1916
[21 empty] | 61.48 | 25.7944 | 24.1093 | 0.012483 | 0.011475 | 0.0023193 | 0.0079713 | 0.0040289 | 0.23087 | 0.15478 | 24.5333 | 1.2612 | 0.061665 | -1498.7388 | 1.6851
[21 empty] | 61.5 | 24.5885 | 24.1093 | 0.012468 | 0.011456 | 0.0023152 | 0.0079556 | 0.0040196 | 0.22957 | 0.1535 | 24.5306 | 0.057932 | 0.00013649 | -1499.9421 | 0.47922
[21 empty] | 61.52 | 22.548 | 24.1093 | 0.012454 | 0.011438 | 0.002311 | 0.0079398 | 0.0040104 | 0.22829 | 0.15223 | 24.528 | -1.98 | 0.17387 | -1501.98 | -1.5613
[21 empty] | 61.54 | 32.0353 | 24.1093 | 0.012439 | 0.01142 | 0.0023069 | 0.0079242 | 0.0040012 | 0.22702 | 0.15098 | 24.5254 | 7.5099 | 1.7605 | -1492.4901 | 7.926
[21 empty] | 61.56 | 25.8567 | 24.1093 | 0.012425 | 0.011402 | 0.0023027 | 0.0079085 | 0.0039921 | 0.22576 | 0.14975 | 24.5229 | 1.3339 | 0.068811 | -1498.6661 | 1.7474
[21 empty] | 61.58 | 19.6115 | 24.1093 | 0.01241 | 0.011384 | 0.0022986 | 0.0078929 | 0.0039829 | 0.2245 | 0.14853 | 24.5203 | -4.9088 | 1.2287 | -1504.9088 | -4.4978
[21 empty] | 61.6 | 28.1113 | 24.1093 | 0.012395 | 0.011367 | 0.0022945 | 0.0078774 | 0.0039738 | 0.22326 | 0.14733 | 24.5178 | 3.5935 | 0.45937 | -1496.4065 | 4.002
[21 empty] | 61.62 | 26.5191 | 24.1093 | 0.012381 | 0.011349 | 0.0022904 | 0.0078619 | 0.0039648 | 0.22203 | 0.14614 | 24.5153 | 2.0037 | 0.1514 | -1497.9963 | 2.4098
[21 empty] | 61.64 | 30.8594 | 24.1093 | 0.012366 | 0.011331 | 0.0022863 | 0.0078464 | 0.0039557 | 0.22081 | 0.14496 | 24.5129 | 6.3465 | 1.3052 | -1493.6535 | 6.7501
[21 empty] | 61.66 | 35.4033 | 24.1093 | 0.012352 | 0.011313 | 0.0022822 | 0.007831 | 0.0039467 | 0.2196 | 0.1438 | 24.5104 | 10.8929 | 3.3515 | -1489.1071 | 11.294
[21 empty] | 61.68 | 26.9592 | 24.1093 | 0.012338 | 0.011295 | 0.0022781 | 0.0078157 | 0.0039377 | 0.2184 | 0.14265 | 24.508 | 2.4511 | 0.22286 | -1497.5489 | 2.8498
[21 empty] | 61.7 | 24.7966 | 24.1093 | 0.012323 | 0.011278 | 0.0022741 | 0.0078003 | 0.0039288 | 0.21721 | 0.14152 | 24.5057 | 0.29091 | 0.003413 | -1499.7091 | 0.68724
[21 empty] | 61.72 | 20.1323 | 24.1093 | 0.012309 | 0.01126 | 0.00227 | 0.0077851 | 0.0039199 | 0.21602 | 0.1404 | 24.5033 | -4.3709 | 0.94898 | -1504.3709 | -3.977
[21 empty] | 61.74 | 31.1918 | 24.1093 | 0.012294 | 0.011243 | 0.002266 | 0.0077698 | 0.003911 | 0.21485 | 0.13929 | 24.501 | 6.6908 | 1.4352 | -1493.3092 | 7.0824
[21 empty] | 61.76 | 34.0613 | 24.1093 | 0.01228 | 0.011225 | 0.002262 | 0.0077547 | 0.0039022 | 0.21369 | 0.13819 | 24.4986 | 9.5627 | 2.6847 | -1490.4373 | 9.952
[21 empty] | 61.78 | 26.687 | 24.1093 | 0.012266 | 0.011208 | 0.002258 | 0.0077395 | 0.0038933 | 0.21254 | 0.13711 | 24.4963 | 2.1907 | 0.17982 | -1497.8093 | 2.5777
[21 empty] | 61.8 | 27.5299 | 24.1093 | 0.012251 | 0.01119 | 0.002254 | 0.0077244 | 0.0038845 | 0.21139 | 0.13604 | 24.4941 | 3.0358 | 0.33477 | -1496.9642 | 3.4206
[21 empty] | 61.82 | 24.0533 | 24.1093 | 0.012237 | 0.011173 | 0.00225 | 0.0077094 | 0.0038758 | 0.21026 | 0.13499 | 24.4918 | -0.43855 | 0.0079957 | -1500.4385 | -0.056054
[21 empty] | 61.84 | 22.0014 | 24.1093 | 0.012223 | 0.011155 | 0.002246 | 0.0076944 | 0.003867 | 0.20913 | 0.13394 | 24.4896 | -2.4882 | 0.2814 | -1502.4882 | -2.108
[21 empty] | 61.86 | 30.7676 | 24.1093 | 0.012209 | 0.011138 | 0.002242 | 0.0076794 | 0.0038583 | 0.20802 | 0.13291 | 24.4874 | 6.2802 | 1.2819 | -1493.7198 | 6.6583
[21 empty] | 61.88 | 30.9832 | 24.1093 | 0.012194 | 0.011121 | 0.0022381 | 0.0076645 | 0.0038497 | 0.20691 | 0.13189 | 24.4852 | 6.498 | 1.3628 | -1493.502 | 6.8739
[21 empty] | 61.9 | 30.3179 | 24.1093 | 0.01218 | 0.011103 | 0.0022341 | 0.0076496 | 0.003841 | 0.20581 | 0.13088 | 24.483 | 5.8349 | 1.123 | -1494.1651 | 6.2086
[21 empty] | 61.92 | 23.4927 | 24.1093 | 0.012166 | 0.011086 | 0.0022302 | 0.0076348 | 0.0038324 | 0.20472 | 0.12989 | 24.4809 | -0.98814 | 0.041563 | -1500.9881 | -0.61659
[21 empty] | 61.94 | 31.9908 | 24.1093 | 0.012152 | 0.011069 | 0.0022262 | 0.00762 | 0.0038238 | 0.20364 | 0.1289 | 24.4788 | 7.512 | 1.764 | -1492.488 | 7.8814
[21 empty] | 61.96 | 25.6802 | 24.1093 | 0.012138 | 0.011052 | 0.0022223 | 0.0076053 | 0.0038153 | 0.20257 | 0.12793 | 24.4767 | 1.2036 | 0.056407 | -1498.7964 | 1.5709
[21 empty] | 61.98 | 33.6399 | 24.1093 | 0.012124 | 0.011035 | 0.0022184 | 0.0075906 | 0.0038067 | 0.2015 | 0.12696 | 24.4746 | 9.1653 | 2.4971 | -1490.8347 | 9.5305
[21 empty] | 62 | 25.5194 | 24.1093 | 0.01211 | 0.011018 | 0.0022145 | 0.0075759 | 0.0037982 | 0.20045 | 0.12601 | 24.4725 | 1.0469 | 0.042947 | -1498.9531 | 1.4101
[21 empty] | 62.02 | 26.8685 | 24.1093 | 0.012096 | 0.011001 | 0.0022106 | 0.0075613 | 0.0037897 | 0.1994 | 0.12507 | 24.4705 | 2.398 | 0.21403 | -1497.602 | 2.7592
[21 empty] | 62.04 | 29.3004 | 24.1093 | 0.012082 | 0.010984 | 0.0022067 | 0.0075467 | 0.0037813 | 0.19836 | 0.12414 | 24.4684 | 4.832 | 0.79686 | -1495.168 | 5.1911
[21 empty] | 62.06 | 31.1636 | 24.1093 | 0.012068 | 0.010967 | 0.0022029 | 0.0075322 | 0.0037729 | 0.19733 | 0.12322 | 24.4664 | 6.6972 | 1.4393 | -1493.3028 | 7.0543
[21 empty] | 62.08 | 33.2857 | 24.1093 | 0.012054 | 0.01095 | 0.002199 | 0.0075177 | 0.0037645 | 0.19631 | 0.12231 | 24.4644 | 8.8213 | 2.3378 | -1491.1787 | 9.1764
[21 empty] | 62.1 | 40.2576 | 24.1093 | 0.01204 | 0.010933 | 0.0021952 | 0.0075032 | 0.0037561 | 0.19529 | 0.1214 | 24.4624 | 15.7951 | 6.1972 | -1484.2049 | 16.1482
[21 empty] | 62.12 | 35.064 | 24.1093 | 0.012026 | 0.010916 | 0.0021913 | 0.0074888 | 0.0037478 | 0.19428 | 0.12051 | 24.4605 | 10.6036 | 3.2066 | -1489.3964 | 10.9547
[21 empty] | 62.14 | 29.183 | 24.1093 | 0.012012 | 0.010899 | 0.0021875 | 0.0074744 | 0.0037395 | 0.19328 | 0.11963 | 24.4586 | 4.7244 | 0.76484 | -1495.2756 | 5.0737
[21 empty] | 62.16 | 20.7466 | 24.1093 | 0.011998 | 0.010883 | 0.0021837 | 0.0074601 | 0.0037312 | 0.19229 | 0.11876 | 24.4566 | -3.7101 | 0.66347 | -1503.7101 | -3.3628
[21 empty] | 62.18 | 28.8625 | 24.1093 | 0.011984 | 0.010866 | 0.0021799 | 0.0074458 | 0.003723 | 0.19131 | 0.1179 | 24.4547 | 4.4078 | 0.67314 | -1495.5922 | 4.7532
[21 empty] | 62.2 | 34.6062 | 24.1093 | 0.011971 | 0.010849 | 0.0021761 | 0.0074316 | 0.0037147 | 0.19033 | 0.11705 | 24.4528 | 10.1533 | 2.9789 | -1489.8467 | 10.4968
[21 empty] | 62.22 | 33.2731 | 24.1093 | 0.011957 | 0.010833 | 0.0021723 | 0.0074174 | 0.0037066 | 0.18936 | 0.1162 | 24.451 | 8.8221 | 2.3391 | -1491.1779 | 9.1638
[21 empty] | 62.24 | 33.267 | 24.1093 | 0.011943 | 0.010816 | 0.0021685 | 0.0074032 | 0.0036984 | 0.1884 | 0.11537 | 24.4491 | 8.8179 | 2.3373 | -1491.1821 | 9.1577
[21 empty] | 62.26 | 27.1809 | 24.1093 | 0.011929 | 0.010799 | 0.0021648 | 0.0073891 | 0.0036902 | 0.18744 | 0.11454 | 24.4473 | 2.7336 | 0.27493 | -1497.2664 | 3.0716
[21 empty] | 62.28 | 28.4384 | 24.1093 | 0.011916 | 0.010783 | 0.002161 | 0.007375 | 0.0036821 | 0.1865 | 0.11373 | 24.4455 | 3.993 | 0.56064 | -1496.007 | 4.3291
[21 empty] | 62.3 | 41.6158 | 24.1093 | 0.011902 | 0.010766 | 0.0021573 | 0.007361 | 0.003674 | 0.18556 | 0.11292 | 24.4437 | 17.1721 | 7.0858 | -1482.8279 | 17.5065
[21 empty] | 62.32 | 38.2419 | 24.1093 | 0.011888 | 0.01075 | 0.0021535 | 0.007347 | 0.003666 | 0.18462 | 0.11212 | 24.4419 | 13.8 | 4.9799 | -1486.2 | 14.1326
[21 empty] | 62.34 | 34.5124 | 24.1093 | 0.011875 | 0.010734 | 0.0021498 | 0.007333 | 0.0036579 | 0.1837 | 0.11133 | 24.4401 | 10.0723 | 2.9396 | -1489.9277 | 10.4031
[21 empty] | 62.36 | 47.6813 | 24.1093 | 0.011861 | 0.010717 | 0.0021461 | 0.0073191 | 0.0036499 | 0.18278 | 0.11055 | 24.4383 | 23.2429 | 11.3301 | -1476.7571 | 23.5719
[21 empty] | 62.38 | 42.2167 | 24.1093 | 0.011847 | 0.010701 | 0.0021424 | 0.0073052 | 0.003642 | 0.18186 | 0.10977 | 24.4366 | 17.7801 | 7.4883 | -1482.2199 | 18.1074
[21 empty] | 62.4 | 35.7267 | 24.1093 | 0.011834 | 0.010685 | 0.0021387 | 0.0072914 | 0.003634 | 0.18096 | 0.10901 | 24.4349 | 11.2919 | 3.5689 | -1488.7081 | 11.6174
[21 empty] | 62.42 | 31.5645 | 24.1093 | 0.01182 | 0.010668 | 0.002135 | 0.0072776 | 0.0036261 | 0.18006 | 0.10825 | 24.4332 | 7.1313 | 1.6112 | -1492.8687 | 7.4552
[21 empty] | 62.44 | 46.6183 | 24.1093 | 0.011807 | 0.010652 | 0.0021313 | 0.0072638 | 0.0036182 | 0.17917 | 0.1075 | 24.4315 | 22.1868 | 10.5593 | -1477.8132 | 22.509
[21 empty] | 62.46 | 31.5094 | 24.1093 | 0.011793 | 0.010636 | 0.0021276 | 0.0072501 | 0.0036103 | 0.17828 | 0.10676 | 24.4298 | 7.0796 | 1.5907 | -1492.9204 | 7.4001
[21 empty] | 62.48 | 27.7589 | 24.1093 | 0.01178 | 0.01062 | 0.002124 | 0.0072364 | 0.0036024 | 0.1774 | 0.10602 | 24.4281 | 3.3308 | 0.39967 | -1496.6692 | 3.6496
[21 empty] | 62.5 | 47.1107 | 24.1093 | 0.011766 | 0.010604 | 0.0021203 | 0.0072228 | 0.0035946 | 0.17653 | 0.10529 | 24.4265 | 22.6843 | 10.9227 | -1477.3157 | 23.0014
[21 empty] | 62.52 | 45.267 | 24.1093 | 0.011753 | 0.010588 | 0.0021167 | 0.0072091 | 0.0035868 | 0.17566 | 0.10457 | 24.4248 | 20.8421 | 9.5963 | -1479.1579 | 21.1576
[21 empty] | 62.54 | 45.6555 | 24.1093 | 0.011739 | 0.010572 | 0.002113 | 0.0071956 | 0.003579 | 0.1748 | 0.10386 | 24.4232 | 21.2323 | 9.8742 | -1478.7677 | 21.5462
[21 empty] | 62.56 | 57.3045 | 24.1093 | 0.011726 | 0.010556 | 0.0021094 | 0.007182 | 0.0035713 | 0.17395 | 0.10316 | 24.4216 | 32.8829 | 18.8691 | -1467.1171 | 33.1952
[21 empty] | 62.58 | 59.9987 | 24.1093 | 0.011713 | 0.01054 | 0.0021058 | 0.0071686 | 0.0035636 | 0.1731 | 0.10246 | 24.42 | 35.5788 | 21.0979 | -1464.4212 | 35.8894
[21 empty] | 62.6 | 85.2209 | 24.1093 | 0.011699 | 0.010524 | 0.0021022 | 0.0071551 | 0.0035559 | 0.17226 | 0.10177 | 24.4184 | 60.8025 | 43.3807 | -1439.1975 | 61.1116
[21 empty] | 62.62 | 74.3134 | 24.1093 | 0.011686 | 0.010508 | 0.0020986 | 0.0071417 | 0.0035482 | 0.17143 | 0.10108 | 24.4168 | 49.8966 | 33.5023 | -1450.1034 | 50.2041
[21 empty] | 62.64 | 88.0466 | 24.1093 | 0.011673 | 0.010492 | 0.002095 | 0.0071283 | 0.0035405 | 0.1706 | 0.10041 | 24.4153 | 63.6314 | 45.9864 | -1436.3686 | 63.9373
[21 empty] | 62.66 | 87.3289 | 24.1093 | 0.011659 | 0.010476 | 0.0020914 | 0.007115 | 0.0035329 | 0.16978 | 0.099736 | 24.4137 | 62.9152 | 45.3266 | -1437.0848 | 63.2196
[21 empty] | 62.68 | 113.2291 | 24.1093 | 0.011646 | 0.01046 | 0.0020879 | 0.0071017 | 0.0035253 | 0.16896 | 0.099073 | 24.4122 | 88.8169 | 69.668 | -1411.1831 | 89.1197
[21 empty] | 62.7 | 142.461 | 24.1093 | 0.011633 | 0.010445 | 0.0020843 | 0.0070884 | 0.0035177 | 0.16815 | 0.098415 | 24.4107 | 118.0503 | 97.8224 | -1381.9497 | 118.3517
[21 empty] | 62.72 | 177.8582 | 24.1093 | 0.01162 | 0.010429 | 0.0020807 | 0.0070752 | 0.0035102 | 0.16734 | 0.097765 | 24.4091 | 153.449 | 132.3898 | -1346.551 | 153.7488
[21 empty] | 62.74 | 247.3935 | 24.1093 | 0.011607 | 0.010413 | 0.0020772 | 0.007062 | 0.0035026 | 0.16654 | 0.097121 | 24.4077 | 222.9859 | 200.9863 | -1277.0141 | 223.2842
[21 empty] | 62.76 | 355.6898 | 24.1093 | 0.011593 | 0.010397 | 0.0020737 | 0.0070488 | 0.0034951 | 0.16575 | 0.096483 | 24.4062 | 331.2837 | 308.5522 | -1168.7163 | 331.5805
[21 empty] | 62.78 | 501.3227 | 24.1093 | 0.01158 | 0.010382 | 0.0020701 | 0.0070357 | 0.0034877 | 0.16496 | 0.095852 | 24.4047 | 476.9181 | 453.7014 | -1023.0819 | 477.2134
[21 empty] | 62.8 | 725.543 | 24.1093 | 0.011567 | 0.010366 | 0.0020666 | 0.0070226 | 0.0034802 | 0.16418 | 0.095226 | 24.4032 | 701.1398 | 677.5573 | -798.8602 | 701.4337
[21 empty] | 62.82 | 830.8741 | 24.1093 | 0.011554 | 0.010351 | 0.0020631 | 0.0070096 | 0.0034728 | 0.1634 | 0.094607 | 24.4018 | 806.4723 | 782.7871 | -693.5277 | 806.7647
[21 empty] | 62.84 | 697.4234 | 24.1093 | 0.011541 | 0.010335 | 0.0020596 | 0.0069965 | 0.0034654 | 0.16263 | 0.093994 | 24.4003 | 673.0231 | 649.4764 | -826.9769 | 673.3141
[21 empty] | 62.86 | 531.4142 | 24.1093 | 0.011528 | 0.01032 | 0.0020561 | 0.0069836 | 0.003458 | 0.16187 | 0.093387 | 24.3989 | 507.0153 | 483.7366 | -992.9847 | 507.3049
[21 empty] | 62.88 | 332.6278 | 24.1093 | 0.011515 | 0.010304 | 0.0020527 | 0.0069706 | 0.0034506 | 0.16111 | 0.092785 | 24.3975 | 308.2303 | 285.6223 | -1191.7697 | 308.5185
[21 empty] | 62.9 | 256.4023 | 24.1093 | 0.011502 | 0.010289 | 0.0020492 | 0.0069577 | 0.0034433 | 0.16035 | 0.09219 | 24.3961 | 232.0062 | 209.9313 | -1267.9938 | 232.293
[21 empty] | 62.92 | 166.1269 | 24.1093 | 0.011489 | 0.010274 | 0.0020457 | 0.0069449 | 0.003436 | 0.1596 | 0.0916 | 24.3947 | 141.7322 | 120.9197 | -1358.2678 | 142.0176
[21 empty] | 62.94 | 137.8187 | 24.1093 | 0.011476 | 0.010258 | 0.0020423 | 0.006932 | 0.0034287 | 0.15886 | 0.091016 | 24.3933 | 113.4254 | 93.3496 | -1386.5746 | 113.7094
[21 empty] | 62.96 | 140.1953 | 24.1093 | 0.011463 | 0.010243 | 0.0020388 | 0.0069192 | 0.0034214 | 0.15812 | 0.090437 | 24.392 | 115.8034 | 95.6553 | -1384.1966 | 116.086
[21 empty] | 62.98 | 91.6935 | 24.1093 | 0.01145 | 0.010228 | 0.0020354 | 0.0069065 | 0.0034142 | 0.15738 | 0.089864 | 24.3906 | 67.3029 | 49.4002 | -1432.6971 | 67.5842
[21 empty] | 63 | 89.528 | 24.1093 | 0.011437 | 0.010213 | 0.002032 | 0.0068937 | 0.0034069 | 0.15665 | 0.089296 | 24.3893 | 65.1387 | 47.3936 | -1434.8613 | 65.4186
[21 empty] | 63.02 | 85.0428 | 24.1093 | 0.011424 | 0.010197 | 0.0020286 | 0.0068811 | 0.0033997 | 0.15593 | 0.088734 | 24.3879 | 60.6548 | 43.2607 | -1439.3452 | 60.9334
[21 empty] | 63.04 | 88.2438 | 24.1093 | 0.011411 | 0.010182 | 0.0020251 | 0.0068684 | 0.0033926 | 0.15521 | 0.088177 | 24.3866 | 63.8572 | 46.21 | -1436.1428 | 64.1345
[21 empty] | 63.06 | 74.0211 | 24.1093 | 0.011399 | 0.010167 | 0.0020217 | 0.0068558 | 0.0033854 | 0.1545 | 0.087625 | 24.3853 | 49.6358 | 33.2839 | -1450.3642 | 49.9117
[21 empty] | 63.08 | 55.2924 | 24.1093 | 0.011386 | 0.010152 | 0.0020184 | 0.0068432 | 0.0033783 | 0.15379 | 0.087078 | 24.384 | 30.9084 | 17.2778 | -1469.0916 | 31.1831
[21 empty] | 63.1 | 59.7868 | 24.1093 | 0.011373 | 0.010137 | 0.002015 | 0.0068306 | 0.0033712 | 0.15308 | 0.086536 | 24.3827 | 35.4042 | 20.9654 | -1464.5958 | 35.6775
[21 empty] | 63.12 | 44.9051 | 24.1093 | 0.01136 | 0.010122 | 0.0020116 | 0.0068181 | 0.0033641 | 0.15238 | 0.086 | 24.3814 | 20.5237 | 9.3803 | -1479.4763 | 20.7958
[21 empty] | 63.14 | 48.3522 | 24.1093 | 0.011348 | 0.010107 | 0.0020082 | 0.0068057 | 0.003357 | 0.15169 | 0.085468 | 24.3801 | 23.9721 | 11.8849 | -1476.0279 | 24.2429
[21 empty] | 63.16 | 32.4559 | 24.1093 | 0.011335 | 0.010092 | 0.0020049 | 0.0067932 | 0.00335 | 0.151 | 0.084942 | 24.3788 | 8.0771 | 2.0101 | -1491.9229 | 8.3466
[21 empty] | 63.18 | 40.8189 | 24.1093 | 0.011322 | 0.010077 | 0.0020015 | 0.0067808 | 0.003343 | 0.15031 | 0.08442 | 24.3776 | 16.4413 | 6.6224 | -1483.5587 | 16.7096
[21 empty] | 63.2 | 44.4691 | 24.1093 | 0.011309 | 0.010062 | 0.0019982 | 0.0067684 | 0.003336 | 0.14963 | 0.083903 | 24.3763 | 20.0927 | 9.0786 | -1479.9073 | 20.3597
[21 empty] | 63.22 | 42.6333 | 24.1093 | 0.011297 | 0.010047 | 0.0019949 | 0.0067561 | 0.003329 | 0.14896 | 0.083391 | 24.3751 | 18.2582 | 7.8193 | -1481.7418 | 18.524
[21 empty] | 63.24 | 48.1155 | 24.1093 | 0.011284 | 0.010032 | 0.0019915 | 0.0067438 | 0.003322 | 0.14828 | 0.082883 | 24.3739 | 23.7416 | 11.7148 | -1476.2584 | 24.0061
[21 empty] | 63.26 | 40.695 | 24.1093 | 0.011271 | 0.010018 | 0.0019882 | 0.0067315 | 0.0033151 | 0.14762 | 0.08238 | 24.3726 | 16.3223 | 6.5467 | -1483.6777 | 16.5857
[21 empty] | 63.28 | 38.8216 | 24.1093 | 0.011259 | 0.010003 | 0.0019849 | 0.0067192 | 0.0033082 | 0.14695 | 0.081882 | 24.3714 | 14.4502 | 5.3786 | -1485.5498 | 14.7123
[21 empty] | 63.3 | 44.5102 | 24.1093 | 0.011246 | 0.0099881 | 0.0019816 | 0.006707 | 0.0033013 | 0.1463 | 0.081388 | 24.3702 | 20.1399 | 9.1129 | -1479.8601 | 20.4008
[21 empty] | 63.32 | 27.4619 | 24.1093 | 0.011234 | 0.0099734 | 0.0019783 | 0.0066948 | 0.0032944 | 0.14564 | 0.080898 | 24.369 | 3.0928 | 0.34833 | -1496.9072 | 3.3526
[21 empty] | 63.34 | 35.5452 | 24.1093 | 0.011221 | 0.0099588 | 0.001975 | 0.0066827 | 0.0032876 | 0.14499 | 0.080413 | 24.3679 | 11.1774 | 3.5148 | -1488.8226 | 11.4359
[21 empty] | 63.36 | 33.5958 | 24.1093 | 0.011209 | 0.0099441 | 0.0019718 | 0.0066706 | 0.0032808 | 0.14435 | 0.079933 | 24.3667 | 9.2291 | 2.5353 | -1490.7709 | 9.4865
[21 empty] | 63.38 | 40.4729 | 24.1093 | 0.011196 | 0.0099295 | 0.0019685 | 0.0066585 | 0.003274 | 0.14371 | 0.079456 | 24.3655 | 16.1074 | 6.4104 | -1483.8926 | 16.3636
[21 empty] | 63.4 | 30.899 | 24.1093 | 0.011184 | 0.009915 | 0.0019652 | 0.0066465 | 0.0032672 | 0.14307 | 0.078984 | 24.3644 | 6.5347 | 1.382 | -1493.4653 | 6.7897
[21 empty] | 63.42 | 36.966 | 24.1093 | 0.011171 | 0.0099004 | 0.001962 | 0.0066344 | 0.0032604 | 0.14244 | 0.078516 | 24.3632 | 12.6028 | 4.2967 | -1487.3972 | 12.8567
[21 empty] | 63.44 | 30.8753 | 24.1093 | 0.011159 | 0.0098859 | 0.0019587 | 0.0066225 | 0.0032537 | 0.14181 | 0.078052 | 24.3621 | 6.5132 | 1.374 | -1493.4868 | 6.766
[21 empty] | 63.46 | 40.4423 | 24.1093 | 0.011146 | 0.0098715 | 0.0019555 | 0.0066105 | 0.003247 | 0.14119 | 0.077593 | 24.3609 | 16.0814 | 6.3945 | -1483.9186 | 16.333
[21 empty] | 63.48 | 33.3154 | 24.1093 | 0.011134 | 0.009857 | 0.0019523 | 0.0065986 | 0.0032403 | 0.14057 | 0.077137 | 24.3598 | 8.9556 | 2.4074 | -1491.0444 | 9.2061
[21 empty] | 63.5 | 38.3214 | 24.1093 | 0.011122 | 0.0098426 | 0.0019491 | 0.0065867 | 0.0032336 | 0.13995 | 0.076685 | 24.3587 | 13.9627 | 5.0874 | -1486.0373 | 14.2121
[21 empty] | 63.52 | 48.9233 | 24.1093 | 0.011109 | 0.0098283 | 0.0019458 | 0.0065749 | 0.0032269 | 0.13934 | 0.076237 | 24.3576 | 24.5658 | 12.3351 | -1475.4342 | 24.814
[21 empty] | 63.54 | 43.6919 | 24.1093 | 0.011097 | 0.0098139 | 0.0019426 | 0.006563 | 0.0032203 | 0.13873 | 0.075794 | 24.3565 | 19.3354 | 8.5567 | -1480.6646 | 19.5826
[21 empty] | 63.56 | 31.0411 | 24.1093 | 0.011085 | 0.0097996 | 0.0019394 | 0.0065513 | 0.0032137 | 0.13813 | 0.075354 | 24.3554 | 6.6857 | 1.44 | -1493.3143 | 6.9318
[21 empty] | 63.58 | 34.6789 | 24.1093 | 0.011072 | 0.0097853 | 0.0019363 | 0.0065395 | 0.0032071 | 0.13753 | 0.074918 | 24.3543 | 10.3246 | 3.0738 | -1489.6754 | 10.5696
[21 empty] | 63.6 | 32.7284 | 24.1093 | 0.01106 | 0.0097711 | 0.0019331 | 0.0065278 | 0.0032005 | 0.13693 | 0.074485 | 24.3532 | 8.3752 | 2.1432 | -1491.6248 | 8.6191
[21 empty] | 63.62 | 46.167 | 24.1093 | 0.011048 | 0.0097568 | 0.0019299 | 0.0065161 | 0.003194 | 0.13634 | 0.074057 | 24.3522 | 21.8148 | 10.3079 | -1478.1852 | 22.0576
[21 empty] | 63.64 | 34.9351 | 24.1093 | 0.011036 | 0.0097427 | 0.0019267 | 0.0065044 | 0.0031874 | 0.13575 | 0.073632 | 24.3511 | 10.584 | 3.2065 | -1489.416 | 10.8258
[21 empty] | 63.66 | 55.3906 | 24.1093 | 0.011024 | 0.0097285 | 0.0019236 | 0.0064928 | 0.0031809 | 0.13517 | 0.073211 | 24.3501 | 31.0405 | 17.3949 | -1468.9595 | 31.2813
[21 empty] | 63.68 | 35.7237 | 24.1093 | 0.011011 | 0.0097144 | 0.0019204 | 0.0064812 | 0.0031744 | 0.13459 | 0.072793 | 24.349 | 11.3747 | 3.6218 | -1488.6253 | 11.6143
[21 empty] | 63.7 | 34.7442 | 24.1093 | 0.010999 | 0.0097003 | 0.0019173 | 0.0064696 | 0.0031679 | 0.13401 | 0.072379 | 24.348 | 10.3963 | 3.1108 | -1489.6037 | 10.6349
[21 empty] | 63.72 | 41.4069 | 24.1093 | 0.010987 | 0.0096862 | 0.0019142 | 0.0064581 | 0.0031615 | 0.13344 | 0.071968 | 24.3469 | 17.06 | 7.0289 | -1482.94 | 17.2976
[21 empty] | 63.74 | 43.8494 | 24.1093 | 0.010975 | 0.0096722 | 0.001911 | 0.0064466 | 0.003155 | 0.13287 | 0.071561 | 24.3459 | 19.5035 | 8.6748 | -1480.4965 | 19.7401
[21 empty] | 63.76 | 54.2314 | 24.1093 | 0.010963 | 0.0096582 | 0.0019079 | 0.0064351 | 0.0031486 | 0.1323 | 0.071157 | 24.3449 | 29.8865 | 16.4702 | -1470.1135 | 30.1221
[21 empty] | 63.78 | 55.0282 | 24.1093 | 0.010951 | 0.0096442 | 0.0019048 | 0.0064237 | 0.0031422 | 0.13174 | 0.070757 | 24.3439 | 30.6843 | 17.1099 | -1469.3157 | 30.9189
[21 empty] | 63.8 | 60.7817 | 24.1093 | 0.010939 | 0.0096303 | 0.0019017 | 0.0064122 | 0.0031359 | 0.13118 | 0.07036 | 24.3429 | 36.4388 | 21.8452 | -1463.5612 | 36.6724
[21 empty] | 63.82 | 52.4999 | 24.1093 | 0.010927 | 0.0096164 | 0.0018986 | 0.0064009 | 0.0031295 | 0.13063 | 0.069967 | 24.3419 | 28.158 | 15.1024 | -1471.842 | 28.3906
[21 empty] | 63.84 | 63.5315 | 24.1093 | 0.010915 | 0.0096025 | 0.0018955 | 0.0063895 | 0.0031232 | 0.13008 | 0.069577 | 24.3409 | 39.1906 | 24.1755 | -1460.8094 | 39.4222
[21 empty] | 63.86 | 59.3265 | 24.1093 | 0.010903 | 0.0095886 | 0.0018925 | 0.0063782 | 0.0031168 | 0.12953 | 0.06919 | 24.3399 | 34.9866 | 20.6326 | -1465.0134 | 35.2172
[21 empty] | 63.88 | 57.3446 | 24.1093 | 0.010891 | 0.0095748 | 0.0018894 | 0.0063669 | 0.0031105 | 0.12898 | 0.068806 | 24.3389 | 33.0056 | 18.9969 | -1466.9944 | 33.2352
[21 empty] | 63.9 | 73.585 | 24.1093 | 0.010879 | 0.009561 | 0.0018863 | 0.0063556 | 0.0031043 | 0.12844 | 0.068425 | 24.338 | 49.2471 | 32.9588 | -1450.7529 | 49.4757
[21 empty] | 63.92 | 79.0521 | 24.1093 | 0.010867 | 0.0095472 | 0.0018833 | 0.0063444 | 0.003098 | 0.1279 | 0.068048 | 24.337 | 54.7151 | 37.8704 | -1445.2849 | 54.9427
[21 empty] | 63.94 | 99.7984 | 24.1093 | 0.010855 | 0.0095335 | 0.0018802 | 0.0063332 | 0.0030918 | 0.12737 | 0.067673 | 24.3361 | 75.4623 | 57.0607 | -1424.5377 | 75.6891
[21 empty] | 63.96 | 123.1228 | 24.1093 | 0.010843 | 0.0095198 | 0.0018772 | 0.006322 | 0.0030855 | 0.12684 | 0.067302 | 24.3351 | 98.7877 | 79.2624 | -1401.2123 | 99.0135
[21 empty] | 63.98 | 136.6019 | 24.1093 | 0.010831 | 0.0095061 | 0.0018741 | 0.0063109 | 0.0030793 | 0.12631 | 0.066934 | 24.3342 | 112.2677 | 92.2684 | -1387.7323 | 112.4926
[21 empty] | 64 | 215.2123 | 24.1093 | 0.010819 | 0.0094925 | 0.0018711 | 0.0062998 | 0.0030731 | 0.12579 | 0.066569 | 24.3332 | 190.8791 | 169.2971 | -1309.1209 | 191.103
[21 empty] | 64.02 | 296.6613 | 24.1093 | 0.010807 | 0.0094789 | 0.0018681 | 0.0062887 | 0.003067 | 0.12527 | 0.066207 | 24.3323 | 272.329 | 249.9925 | -1227.671 | 272.552
[21 empty] | 64.04 | 402.851 | 24.1093 | 0.010795 | 0.0094653 | 0.0018651 | 0.0062776 | 0.0030608 | 0.12475 | 0.065847 | 24.3314 | 378.5196 | 355.6578 | -1121.4804 | 378.7417
[21 empty] | 64.06 | 577.7516 | 24.1093 | 0.010784 | 0.0094517 | 0.0018621 | 0.0062666 | 0.0030547 | 0.12423 | 0.065491 | 24.3305 | 553.4212 | 530.1153 | -946.5788 | 553.6423
[21 empty] | 64.08 | 748.4095 | 24.1093 | 0.010772 | 0.0094382 | 0.0018591 | 0.0062556 | 0.0030486 | 0.12372 | 0.065137 | 24.3296 | 724.0799 | 700.5413 | -775.9201 | 724.3002
[21 empty] | 64.1 | 855.1808 | 24.1093 | 0.01076 | 0.0094247 | 0.0018561 | 0.0062446 | 0.0030425 | 0.12321 | 0.064787 | 24.3287 | 830.8522 | 807.2157 | -669.1478 | 831.0715
[21 empty] | 64.12 | 762.1902 | 24.1093 | 0.010748 | 0.0094112 | 0.0018531 | 0.0062337 | 0.0030364 | 0.12271 | 0.064439 | 24.3278 | 737.8625 | 714.3112 | -762.1375 | 738.0809
[21 empty] | 64.14 | 505.6144 | 24.1093 | 0.010737 | 0.0093978 | 0.0018501 | 0.0062228 | 0.0030304 | 0.12221 | 0.064094 | 24.3269 | 481.2875 | 458.1311 | -1018.7125 | 481.5051
[21 empty] | 64.16 | 357.3772 | 24.1093 | 0.010725 | 0.0093844 | 0.0018472 | 0.0062119 | 0.0030243 | 0.12171 | 0.063752 | 24.326 | 333.0512 | 310.3811 | -1166.9488 | 333.2679
[21 empty] | 64.18 | 248.4107 | 24.1093 | 0.010713 | 0.009371 | 0.0018442 | 0.006201 | 0.0030183 | 0.12121 | 0.063412 | 24.3251 | 224.0856 | 202.1425 | -1275.9144 | 224.3013
[21 empty] | 64.2 | 194.3795 | 24.1093 | 0.010702 | 0.0093576 | 0.0018412 | 0.0061902 | 0.0030123 | 0.12072 | 0.063076 | 24.3242 | 170.0553 | 148.775 | -1329.9447 | 170.2702
[21 empty] | 64.22 | 144.9028 | 24.1093 | 0.01069 | 0.0093443 | 0.0018383 | 0.0061794 | 0.0030063 | 0.12023 | 0.062741 | 24.3234 | 120.5795 | 100.339 | -1379.4205 | 120.7935
[21 empty] | 64.24 | 124.3805 | 24.1093 | 0.010678 | 0.009331 | 0.0018353 | 0.0061686 | 0.0030003 | 0.11974 | 0.06241 | 24.3225 | 100.058 | 80.4917 | -1399.942 | 100.2711
[21 empty] | 64.26 | 98.6421 | 24.1093 | 0.010667 | 0.0093178 | 0.0018324 | 0.0061579 | 0.0029944 | 0.11926 | 0.062081 | 24.3216 | 74.3205 | 55.9957 | -1425.6795 | 74.5328
[21 empty] | 64.28 | 65.4019 | 24.1093 | 0.010655 | 0.0093045 | 0.0018295 | 0.0061472 | 0.0029885 | 0.11877 | 0.061755 | 24.3208 | 41.0812 | 25.8045 | -1458.9188 | 41.2926
[21 empty] | 64.3 | 72.9692 | 24.1093 | 0.010643 | 0.0092913 | 0.0018266 | 0.0061365 | 0.0029825 | 0.1183 | 0.061431 | 24.3199 | 48.6493 | 32.435 | -1451.3507 | 48.8599
[21 empty] | 64.32 | 65.3616 | 24.1093 | 0.010632 | 0.0092781 | 0.0018237 | 0.0061258 | 0.0029766 | 0.11782 | 0.06111 | 24.3191 | 41.0425 | 25.7718 | -1458.9575 | 41.2523
[21 empty] | 64.34 | 51.318 | 24.1093 | 0.01062 | 0.009265 | 0.0018207 | 0.0061152 | 0.0029708 | 0.11735 | 0.060791 | 24.3183 | 26.9997 | 14.2053 | -1473.0003 | 27.2087
[21 empty] | 64.36 | 49.0357 | 24.1093 | 0.010609 | 0.0092518 | 0.0018178 | 0.0061046 | 0.0029649 | 0.11688 | 0.060475 | 24.3174 | 24.7183 | 12.4602 | -1475.2817 | 24.9264
[21 empty] | 64.38 | 61.5553 | 24.1093 | 0.010597 | 0.0092387 | 0.001815 | 0.006094 | 0.0029591 | 0.11641 | 0.060162 | 24.3166 | 37.2387 | 22.5281 | -1462.7613 | 37.446
[21 empty] | 64.4 | 51.2355 | 24.1093 | 0.010586 | 0.0092257 | 0.0018121 | 0.0060835 | 0.0029532 | 0.11595 | 0.05985 | 24.3158 | 26.9197 | 14.1439 | -1473.0803 | 27.1262
[21 empty] | 64.42 | 47.7464 | 24.1093 | 0.010574 | 0.0092126 | 0.0018092 | 0.006073 | 0.0029474 | 0.11549 | 0.059541 | 24.315 | 23.4314 | 11.4989 | -1476.5686 | 23.6371
[21 empty] | 64.44 | 46.0163 | 24.1093 | 0.010563 | 0.0091996 | 0.0018063 | 0.0060625 | 0.0029416 | 0.11503 | 0.059235 | 24.3142 | 21.7021 | 10.2351 | -1478.2979 | 21.907
[21 empty] | 64.46 | 59.8676 | 24.1093 | 0.010552 | 0.0091866 | 0.0018035 | 0.006052 | 0.0029359 | 0.11457 | 0.058931 | 24.3134 | 35.5542 | 21.115 | -1464.4458 | 35.7582
[21 empty] | 64.48 | 42.6021 | 24.1093 | 0.01054 | 0.0091736 | 0.0018006 | 0.0060416 | 0.0029301 | 0.11412 | 0.058629 | 24.3126 | 18.2896 | 7.8519 | -1481.7104 | 18.4928
[21 empty] | 64.5 | 36.6024 | 24.1093 | 0.010529 | 0.0091607 | 0.0017977 | 0.0060311 | 0.0029244 | 0.11367 | 0.05833 | 24.3118 | 12.2906 | 4.127 | -1487.7094 | 12.4931
[21 empty] | 64.52 | 45.3645 | 24.1093 | 0.010517 | 0.0091478 | 0.0017949 | 0.0060208 | 0.0029186 | 0.11322 | 0.058032 | 24.311 | 21.0536 | 9.7709 | -1478.9464 | 21.2552
[21 empty] | 64.54 | 41.6006 | 24.1093 | 0.010506 | 0.0091349 | 0.0017921 | 0.0060104 | 0.0029129 | 0.11278 | 0.057738 | 24.3102 | 17.2904 | 7.1864 | -1482.7096 | 17.4913
[21 empty] | 64.56 | 35.2747 | 24.1093 | 0.010495 | 0.0091221 | 0.0017892 | 0.0060001 | 0.0029072 | 0.11233 | 0.057445 | 24.3094 | 10.9653 | 3.4086 | -1489.0347 | 11.1653
[21 empty] | 64.58 | 43.5331 | 24.1093 | 0.010483 | 0.0091092 | 0.0017864 | 0.0059898 | 0.0029015 | 0.11189 | 0.057154 | 24.3086 | 19.2244 | 8.4896 | -1480.7756 | 19.4237
[21 empty] | 64.6 | 37.1879 | 24.1093 | 0.010472 | 0.0090964 | 0.0017836 | 0.0059795 | 0.0028959 | 0.11146 | 0.056866 | 24.3079 | 12.8801 | 4.461 | -1487.1199 | 13.0786
[21 empty] | 64.62 | 24.0387 | 24.1093 | 0.010461 | 0.0090837 | 0.0017808 | 0.0059692 | 0.0028902 | 0.11102 | 0.05658 | 24.3071 | -0.26839 | 0.0029965 | -1500.2684 | -0.070601
[21 empty] | 64.64 | 35.2206 | 24.1093 | 0.01045 | 0.0090709 | 0.001778 | 0.005959 | 0.0028846 | 0.11059 | 0.056296 | 24.3064 | 10.9142 | 3.3821 | -1489.0858 | 11.1112
[21 empty] | 64.66 | 37.7702 | 24.1093 | 0.010438 | 0.0090582 | 0.0017752 | 0.0059488 | 0.002879 | 0.11016 | 0.056014 | 24.3056 | 13.4646 | 4.8 | -1486.5354 | 13.6609
[21 empty] | 64.68 | 21.5406 | 24.1093 | 0.010427 | 0.0090455 | 0.0017724 | 0.0059386 | 0.0028734 | 0.10973 | 0.055735 | 24.3048 | -2.7642 | 0.35472 | -1502.7642 | -2.5687
[21 empty] | 64.7 | 26.5225 | 24.1093 | 0.010416 | 0.0090328 | 0.0017696 | 0.0059285 | 0.0028678 | 0.10931 | 0.055457 | 24.3041 | 2.2184 | 0.18556 | -1497.7816 | 2.4132
[21 empty] | 64.72 | 29.7848 | 24.1093 | 0.010405 | 0.0090202 | 0.0017668 | 0.0059184 | 0.0028623 | 0.10888 | 0.055182 | 24.3034 | 5.4814 | 1.0088 | -1494.5186 | 5.6755
[21 empty] | 64.74 | 45.3546 | 24.1093 | 0.010393 | 0.0090076 | 0.0017641 | 0.0059083 | 0.0028567 | 0.10846 | 0.054908 | 24.3026 | 21.052 | 9.7716 | -1478.948 | 21.2453
[21 empty] | 64.76 | 35.5836 | 24.1093 | 0.010382 | 0.008995 | 0.0017613 | 0.0058982 | 0.0028512 | 0.10805 | 0.054637 | 24.3019 | 11.2817 | 3.5768 | -1488.7183 | 11.4743
[21 empty] | 64.78 | 33.0523 | 24.1093 | 0.010371 | 0.0089824 | 0.0017585 | 0.0058882 | 0.0028457 | 0.10763 | 0.054367 | 24.3012 | 8.7511 | 2.317 | -1491.2489 | 8.943
[21 empty] | 64.8 | 31.1903 | 24.1093 | 0.01036 | 0.0089699 | 0.0017558 | 0.0058781 | 0.0028402 | 0.10722 | 0.0541 | 24.3004 | 6.8899 | 1.522 | -1493.1101 | 7.081
[21 empty] | 64.82 | 33.7662 | 24.1093 | 0.010349 | 0.0089574 | 0.001753 | 0.0058681 | 0.0028347 | 0.10681 | 0.053834 | 24.2997 | 9.4665 | 2.654 | -1490.5335 | 9.6569
[21 empty] | 64.84 | 27.4905 | 24.1093 | 0.010338 | 0.0089449 | 0.0017503 | 0.0058582 | 0.0028293 | 0.1064 | 0.053571 | 24.299 | 3.1915 | 0.37052 | -1496.8085 | 3.3812
[21 empty] | 64.86 | 39.7432 | 24.1093 | 0.010327 | 0.0089325 | 0.0017476 | 0.0058482 | 0.0028238 | 0.106 | 0.053309 | 24.2983 | 15.4449 | 6.0021 | -1484.5551 | 15.6339
[21 empty] | 64.88 | 33.4413 | 24.1093 | 0.010316 | 0.00892 | 0.0017448 | 0.0058383 | 0.0028184 | 0.10559 | 0.05305 | 24.2976 | 9.1437 | 2.5001 | -1490.8563 | 9.332
[21 empty] | 64.9 | 18.7694 | 24.1093 | 0.010305 | 0.0089076 | 0.0017421 | 0.0058284 | 0.002813 | 0.10519 | 0.052792 | 24.2969 | -5.5275 | 1.6278 | -1505.5275 | -5.34
[21 empty] | 64.92 | 42.1689 | 24.1093 | 0.010294 | 0.0088953 | 0.0017394 | 0.0058186 | 0.0028076 | 0.10479 | 0.052536 | 24.2962 | 17.8727 | 7.5751 | -1482.1273 | 18.0596
[21 empty] | 64.94 | 18.0684 | 24.1093 | 0.010283 | 0.0088829 | 0.0017367 | 0.0058087 | 0.0028022 | 0.1044 | 0.052282 | 24.2955 | -6.2271 | 2.1461 | -1506.2271 | -6.0409
[21 empty] | 64.96 | 37.5049 | 24.1093 | 0.010272 | 0.0088706 | 0.001734 | 0.0057989 | 0.0027968 | 0.104 | 0.05203 | 24.2948 | 13.2101 | 4.6529 | -1486.7899 | 13.3956
[21 empty] | 64.98 | 31.7317 | 24.1093 | 0.010261 | 0.0088583 | 0.0017313 | 0.0057891 | 0.0027914 | 0.10361 | 0.051779 | 24.2941 | 7.4376 | 1.7433 | -1492.5624 | 7.6224
[21 empty] | 65 | 25.5297 | 24.1093 | 0.01025 | 0.008846 | 0.0017286 | 0.0057794 | 0.0027861 | 0.10322 | 0.051531 | 24.2935 | 1.2363 | 0.059865 | -1498.7637 | 1.4204
[21 empty] | 65.02 | 34.0088 | 24.1093 | 0.010239 | 0.0088338 | 0.0017259 | 0.0057696 | 0.0027808 | 0.10283 | 0.051284 | 24.2928 | 9.716 | 2.7758 | -1490.284 | 9.8994
[21 empty] | 65.04 | 26.5196 | 24.1093 | 0.010228 | 0.0088215 | 0.0017233 | 0.0057599 | 0.0027755 | 0.10245 | 0.051039 | 24.2921 | 2.2274 | 0.18709 | -1497.7726 | 2.4102
[21 empty] | 65.06 | 28.8198 | 24.1093 | 0.010217 | 0.0088093 | 0.0017206 | 0.0057502 | 0.0027702 | 0.10206 | 0.050795 | 24.2915 | 4.5283 | 0.71152 | -1495.4717 | 4.7105
[21 empty] | 65.08 | 24.291 | 24.1093 | 0.010206 | 0.0087972 | 0.0017179 | 0.0057405 | 0.0027649 | 0.10168 | 0.050554 | 24.2908 | 0.0002126 | 1.8608e-09 | -1499.9998 | 0.18168
[21 empty] | 65.1 | 15.7963 | 24.1093 | 0.010195 | 0.008785 | 0.0017153 | 0.0057309 | 0.0027596 | 0.1013 | 0.050314 | 24.2901 | -8.4939 | 4.5673 | -1508.4939 | -8.3131
[21 empty] | 65.12 | 19.1102 | 24.1093 | 0.010185 | 0.0087729 | 0.0017126 | 0.0057213 | 0.0027544 | 0.10093 | 0.050076 | 24.2895 | -5.1793 | 1.4037 | -1505.1793 | -4.9991
[21 empty] | 65.14 | 27.9198 | 24.1093 | 0.010174 | 0.0087608 | 0.00171 | 0.0057117 | 0.0027492 | 0.10055 | 0.049839 | 24.2888 | 3.631 | 0.47221 | -1496.369 | 3.8105
[21 empty] | 65.16 | 28.8164 | 24.1093 | 0.010163 | 0.0087487 | 0.0017073 | 0.0057021 | 0.0027439 | 0.10018 | 0.049605 | 24.2882 | 4.5282 | 0.71156 | -1495.4718 | 4.7071
[21 empty] | 65.18 | 27.8332 | 24.1093 | 0.010152 | 0.0087367 | 0.0017047 | 0.0056926 | 0.0027387 | 0.099809 | 0.049372 | 24.2875 | 3.5457 | 0.45168 | -1496.4543 | 3.7239
[21 empty] | 65.2 | 23.6565 | 24.1093 | 0.010141 | 0.0087247 | 0.0017021 | 0.005683 | 0.0027335 | 0.09944 | 0.04914 | 24.2869 | -0.63043 | 0.0168 | -1500.6304 | -0.45286
[21 empty] | 65.22 | 26.2512 | 24.1093 | 0.010131 | 0.0087127 | 0.0016995 | 0.0056735 | 0.0027284 | 0.099074 | 0.04891 | 24.2863 | 1.9649 | 0.14707 | -1498.0351 | 2.1418
[21 empty] | 65.24 | 23.4519 | 24.1093 | 0.01012 | 0.0087007 | 0.0016968 | 0.0056641 | 0.0027232 | 0.098709 | 0.048682 | 24.2856 | -0.8337 | 0.029638 | -1500.8337 | -0.65741
[21 empty] | 65.26 | 27.7321 | 24.1093 | 0.010109 | 0.0086887 | 0.0016942 | 0.0056546 | 0.0027181 | 0.098347 | 0.048455 | 24.285 | 3.4471 | 0.42849 | -1496.5529 | 3.6228
[21 empty] | 65.28 | 25.5084 | 24.1093 | 0.010099 | 0.0086768 | 0.0016916 | 0.0056452 | 0.0027129 | 0.097986 | 0.04823 | 24.2844 | 1.2241 | 0.05874 | -1498.7759 | 1.3991
[21 empty] | 65.3 | 40.468 | 24.1093 | 0.010088 | 0.0086649 | 0.001689 | 0.0056358 | 0.0027078 | 0.097628 | 0.048007 | 24.2837 | 16.1842 | 6.4725 | -1483.8158 | 16.3586
[21 empty] | 65.32 | 34.3053 | 24.1093 | 0.010077 | 0.0086531 | 0.0016864 | 0.0056264 | 0.0027027 | 0.097271 | 0.047785 | 24.2831 | 10.0221 | 2.9279 | -1489.9779 | 10.196
[21 empty] | 65.34 | 36.47 | 24.1093 | 0.010067 | 0.0086412 | 0.0016839 | 0.005617 | 0.0026976 | 0.096917 | 0.047564 | 24.2825 | 12.1875 | 4.0728 | -1487.8125 | 12.3607
[21 empty] | 65.36 | 27.4625 | 24.1093 | 0.010056 | 0.0086294 | 0.0016813 | 0.0056077 | 0.0026926 | 0.096564 | 0.047345 | 24.2819 | 3.1806 | 0.36836 | -1496.8194 | 3.3532
[21 empty] | 65.38 | 43.1167 | 24.1093 | 0.010045 | 0.0086176 | 0.0016787 | 0.0055984 | 0.0026875 | 0.096213 | 0.047128 | 24.2813 | 18.8354 | 8.2282 | -1481.1646 | 19.0074
[21 empty] | 65.4 | 36.9962 | 24.1093 | 0.010035 | 0.0086058 | 0.0016761 | 0.0055891 | 0.0026825 | 0.095865 | 0.046912 | 24.2807 | 12.7155 | 4.3703 | -1487.2845 | 12.8869
[21 empty] | 65.42 | 45.8239 | 24.1093 | 0.010024 | 0.008594 | 0.0016736 | 0.0055798 | 0.0026774 | 0.095518 | 0.046698 | 24.2801 | 21.5438 | 10.1287 | -1478.4562 | 21.7145
[21 empty] | 65.44 | 33.9614 | 24.1093 | 0.010014 | 0.0085823 | 0.001671 | 0.0055706 | 0.0026724 | 0.095173 | 0.046485 | 24.2795 | 9.6819 | 2.7602 | -1490.3181 | 9.8521
[21 empty] | 65.46 | 42.028 | 24.1093 | 0.010003 | 0.0085706 | 0.0016685 | 0.0055614 | 0.0026674 | 0.094829 | 0.046273 | 24.2789 | 17.7491 | 7.4958 | -1482.2509 | 17.9187
[21 empty] | 65.48 | 46.9137 | 24.1093 | 0.0099925 | 0.0085589 | 0.0016659 | 0.0055522 | 0.0026624 | 0.094488 | 0.046063 | 24.2783 | 22.6354 | 10.9213 | -1477.3646 | 22.8044
[21 empty] | 65.5 | 64.3911 | 24.1093 | 0.0099819 | 0.0085473 | 0.0016634 | 0.005543 | 0.0026574 | 0.094149 | 0.045855 | 24.2777 | 40.1134 | 24.9892 | -1459.8866 | 40.2818
[21 empty] | 65.52 | 70.165 | 24.1093 | 0.0099714 | 0.0085356 | 0.0016609 | 0.0055339 | 0.0026525 | 0.093811 | 0.045647 | 24.2771 | 45.8879 | 30.0106 | -1454.1121 | 46.0557
[21 empty] | 65.54 | 66.5806 | 24.1093 | 0.009961 | 0.008524 | 0.0016583 | 0.0055247 | 0.0026475 | 0.093475 | 0.045442 | 24.2766 | 42.304 | 26.8792 | -1457.696 | 42.4713
[21 empty] | 65.56 | 97.2286 | 24.1093 | 0.0099505 | 0.0085124 | 0.0016558 | 0.0055156 | 0.0026426 | 0.093141 | 0.045237 | 24.276 | 72.9527 | 54.7379 | -1427.0473 | 73.1193
[21 empty] | 65.58 | 80.7002 | 24.1093 | 0.00994 | 0.0085009 | 0.0016533 | 0.0055065 | 0.0026377 | 0.092809 | 0.045034 | 24.2754 | 56.4247 | 39.4516 | -1443.5753 | 56.5908
[21 empty] | 65.6 | 68.2812 | 24.1093 | 0.0099296 | 0.0084893 | 0.0016508 | 0.0054975 | 0.0026328 | 0.092478 | 0.044832 | 24.2748 | 44.0064 | 28.3616 | -1455.9936 | 44.1719
[21 empty] | 65.62 | 52.4286 | 24.1093 | 0.0099192 | 0.0084778 | 0.0016483 | 0.0054884 | 0.0026279 | 0.09215 | 0.044632 | 24.2743 | 28.1544 | 15.119 | -1471.8456 | 28.3193
[21 empty] | 65.64 | 42.6498 | 24.1093 | 0.0099088 | 0.0084663 | 0.0016458 | 0.0054794 | 0.002623 | 0.091823 | 0.044433 | 24.2737 | 18.3761 | 7.9175 | -1481.6239 | 18.5405
[21 empty] | 65.66 | 48.3653 | 24.1093 | 0.0098984 | 0.0084549 | 0.0016433 | 0.0054704 | 0.0026181 | 0.091497 | 0.044235 | 24.2731 | 24.0921 | 12.001 | -1475.9079 | 24.256
[21 empty] | 65.68 | 45.5801 | 24.1093 | 0.0098881 | 0.0084434 | 0.0016408 | 0.0054615 | 0.0026133 | 0.091174 | 0.044039 | 24.2726 | 21.3075 | 9.9607 | -1478.6925 | 21.4708
[21 empty] | 65.7 | 35.238 | 24.1093 | 0.0098777 | 0.008432 | 0.0016383 | 0.0054525 | 0.0026085 | 0.090852 | 0.043844 | 24.272 | 10.966 | 3.4126 | -1489.034 | 11.1287
[21 empty] | 65.72 | 28.2722 | 24.1093 | 0.0098674 | 0.0084206 | 0.0016359 | 0.0054436 | 0.0026036 | 0.090532 | 0.04365 | 24.2715 | 4.0007 | 0.56614 | -1495.9993 | 4.1629
[21 empty] | 65.74 | 31.1341 | 24.1093 | 0.009857 | 0.0084092 | 0.0016334 | 0.0054347 | 0.0025988 | 0.090214 | 0.043458 | 24.2709 | 6.8632 | 1.5129 | -1493.1368 | 7.0248
[21 empty] | 65.76 | 24.288 | 24.1093 | 0.0098467 | 0.0083979 | 0.0016309 | 0.0054258 | 0.002594 | 0.089897 | 0.043266 | 24.2704 | 0.017663 | 1.2845e-05 | -1499.9823 | 0.17872
[21 empty] | 65.78 | 27.8862 | 24.1093 | 0.0098365 | 0.0083865 | 0.0016285 | 0.0054169 | 0.0025892 | 0.089582 | 0.043077 | 24.2698 | 3.6164 | 0.46898 | -1496.3836 | 3.7769
[21 empty] | 65.8 | 31.0994 | 24.1093 | 0.0098262 | 0.0083752 | 0.001626 | 0.0054081 | 0.0025845 | 0.089268 | 0.042888 | 24.2693 | 6.8301 | 1.5 | -1493.1699 | 6.9901
[21 empty] | 65.82 | 34.6958 | 24.1093 | 0.0098159 | 0.0083639 | 0.0016236 | 0.0053993 | 0.0025797 | 0.088957 | 0.0427 | 24.2688 | 10.4271 | 3.1336 | -1489.5729 | 10.5865
[21 empty] | 65.84 | 36.9584 | 24.1093 | 0.0098057 | 0.0083527 | 0.0016211 | 0.0053905 | 0.002575 | 0.088647 | 0.042514 | 24.2682 | 12.6902 | 4.3573 | -1487.3098 | 12.8491
[21 empty] | 65.86 | 19.7858 | 24.1093 | 0.0097955 | 0.0083414 | 0.0016187 | 0.0053817 | 0.0025702 | 0.088338 | 0.042329 | 24.2677 | -4.4819 | 1.0152 | -1504.4819 | -4.3235
[21 empty] | 65.88 | 33.2243 | 24.1093 | 0.0097853 | 0.0083302 | 0.0016163 | 0.0053729 | 0.0025655 | 0.088031 | 0.042145 | 24.2672 | 8.9571 | 2.4148 | -1491.0429 | 9.115
[21 empty] | 65.9 | 29.6136 | 24.1093 | 0.0097751 | 0.008319 | 0.0016138 | 0.0053642 | 0.0025608 | 0.087726 | 0.041963 | 24.2666 | 5.347 | 0.96544 | -1494.653 | 5.5043
[21 empty] | 65.92 | 24.8187 | 24.1093 | 0.0097649 | 0.0083079 | 0.0016114 | 0.0053555 | 0.0025561 | 0.087422 | 0.041781 | 24.2661 | 0.55253 | 0.012301 | -1499.4475 | 0.70933
[21 empty] | 65.94 | 33.405 | 24.1093 | 0.0097548 | 0.0082967 | 0.001609 | 0.0053468 | 0.0025514 | 0.08712 | 0.041601 | 24.2656 | 9.1394 | 2.5005 | -1490.8606 | 9.2956
[21 empty] | 65.96 | 42.5961 | 24.1093 | 0.0097446 | 0.0082856 | 0.0016066 | 0.0053381 | 0.0025468 | 0.086819 | 0.041422 | 24.2651 | 18.331 | 7.8887 | -1481.669 | 18.4868
[21 empty] | 65.98 | 34.8195 | 24.1093 | 0.0097345 | 0.0082745 | 0.0016042 | 0.0053295 | 0.0025421 | 0.08652 | 0.041244 | 24.2646 | 10.5549 | 3.1995 | -1489.4451 | 10.7101
[21 empty] | 66 | 27.9497 | 24.1093 | 0.0097244 | 0.0082634 | 0.0016018 | 0.0053209 | 0.0025375 | 0.086223 | 0.041067 | 24.2641 | 3.6857 | 0.48602 | -1496.3143 | 3.8404
[21 empty] | 66.02 | 26.0002 | 24.1093 | 0.0097143 | 0.0082523 | 0.0015994 | 0.0053123 | 0.0025329 | 0.085927 | 0.040892 | 24.2636 | 1.7367 | 0.116 | -1498.2633 | 1.8909
[21 empty] | 66.04 | 21.5397 | 24.1093 | 0.0097042 | 0.0082413 | 0.001597 | 0.0053037 | 0.0025282 | 0.085632 | 0.040717 | 24.263 | -2.7233 | 0.34431 | -1502.7233 | -2.5696
[21 empty] | 66.06 | 22.9705 | 24.1093 | 0.0096941 | 0.0082303 | 0.0015946 | 0.0052951 | 0.0025236 | 0.085339 | 0.040544 | 24.2625 | -1.292 | 0.072673 | -1501.292 | -1.1388
[21 empty] | 66.08 | 26.7936 | 24.1093 | 0.0096841 | 0.0082193 | 0.0015923 | 0.0052866 | 0.002519 | 0.085048 | 0.040371 | 24.262 | 2.5316 | 0.2392 | -1497.4684 | 2.6843
[21 empty] | 66.1 | 15.6703 | 24.1093 | 0.0096741 | 0.0082083 | 0.0015899 | 0.005278 | 0.0025145 | 0.084758 | 0.0402 | 24.2615 | -8.5912 | 4.7101 | -1508.5912 | -8.439
[21 empty] | 66.12 | 26.1527 | 24.1093 | 0.009664 | 0.0081974 | 0.0015875 | 0.0052695 | 0.0025099 | 0.08447 | 0.04003 | 24.2611 | 1.8916 | 0.13682 | -1498.1084 | 2.0433
[21 empty] | 66.14 | 32.344 | 24.1093 | 0.009654 | 0.0081865 | 0.0015852 | 0.0052611 | 0.0025054 | 0.084183 | 0.039861 | 24.2606 | 8.0835 | 2.0202 | -1491.9165 | 8.2347
[21 empty] | 66.16 | 26.0855 | 24.1093 | 0.0096441 | 0.0081756 | 0.0015828 | 0.0052526 | 0.0025008 | 0.083897 | 0.039693 | 24.2601 | 1.8255 | 0.12774 | -1498.1745 | 1.9762
[21 empty] | 66.18 | 25.3492 | 24.1093 | 0.0096341 | 0.0081647 | 0.0015805 | 0.0052442 | 0.0024963 | 0.083613 | 0.039526 | 24.2596 | 1.0896 | 0.046839 | -1498.9104 | 1.2399
[21 empty] | 66.2 | 29.0301 | 24.1093 | 0.0096241 | 0.0081538 | 0.0015781 | 0.0052357 | 0.0024918 | 0.08333 | 0.03936 | 24.2591 | 4.771 | 0.78409 | -1495.229 | 4.9207
[21 empty] | 66.22 | 29.6 | 24.1093 | 0.0096142 | 0.008143 | 0.0015758 | 0.0052273 | 0.0024873 | 0.083049 | 0.039195 | 24.2586 | 5.3413 | 0.96385 | -1494.6587 | 5.4906
[21 empty] | 66.24 | 39.4657 | 24.1093 | 0.0096043 | 0.0081321 | 0.0015734 | 0.005219 | 0.0024828 | 0.082769 | 0.039031 | 24.2581 | 15.2076 | 5.86 | -1484.7924 | 15.3564
[21 empty] | 66.26 | 31.7319 | 24.1093 | 0.0095944 | 0.0081214 | 0.0015711 | 0.0052106 | 0.0024783 | 0.082491 | 0.038869 | 24.2577 | 7.4742 | 1.7605 | -1492.5258 | 7.6226
[21 empty] | 66.28 | 27.3952 | 24.1093 | 0.0095845 | 0.0081106 | 0.0015688 | 0.0052023 | 0.0024738 | 0.082214 | 0.038707 | 24.2572 | 3.138 | 0.35945 | -1496.862 | 3.2859
[21 empty] | 66.3 | 19.6076 | 24.1093 | 0.0095746 | 0.0080998 | 0.0015665 | 0.0051939 | 0.0024694 | 0.081938 | 0.038546 | 24.2567 | -4.6491 | 1.1023 | -1504.6491 | -4.5017
[21 empty] | 66.32 | 25.5959 | 24.1093 | 0.0095647 | 0.0080891 | 0.0015642 | 0.0051856 | 0.0024649 | 0.081664 | 0.038386 | 24.2562 | 1.3396 | 0.070113 | -1498.6604 | 1.4865
[21 empty] | 66.34 | 25.7039 | 24.1093 | 0.0095549 | 0.0080784 | 0.0015618 | 0.0051773 | 0.0024605 | 0.081391 | 0.038228 | 24.2558 | 1.4481 | 0.08158 | -1498.5519 | 1.5945
[21 empty] | 66.36 | 25.8674 | 24.1093 | 0.0095451 | 0.0080677 | 0.0015595 | 0.0051691 | 0.0024561 | 0.08112 | 0.03807 | 24.2553 | 1.612 | 0.10046 | -1498.388 | 1.758
[21 empty] | 66.38 | 30.3926 | 24.1093 | 0.0095352 | 0.008057 | 0.0015572 | 0.0051608 | 0.0024517 | 0.08085 | 0.037913 | 24.2549 | 6.1378 | 1.2395 | -1493.8622 | 6.2833
[21 empty] | 66.4 | 20.7451 | 24.1093 | 0.0095254 | 0.0080464 | 0.001555 | 0.0051526 | 0.0024473 | 0.080581 | 0.037757 | 24.2544 | -3.5093 | 0.59366 | -1503.5093 | -3.3643
[21 empty] | 66.42 | 24.6805 | 24.1093 | 0.0095157 | 0.0080357 | 0.0015527 | 0.0051444 | 0.0024429 | 0.080314 | 0.037602 | 24.2539 | 0.42662 | 0.0073743 | -1499.5734 | 0.57122
[21 empty] | 66.44 | 31.4906 | 24.1093 | 0.0095059 | 0.0080251 | 0.0015504 | 0.0051362 | 0.0024385 | 0.080048 | 0.037448 | 24.2535 | 7.2371 | 1.6632 | -1492.7629 | 7.3813
[21 empty] | 66.46 | 26.5081 | 24.1093 | 0.0094961 | 0.0080146 | 0.0015481 | 0.0051281 | 0.0024342 | 0.079783 | 0.037295 | 24.253 | 2.255 | 0.19183 | -1497.745 | 2.3987
[21 empty] | 66.48 | 20.108 | 24.1093 | 0.0094864 | 0.008004 | 0.0015458 | 0.0051199 | 0.0024298 | 0.079519 | 0.037143 | 24.2526 | -4.1446 | 0.85428 | -1504.1446 | -4.0014
[21 empty] | 66.5 | 31.5089 | 24.1093 | 0.0094767 | 0.0079935 | 0.0015436 | 0.0051118 | 0.0024255 | 0.079257 | 0.036992 | 24.2521 | 7.2568 | 1.6713 | -1492.7432 | 7.3996
[21 empty] | 66.52 | 20.7762 | 24.1093 | 0.0094669 | 0.0079829 | 0.0015413 | 0.0051037 | 0.0024211 | 0.078996 | 0.036842 | 24.2517 | -3.4754 | 0.58137 | -1503.4754 | -3.3331
[21 empty] | 66.54 | 23.293 | 24.1093 | 0.0094573 | 0.0079724 | 0.001539 | 0.0050956 | 0.0024168 | 0.078737 | 0.036693 | 24.2512 | -0.95826 | 0.039422 | -1500.9583 | -0.81635
[21 empty] | 66.56 | 32.0768 | 24.1093 | 0.0094476 | 0.0079619 | 0.0015368 | 0.0050876 | 0.0024125 | 0.078478 | 0.036544 | 24.2508 | 7.826 | 1.9094 | -1492.174 | 7.9675
[21 empty] | 66.58 | 25.1957 | 24.1093 | 0.0094379 | 0.0079515 | 0.0015345 | 0.0050795 | 0.0024082 | 0.078221 | 0.036397 | 24.2504 | 0.94536 | 0.035471 | -1499.0546 | 1.0864
[21 empty] | 66.6 | 16.5709 | 24.1093 | 0.0094283 | 0.0079411 | 0.0015323 | 0.0050715 | 0.002404 | 0.077966 | 0.03625 | 24.2499 | -7.679 | 3.5585 | -1507.679 | -7.5384
[21 empty] | 66.62 | 28.9782 | 24.1093 | 0.0094186 | 0.0079306 | 0.0015301 | 0.0050635 | 0.0023997 | 0.077711 | 0.036105 | 24.2495 | 4.7287 | 0.77163 | -1495.2713 | 4.8688
[21 empty] | 66.64 | 24.323 | 24.1093 | 0.009409 | 0.0079202 | 0.0015278 | 0.0050555 | 0.0023954 | 0.077458 | 0.03596 | 24.2491 | 0.073984 | 0.00022504 | -1499.926 | 0.21371
[21 empty] | 66.66 | 22.1612 | 24.1093 | 0.0093994 | 0.0079099 | 0.0015256 | 0.0050475 | 0.0023912 | 0.077206 | 0.035816 | 24.2486 | -2.0874 | 0.19661 | -1502.0874 | -1.9481
[21 empty] | 66.68 | 24.9354 | 24.1093 | 0.0093898 | 0.0078995 | 0.0015234 | 0.0050396 | 0.002387 | 0.076955 | 0.035673 | 24.2482 | 0.68719 | 0.018938 | -1499.3128 | 0.82606
[19 empty] | 0 |  | 66.7 | 25.7949 | 24.1093 | 0.0093802 | 0.0078892 | 0.0015212 | 0.0050316 | 0.0023827 | 0.076705 | 0.03553 | 24.2478 | 1.5472 | 0.092798 | -1498.4528 | 1.6856
[21 empty] | 66.72 | 30.0156 | 24.1093 | 0.0093707 | 0.0078788 | 0.0015189 | 0.0050237 | 0.0023785 | 0.076457 | 0.035389 | 24.2473 | 5.7683 | 1.1085 | -1494.2317 | 5.9063
[21 empty] | 66.74 | 29.2394 | 24.1093 | 0.0093611 | 0.0078686 | 0.0015167 | 0.0050158 | 0.0023743 | 0.07621 | 0.035248 | 24.2469 | 4.9925 | 0.85246 | -1495.0075 | 5.1301
[21 empty] | 66.76 | 26.4466 | 24.1093 | 0.0093516 | 0.0078583 | 0.0015145 | 0.0050079 | 0.0023701 | 0.075964 | 0.035109 | 24.2465 | 2.2001 | 0.18303 | -1497.7999 | 2.3373
[21 empty] | 66.78 | 28.3095 | 24.1093 | 0.009342 | 0.007848 | 0.0015123 | 0.0050001 | 0.002366 | 0.075719 | 0.03497 | 24.2461 | 4.0635 | 0.58326 | -1495.9365 | 4.2002
[21 empty] | 66.8 | 33.6684 | 24.1093 | 0.0093325 | 0.0078378 | 0.0015101 | 0.0049922 | 0.0023618 | 0.075475 | 0.034832 | 24.2457 | 9.4227 | 2.6371 | -1490.5773 | 9.5591
[21 empty] | 66.82 | 21.7229 | 24.1093 | 0.0093231 | 0.0078276 | 0.0015079 | 0.0049844 | 0.0023576 | 0.075233 | 0.034694 | 24.2453 | -2.5224 | 0.29289 | -1502.5224 | -2.3865
[21 empty] | 66.84 | 28.7737 | 24.1093 | 0.0093136 | 0.0078174 | 0.0015058 | 0.0049766 | 0.0023535 | 0.074992 | 0.034558 | 24.2448 | 4.5289 | 0.71283 | -1495.4711 | 4.6644
[21 empty] | 66.86 | 28.7519 | 24.1093 | 0.0093041 | 0.0078072 | 0.0015036 | 0.0049688 | 0.0023494 | 0.074752 | 0.034422 | 24.2444 | 4.5075 | 0.70664 | -1495.4925 | 4.6426
[21 empty] | 66.88 | 28.2847 | 24.1093 | 0.0092947 | 0.007797 | 0.0015014 | 0.0049611 | 0.0023452 | 0.074513 | 0.034288 | 24.244 | 4.0407 | 0.57724 | -1495.9593 | 4.1754
[21 empty] | 66.9 | 30.6776 | 24.1093 | 0.0092852 | 0.0077869 | 0.0014992 | 0.0049533 | 0.0023411 | 0.074275 | 0.034154 | 24.2436 | 6.4339 | 1.3494 | -1493.5661 | 6.5682
[21 empty] | 66.92 | 26.435 | 24.1093 | 0.0092758 | 0.0077768 | 0.0014971 | 0.0049456 | 0.002337 | 0.074038 | 0.03402 | 24.2432 | 2.1918 | 0.18173 | -1497.8082 | 2.3257
[21 empty] | 66.94 | 22.1624 | 24.1093 | 0.0092664 | 0.0077667 | 0.0014949 | 0.0049379 | 0.0023329 | 0.073803 | 0.033888 | 24.2428 | -2.0805 | 0.1953 | -1502.0805 | -1.947
[21 empty] | 66.96 | 26.5221 | 24.1093 | 0.009257 | 0.0077566 | 0.0014927 | 0.0049302 | 0.0023288 | 0.073568 | 0.033756 | 24.2424 | 2.2797 | 0.19596 | -1497.7203 | 2.4128
[21 empty] | 66.98 | 26.2009 | 24.1093 | 0.0092476 | 0.0077466 | 0.0014906 | 0.0049225 | 0.0023248 | 0.073335 | 0.033625 | 24.242 | 1.9589 | 0.14646 | -1498.0411 | 2.0916
[21 empty] | 67 | 27.8265 | 24.1093 | 0.0092383 | 0.0077365 | 0.0014884 | 0.0049148 | 0.0023207 | 0.073103 | 0.033495 | 24.2416 | 3.5849 | 0.46184 | -1496.4151 | 3.7172
[21 empty] | 67.02 | 27.4749 | 24.1093 | 0.0092289 | 0.0077265 | 0.0014863 | 0.0049072 | 0.0023167 | 0.072872 | 0.033365 | 24.2412 | 3.2337 | 0.3806 | -1496.7663 | 3.3656
[21 empty] | 67.04 | 29.0173 | 24.1093 | 0.0092196 | 0.0077165 | 0.0014842 | 0.0048996 | 0.0023126 | 0.072642 | 0.033237 | 24.2408 | 4.7765 | 0.78625 | -1495.2235 | 4.908
[21 empty] | 67.06 | 19.181 | 24.1093 | 0.0092103 | 0.0077065 | 0.001482 | 0.004892 | 0.0023086 | 0.072413 | 0.033109 | 24.2404 | -5.0594 | 1.3345 | -1505.0594 | -4.9283
[21 empty] | 67.08 | 29.7133 | 24.1093 | 0.009201 | 0.0076966 | 0.0014799 | 0.0048844 | 0.0023046 | 0.072185 | 0.032982 | 24.2401 | 5.4732 | 1.0082 | -1494.5268 | 5.604
[21 empty] | 67.1 | 29.0595 | 24.1093 | 0.0091917 | 0.0076866 | 0.0014778 | 0.0048768 | 0.0023006 | 0.071958 | 0.032855 | 24.2397 | 4.8198 | 0.79941 | -1495.1802 | 4.9501
[21 empty] | 67.12 | 25.7141 | 24.1093 | 0.0091824 | 0.0076767 | 0.0014757 | 0.0048693 | 0.0022966 | 0.071732 | 0.032729 | 24.2393 | 1.4748 | 0.084583 | -1498.5252 | 1.6047
[21 empty] | 67.14 | 22.125 | 24.1093 | 0.0091732 | 0.0076668 | 0.0014735 | 0.0048617 | 0.0022926 | 0.071508 | 0.032604 | 24.2389 | -2.1139 | 0.20196 | -1502.1139 | -1.9843
[21 empty] | 67.16 | 23.3922 | 24.1093 | 0.0091639 | 0.0076569 | 0.0014714 | 0.0048542 | 0.0022886 | 0.071284 | 0.03248 | 24.2385 | -0.84628 | 0.030617 | -1500.8463 | -0.71708
[21 empty] | 67.18 | 23.0104 | 24.1093 | 0.0091547 | 0.007647 | 0.0014693 | 0.0048467 | 0.0022847 | 0.071062 | 0.032357 | 24.2381 | -1.2277 | 0.065505 | -1501.2277 | -1.0989
[21 empty] | 67.2 | 29.9587 | 24.1093 | 0.0091454 | 0.0076372 | 0.0014672 | 0.0048392 | 0.0022807 | 0.07084 | 0.032234 | 24.2378 | 5.7209 | 1.0925 | -1494.2791 | 5.8494
[21 empty] | 67.22 | 40.0182 | 24.1093 | 0.0091362 | 0.0076274 | 0.0014651 | 0.0048318 | 0.0022768 | 0.07062 | 0.032111 | 24.2374 | 15.7808 | 6.223 | -1484.2192 | 15.9089
[21 empty] | 67.24 | 14.1441 | 24.1093 | 0.0091271 | 0.0076176 | 0.001463 | 0.0048243 | 0.0022728 | 0.0704 | 0.03199 | 24.237 | -10.0929 | 7.202 | -1510.0929 | -9.9652
[21 empty] | 67.26 | 22.7603 | 24.1093 | 0.0091179 | 0.0076078 | 0.0014609 | 0.0048169 | 0.0022689 | 0.070182 | 0.031869 | 24.2366 | -1.4763 | 0.095757 | -1501.4763 | -1.349
[21 empty] | 67.28 | 29.3612 | 24.1093 | 0.0091087 | 0.007598 | 0.0014589 | 0.0048095 | 0.002265 | 0.069965 | 0.031749 | 24.2363 | 5.125 | 0.89455 | -1494.875 | 5.2519
[21 empty] | 67.3 | 19.7627 | 24.1093 | 0.0090996 | 0.0075883 | 0.0014568 | 0.0048021 | 0.0022611 | 0.069748 | 0.03163 | 24.2359 | -4.4732 | 1.0125 | -1504.4732 | -4.3466
[21 empty] | 67.32 | 28.5218 | 24.1093 | 0.0090904 | 0.0075785 | 0.0014547 | 0.0047947 | 0.0022572 | 0.069533 | 0.031511 | 24.2355 | 4.2862 | 0.64413 | -1495.7138 | 4.4125
[21 empty] | 67.34 | 22.8796 | 24.1093 | 0.0090813 | 0.0075688 | 0.0014526 | 0.0047873 | 0.0022533 | 0.069318 | 0.031393 | 24.2352 | -1.3555 | 0.08031 | -1501.3555 | -1.2297
[21 empty] | 67.36 | 17.1971 | 24.1093 | 0.0090722 | 0.0075591 | 0.0014506 | 0.00478 | 0.0022494 | 0.069105 | 0.031275 | 24.2348 | -7.0377 | 2.8801 | -1507.0377 | -6.9122
[21 empty] | 67.38 | 27.7722 | 24.1093 | 0.0090631 | 0.0075494 | 0.0014485 | 0.0047727 | 0.0022456 | 0.068893 | 0.031158 | 24.2345 | 3.5377 | 0.45065 | -1496.4623 | 3.6629
[21 empty] | 67.4 | 37.6819 | 24.1093 | 0.009054 | 0.0075398 | 0.0014464 | 0.0047654 | 0.0022417 | 0.068681 | 0.031042 | 24.2341 | 13.4478 | 4.7992 | -1486.5522 | 13.5726
[21 empty] | 67.42 | 32.3795 | 24.1093 | 0.0090449 | 0.0075301 | 0.0014444 | 0.0047581 | 0.0022379 | 0.068471 | 0.030927 | 24.2337 | 8.1458 | 2.0492 | -1491.8542 | 8.2702
[21 empty] | 67.44 | 24.795 | 24.1093 | 0.0090359 | 0.0075205 | 0.0014423 | 0.0047508 | 0.002234 | 0.068261 | 0.030812 | 24.2334 | 0.56157 | 0.012719 | -1499.4384 | 0.68563
[21 empty] | 67.46 | 36.3155 | 24.1093 | 0.0090268 | 0.0075109 | 0.0014403 | 0.0047435 | 0.0022302 | 0.068053 | 0.030698 | 24.233 | 12.0824 | 4.0199 | -1487.9176 | 12.2061
[21 empty] | 67.48 | 31.9558 | 24.1093 | 0.0090178 | 0.0075013 | 0.0014383 | 0.0047363 | 0.0022264 | 0.067845 | 0.030584 | 24.2327 | 7.7231 | 1.8665 | -1492.2769 | 7.8464
[21 empty] | 67.5 | 31.007 | 24.1093 | 0.0090088 | 0.0074918 | 0.0014362 | 0.0047291 | 0.0022226 | 0.067638 | 0.030471 | 24.2323 | 6.7747 | 1.4802 | -1493.2253 | 6.8977
[21 empty] | 67.52 | 25.3313 | 24.1093 | 0.0089998 | 0.0074822 | 0.0014342 | 0.0047218 | 0.0022188 | 0.067433 | 0.030359 | 24.232 | 1.0994 | 0.047711 | -1498.9006 | 1.222
[21 empty] | 67.54 | 33.0197 | 24.1093 | 0.0089908 | 0.0074727 | 0.0014322 | 0.0047146 | 0.002215 | 0.067228 | 0.030247 | 24.2316 | 8.7881 | 2.3389 | -1491.2119 | 8.9104
[21 empty] | 67.56 | 25.1197 | 24.1093 | 0.0089818 | 0.0074632 | 0.0014301 | 0.0047075 | 0.0022112 | 0.067024 | 0.030136 | 24.2313 | 0.88839 | 0.031419 | -1499.1116 | 1.0103
[21 empty] | 67.58 | 29.0422 | 24.1093 | 0.0089729 | 0.0074537 | 0.0014281 | 0.0047003 | 0.0022075 | 0.066821 | 0.030026 | 24.2309 | 4.8112 | 0.79704 | -1495.1888 | 4.9328
[21 empty] | 67.6 | 16.7656 | 24.1093 | 0.0089639 | 0.0074442 | 0.0014261 | 0.0046932 | 0.0022037 | 0.066619 | 0.029916 | 24.2306 | -7.465 | 3.3239 | -1507.465 | -7.3438
[21 empty] | 67.62 | 30.6284 | 24.1093 | 0.008955 | 0.0074348 | 0.0014241 | 0.004686 | 0.0022 | 0.066418 | 0.029806 | 24.2303 | 6.3981 | 1.3365 | -1493.6019 | 6.519
[21 empty] | 67.64 | 32.693 | 24.1093 | 0.0089461 | 0.0074253 | 0.0014221 | 0.0046789 | 0.0021962 | 0.066218 | 0.029698 | 24.2299 | 8.4631 | 2.1908 | -1491.5369 | 8.5837
[21 empty] | 67.66 | 24.7091 | 24.1093 | 0.0089372 | 0.0074159 | 0.0014201 | 0.0046718 | 0.0021925 | 0.066019 | 0.02959 | 24.2296 | 0.47956 | 0.0093073 | -1499.5204 | 0.5998
[21 empty] | 67.68 | 32.6446 | 24.1093 | 0.0089283 | 0.0074065 | 0.0014181 | 0.0046647 | 0.0021888 | 0.06582 | 0.029482 | 24.2292 | 8.4153 | 2.1694 | -1491.5847 | 8.5352
[21 empty] | 67.7 | 37.1074 | 24.1093 | 0.0089194 | 0.0073971 | 0.0014161 | 0.0046577 | 0.0021851 | 0.065623 | 0.029375 | 24.2289 | 12.8785 | 4.4696 | -1487.1215 | 12.9981
[21 empty] | 67.72 | 22.9719 | 24.1093 | 0.0089105 | 0.0073877 | 0.0014141 | 0.0046506 | 0.0021814 | 0.065426 | 0.029269 | 24.2286 | -1.2567 | 0.068745 | -1501.2567 | -1.1374
[21 empty] | 67.74 | 38.417 | 24.1093 | 0.0089017 | 0.0073784 | 0.0014121 | 0.0046436 | 0.0021777 | 0.065231 | 0.029163 | 24.2282 | 14.1888 | 5.2404 | -1485.8112 | 14.3077
[21 empty] | 67.76 | 31.6911 | 24.1093 | 0.0088928 | 0.0073691 | 0.0014102 | 0.0046366 | 0.002174 | 0.065036 | 0.029058 | 24.2279 | 7.4632 | 1.7576 | -1492.5368 | 7.5817
[21 empty] | 67.78 | 31.3048 | 24.1093 | 0.008884 | 0.0073597 | 0.0014082 | 0.0046296 | 0.0021704 | 0.064842 | 0.028953 | 24.2276 | 7.0772 | 1.6 | -1492.9228 | 7.1954
[21 empty] | 67.8 | 23.3273 | 24.1093 | 0.0088752 | 0.0073505 | 0.0014062 | 0.0046226 | 0.0021667 | 0.064649 | 0.028849 | 24.2272 | -0.89991 | 0.034716 | -1500.8999 | -0.78199
[21 empty] | 67.82 | 23.8903 | 24.1093 | 0.0088664 | 0.0073412 | 0.0014042 | 0.0046156 | 0.002163 | 0.064457 | 0.028746 | 24.2269 | -0.33659 | 0.0047423 | -1500.3366 | -0.219
[21 empty] | 67.84 | 31.7518 | 24.1093 | 0.0088576 | 0.0073319 | 0.0014023 | 0.0046087 | 0.0021594 | 0.064265 | 0.028643 | 24.2266 | 7.5252 | 1.7835 | -1492.4748 | 7.6425
[21 empty] | 67.86 | 32.1962 | 24.1093 | 0.0088488 | 0.0073227 | 0.0014003 | 0.0046017 | 0.0021558 | 0.064075 | 0.028541 | 24.2263 | 7.97 | 1.9729 | -1492.03 | 8.0869
[21 empty] | 67.88 | 36.6497 | 24.1093 | 0.0088401 | 0.0073134 | 0.0013984 | 0.0045948 | 0.0021521 | 0.063885 | 0.028439 | 24.2259 | 12.4238 | 4.2115 | -1487.5762 | 12.5404
[21 empty] | 67.9 | 32.1757 | 24.1093 | 0.0088313 | 0.0073042 | 0.0013964 | 0.0045879 | 0.0021485 | 0.063696 | 0.028337 | 24.2256 | 7.9501 | 1.9643 | -1492.0499 | 8.0664
[21 empty] | 67.92 | 35.5939 | 24.1093 | 0.0088226 | 0.007295 | 0.0013945 | 0.004581 | 0.0021449 | 0.063508 | 0.028237 | 24.2253 | 11.3686 | 3.6311 | -1488.6314 | 11.4846
[21 empty] | 67.94 | 34.3174 | 24.1093 | 0.0088138 | 0.0072859 | 0.0013925 | 0.0045741 | 0.0021413 | 0.063321 | 0.028137 | 24.225 | 10.0924 | 2.9681 | -1489.9076 | 10.208
[21 empty] | 67.96 | 39.4898 | 24.1093 | 0.0088051 | 0.0072767 | 0.0013906 | 0.0045673 | 0.0021377 | 0.063135 | 0.028037 | 24.2247 | 15.2651 | 5.9009 | -1484.7349 | 15.3805
[21 empty] | 67.98 | 32.3437 | 24.1093 | 0.0087964 | 0.0072676 | 0.0013886 | 0.0045604 | 0.0021342 | 0.062949 | 0.027938 | 24.2244 | 8.1193 | 2.0382 | -1491.8807 | 8.2344
[21 empty] | 68 | 24.3532 | 24.1093 | 0.0087878 | 0.0072585 | 0.0013867 | 0.0045536 | 0.0021306 | 0.062764 | 0.027839 | 24.224 | 0.12919 | 0.00068532 | -1499.8708 | 0.24391
[21 empty] | 68.02 | 29.2964 | 24.1093 | 0.0087791 | 0.0072493 | 0.0013848 | 0.0045468 | 0.002127 | 0.062581 | 0.027741 | 24.2237 | 5.0726 | 0.87833 | -1494.9274 | 5.1871
[21 empty] | 68.04 | 30.8446 | 24.1093 | 0.0087704 | 0.0072403 | 0.0013829 | 0.00454 | 0.0021235 | 0.062398 | 0.027643 | 24.2234 | 6.6212 | 1.4213 | -1493.3788 | 6.7353
[21 empty] | 68.06 | 45.1023 | 24.1093 | 0.0087618 | 0.0072312 | 0.0013809 | 0.0045332 | 0.0021199 | 0.062215 | 0.027546 | 24.2231 | 20.8792 | 9.6656 | -1479.1208 | 20.993
[21 empty] | 68.08 | 41.2126 | 24.1093 | 0.0087531 | 0.0072221 | 0.001379 | 0.0045264 | 0.0021164 | 0.062034 | 0.02745 | 24.2228 | 16.9898 | 7.004 | -1483.0102 | 17.1033
[21 empty] | 68.1 | 40.2735 | 24.1093 | 0.0087445 | 0.0072131 | 0.0013771 | 0.0045197 | 0.0021129 | 0.061853 | 0.027354 | 24.2225 | 16.051 | 6.3972 | -1483.949 | 16.1642
[21 empty] | 68.12 | 31.7664 | 24.1093 | 0.0087359 | 0.0072041 | 0.0013752 | 0.0045129 | 0.0021093 | 0.061673 | 0.027258 | 24.2222 | 7.5442 | 1.7917 | -1492.4558 | 7.657
[21 empty] | 68.14 | 41.7162 | 24.1093 | 0.0087273 | 0.0071951 | 0.0013733 | 0.0045062 | 0.0021058 | 0.061494 | 0.027163 | 24.2219 | 17.4943 | 7.3365 | -1482.5057 | 17.6069
[21 empty] | 68.16 | 42.3523 | 24.1093 | 0.0087187 | 0.0071861 | 0.0013714 | 0.0044995 | 0.0021023 | 0.061316 | 0.027069 | 24.2216 | 18.1307 | 7.7616 | -1481.8693 | 18.243
[21 empty] | 68.18 | 41.8702 | 24.1093 | 0.0087102 | 0.0071771 | 0.0013695 | 0.0044928 | 0.0020988 | 0.061138 | 0.026975 | 24.2213 | 17.6489 | 7.4393 | -1482.3511 | 17.7609
[21 empty] | 68.2 | 40.6534 | 24.1093 | 0.0087016 | 0.0071682 | 0.0013676 | 0.0044861 | 0.0020954 | 0.060961 | 0.026881 | 24.221 | 16.4324 | 6.6421 | -1483.5676 | 16.5441
[21 empty] | 68.22 | 36.3401 | 24.1093 | 0.0086931 | 0.0071592 | 0.0013657 | 0.0044795 | 0.0020919 | 0.060785 | 0.026788 | 24.2207 | 12.1194 | 4.0418 | -1487.8806 | 12.2308
[21 empty] | 68.24 | 31.2088 | 24.1093 | 0.0086845 | 0.0071503 | 0.0013638 | 0.0044728 | 0.0020884 | 0.06061 | 0.026695 | 24.2204 | 6.9884 | 1.5649 | -1493.0116 | 7.0995
[21 empty] | 68.26 | 33.7091 | 24.1093 | 0.008676 | 0.0071414 | 0.001362 | 0.0044662 | 0.002085 | 0.060436 | 0.026603 | 24.2201 | 9.489 | 2.6711 | -1490.511 | 9.5997
[21 empty] | 68.28 | 51.166 | 24.1093 | 0.0086675 | 0.0071325 | 0.0013601 | 0.0044596 | 0.0020815 | 0.060262 | 0.026512 | 24.2198 | 26.9462 | 14.191 | -1473.0538 | 27.0567
[21 empty] | 68.3 | 36.2506 | 24.1093 | 0.008659 | 0.0071237 | 0.0013582 | 0.004453 | 0.0020781 | 0.060089 | 0.02642 | 24.2195 | 12.0311 | 3.993 | -1487.9689 | 12.1413
[21 empty] | 68.32 | 40.9636 | 24.1093 | 0.0086505 | 0.0071148 | 0.0013564 | 0.0044464 | 0.0020747 | 0.059917 | 0.02633 | 24.2192 | 16.7444 | 6.8445 | -1483.2556 | 16.8543
[21 empty] | 68.34 | 36.4084 | 24.1093 | 0.0086421 | 0.007106 | 0.0013545 | 0.0044398 | 0.0020712 | 0.059745 | 0.026239 | 24.2189 | 12.1895 | 4.081 | -1487.8105 | 12.2991
[21 empty] | 68.36 | 42.2862 | 24.1093 | 0.0086336 | 0.0070972 | 0.0013526 | 0.0044332 | 0.0020678 | 0.059574 | 0.02615 | 24.2186 | 18.0675 | 7.7197 | -1481.9325 | 18.1768
[21 empty] | 68.38 | 43.7537 | 24.1093 | 0.0086252 | 0.0070883 | 0.0013508 | 0.0044267 | 0.0020644 | 0.059404 | 0.02606 | 24.2183 | 19.5354 | 8.7222 | -1480.4646 | 19.6444
[21 empty] | 68.4 | 39.2537 | 24.1093 | 0.0086167 | 0.0070796 | 0.0013489 | 0.0044202 | 0.002061 | 0.059235 | 0.025971 | 24.2181 | 15.0356 | 5.7592 | -1484.9644 | 15.1444
[21 empty] | 68.42 | 32.4516 | 24.1093 | 0.0086083 | 0.0070708 | 0.0013471 | 0.0044136 | 0.0020576 | 0.059066 | 0.025883 | 24.2178 | 8.2338 | 2.0891 | -1491.7662 | 8.3422
[21 empty] | 68.44 | 51.4526 | 24.1093 | 0.0085999 | 0.007062 | 0.0013452 | 0.0044071 | 0.0020542 | 0.058898 | 0.025795 | 24.2175 | 27.2351 | 14.4162 | -1472.7649 | 27.3432
[21 empty] | 68.46 | 34.0185 | 24.1093 | 0.0085915 | 0.0070533 | 0.0013434 | 0.0044007 | 0.0020509 | 0.058731 | 0.025708 | 24.2172 | 9.8013 | 2.8239 | -1490.1987 | 9.9092
[21 empty] | 68.48 | 51.3273 | 24.1093 | 0.0085831 | 0.0070446 | 0.0013415 | 0.0043942 | 0.0020475 | 0.058565 | 0.025621 | 24.2169 | 27.1104 | 14.3193 | -1472.8896 | 27.218
[21 empty] | 68.5 | 43.2532 | 24.1093 | 0.0085747 | 0.0070359 | 0.0013397 | 0.0043877 | 0.0020442 | 0.058399 | 0.025534 | 24.2166 | 19.0366 | 8.3784 | -1480.9634 | 19.1439
[21 empty] | 68.52 | 56.7466 | 24.1093 | 0.0085664 | 0.0070272 | 0.0013379 | 0.0043813 | 0.0020408 | 0.058234 | 0.025448 | 24.2164 | 32.5302 | 18.6481 | -1467.4698 | 32.6373
[21 empty] | 68.54 | 41.8786 | 24.1093 | 0.008558 | 0.0070185 | 0.0013361 | 0.0043748 | 0.0020375 | 0.05807 | 0.025362 | 24.2161 | 17.6625 | 7.4492 | -1482.3375 | 17.7693
[21 empty] | 68.56 | 56.6658 | 24.1093 | 0.0085497 | 0.0070099 | 0.0013342 | 0.0043684 | 0.0020341 | 0.057906 | 0.025277 | 24.2158 | 32.45 | 18.5827 | -1467.55 | 32.5565
[21 empty] | 68.58 | 51.3252 | 24.1093 | 0.0085414 | 0.0070012 | 0.0013324 | 0.004362 | 0.0020308 | 0.057743 | 0.025192 | 24.2155 | 27.1096 | 14.3191 | -1472.8904 | 27.2158
[21 empty] | 68.6 | 54.9461 | 24.1093 | 0.0085331 | 0.0069926 | 0.0013306 | 0.0043556 | 0.0020275 | 0.057581 | 0.025107 | 24.2153 | 30.7309 | 17.1875 | -1469.2691 | 30.8368
[21 empty] | 68.62 | 57.4548 | 24.1093 | 0.0085248 | 0.006984 | 0.0013288 | 0.0043493 | 0.0020242 | 0.057419 | 0.025023 | 24.215 | 33.2399 | 19.2306 | -1466.7601 | 33.3455
[21 empty] | 68.64 | 60.9282 | 24.1093 | 0.0085165 | 0.0069754 | 0.001327 | 0.0043429 | 0.0020209 | 0.057258 | 0.02494 | 24.2147 | 36.7135 | 22.1225 | -1463.2865 | 36.8189
[21 empty] | 68.66 | 65.1429 | 24.1093 | 0.0085082 | 0.0069668 | 0.0013252 | 0.0043366 | 0.0020176 | 0.057098 | 0.024856 | 24.2144 | 40.9284 | 25.7148 | -1459.0716 | 41.0335
[21 empty] | 68.68 | 74.6496 | 24.1093 | 0.0085 | 0.0069582 | 0.0013234 | 0.0043302 | 0.0020143 | 0.056938 | 0.024774 | 24.2142 | 50.4354 | 34.0756 | -1449.5646 | 50.5402
[21 empty] | 68.7 | 59.4007 | 24.1093 | 0.0084917 | 0.0069497 | 0.0013216 | 0.0043239 | 0.0020111 | 0.05678 | 0.024691 | 24.2139 | 35.1868 | 20.8434 | -1464.8132 | 35.2914
[21 empty] | 68.72 | 86.1238 | 24.1093 | 0.0084835 | 0.0069412 | 0.0013198 | 0.0043176 | 0.0020078 | 0.056621 | 0.024609 | 24.2136 | 61.9102 | 44.5042 | -1438.0898 | 62.0145
[21 empty] | 68.74 | 91.6419 | 24.1093 | 0.0084752 | 0.0069327 | 0.001318 | 0.0043113 | 0.0020045 | 0.056464 | 0.024528 | 24.2134 | 67.4285 | 49.6127 | -1432.5715 | 67.5325
[21 empty] | 68.76 | 87.066 | 24.1093 | 0.008467 | 0.0069242 | 0.0013162 | 0.004305 | 0.0020013 | 0.056307 | 0.024447 | 24.2131 | 62.8529 | 45.3734 | -1437.1471 | 62.9566
[21 empty] | 68.78 | 115.3031 | 24.1093 | 0.0084588 | 0.0069157 | 0.0013144 | 0.0042988 | 0.001998 | 0.056151 | 0.024366 | 24.2128 | 91.0903 | 71.962 | -1408.9097 | 91.1938
[21 empty] | 68.8 | 106.6103 | 24.1093 | 0.0084506 | 0.0069072 | 0.0013126 | 0.0042925 | 0.0019948 | 0.055995 | 0.024286 | 24.2126 | 82.3977 | 63.6841 | -1417.6023 | 82.501
[21 empty] | 68.82 | 144.1013 | 24.1093 | 0.0084425 | 0.0068988 | 0.0013109 | 0.0042863 | 0.0019916 | 0.05584 | 0.024206 | 24.2123 | 119.889 | 99.745 | -1380.111 | 119.992
[21 empty] | 68.84 | 146.5551 | 24.1093 | 0.0084343 | 0.0068903 | 0.0013091 | 0.0042801 | 0.0019884 | 0.055686 | 0.024126 | 24.212 | 122.3431 | 102.1311 | -1377.6569 | 122.4458
[21 empty] | 68.86 | 174.7173 | 24.1093 | 0.0084261 | 0.0068819 | 0.0013073 | 0.0042738 | 0.0019851 | 0.055532 | 0.024047 | 24.2118 | 150.5055 | 129.6489 | -1349.4945 | 150.608
[21 empty] | 68.88 | 177.6142 | 24.1093 | 0.008418 | 0.0068735 | 0.0013056 | 0.0042676 | 0.0019819 | 0.055379 | 0.023968 | 24.2115 | 153.4027 | 132.4916 | -1346.5973 | 153.5049
[21 empty] | 68.9 | 247.6822 | 24.1093 | 0.0084099 | 0.0068651 | 0.0013038 | 0.0042615 | 0.0019788 | 0.055226 | 0.02389 | 24.2113 | 223.4709 | 201.6264 | -1276.5291 | 223.5729
[21 empty] | 68.92 | 321.2453 | 24.1093 | 0.0084017 | 0.0068567 | 0.0013021 | 0.0042553 | 0.0019756 | 0.055075 | 0.023812 | 24.211 | 297.0342 | 274.6479 | -1202.9658 | 297.1359
[21 empty] | 68.94 | 391.114 | 24.1093 | 0.0083936 | 0.0068484 | 0.0013003 | 0.0042491 | 0.0019724 | 0.054924 | 0.023734 | 24.2107 | 366.9032 | 344.1912 | -1133.0968 | 367.0047
[21 empty] | 68.96 | 510.1863 | 24.1093 | 0.0083855 | 0.00684 | 0.0012985 | 0.004243 | 0.0019692 | 0.054773 | 0.023657 | 24.2105 | 485.9759 | 462.9143 | -1014.0241 | 486.077
[21 empty] | 68.98 | 666.7665 | 24.1093 | 0.0083775 | 0.0068317 | 0.0012968 | 0.0042369 | 0.001966 | 0.054623 | 0.02358 | 24.2102 | 642.5563 | 619.2251 | -857.4437 | 642.6572
[21 empty] | 69 | 1014.4802 | 24.1093 | 0.0083694 | 0.0068234 | 0.0012951 | 0.0042308 | 0.0019629 | 0.054474 | 0.023504 | 24.21 | 990.2702 | 966.638 | -509.7298 | 990.3709
[21 empty] | 69.02 | 1325.2058 | 24.1093 | 0.0083613 | 0.0068151 | 0.0012933 | 0.0042246 | 0.0019597 | 0.054325 | 0.023427 | 24.2097 | 1300.9961 | 1277.2286 | -199.0039 | 1301.0965
[21 empty] | 69.04 | 1739.6183 | 24.1093 | 0.0083533 | 0.0068068 | 0.0012916 | 0.0042186 | 0.0019566 | 0.054177 | 0.023352 | 24.2095 | 1715.4088 | 1691.5363 | 215.4088 | 1715.509
[21 empty] | 69.06 | 1840.7174 | 24.1093 | 0.0083452 | 0.0067985 | 0.0012899 | 0.0042125 | 0.0019535 | 0.054029 | 0.023276 | 24.2092 | 1816.5081 | 1792.6173 | 316.5081 | 1816.608
[21 empty] | 69.08 | 1666.2643 | 24.1093 | 0.0083372 | 0.0067903 | 0.0012881 | 0.0042064 | 0.0019503 | 0.053883 | 0.023201 | 24.209 | 1642.0553 | 1618.198 | 142.0553 | 1642.1549
[21 empty] | 69.1 | 1189.1852 | 24.1093 | 0.0083292 | 0.006782 | 0.0012864 | 0.0042004 | 0.0019472 | 0.053736 | 0.023127 | 24.2087 | 1164.9764 | 1141.2605 | -335.0236 | 1165.0758
[21 empty] | 69.12 | 837.6383 | 24.1093 | 0.0083212 | 0.0067738 | 0.0012847 | 0.0041943 | 0.0019441 | 0.053591 | 0.023052 | 24.2085 | 813.4298 | 789.921 | -686.5702 | 813.529
[21 empty] | 69.14 | 622.2327 | 24.1093 | 0.0083132 | 0.0067656 | 0.001283 | 0.0041883 | 0.001941 | 0.053445 | 0.022978 | 24.2082 | 598.0245 | 574.7581 | -901.9755 | 598.1234
[21 empty] | 69.16 | 436.1045 | 24.1093 | 0.0083052 | 0.0067574 | 0.0012812 | 0.0041823 | 0.0019379 | 0.053301 | 0.022905 | 24.208 | 411.8965 | 389.0323 | -1088.1035 | 411.9952
[21 empty] | 69.18 | 341.6318 | 24.1093 | 0.0082973 | 0.0067492 | 0.0012795 | 0.0041763 | 0.0019348 | 0.053157 | 0.022832 | 24.2078 | 317.4241 | 294.9317 | -1182.5759 | 317.5225
[21 empty] | 69.2 | 298.7578 | 24.1093 | 0.0082893 | 0.0067411 | 0.0012778 | 0.0041703 | 0.0019317 | 0.053014 | 0.022759 | 24.2075 | 274.5503 | 252.3043 | -1225.4497 | 274.6485
[21 empty] | 69.22 | 242.7184 | 24.1093 | 0.0082814 | 0.0067329 | 0.0012761 | 0.0041643 | 0.0019287 | 0.052871 | 0.022686 | 24.2073 | 218.5111 | 196.7181 | -1281.4889 | 218.609
[21 empty] | 69.24 | 168.7158 | 24.1093 | 0.0082734 | 0.0067248 | 0.0012744 | 0.0041584 | 0.0019256 | 0.052729 | 0.022614 | 24.207 | 144.5087 | 123.7749 | -1355.4913 | 144.6064
[21 empty] | 69.26 | 169.0411 | 24.1093 | 0.0082655 | 0.0067167 | 0.0012727 | 0.0041524 | 0.0019225 | 0.052587 | 0.022542 | 24.2068 | 144.8344 | 124.094 | -1355.1656 | 144.9318
[21 empty] | 69.28 | 168.9711 | 24.1093 | 0.0082576 | 0.0067086 | 0.001271 | 0.0041465 | 0.0019195 | 0.052446 | 0.022471 | 24.2065 | 144.7646 | 124.0258 | -1355.2354 | 144.8618
[21 empty] | 69.3 | 144.1247 | 24.1093 | 0.0082497 | 0.0067005 | 0.0012693 | 0.0041406 | 0.0019164 | 0.052306 | 0.0224 | 24.2063 | 119.9184 | 99.7777 | -1380.0816 | 120.0154
[21 empty] | 69.32 | 116.2961 | 24.1093 | 0.0082418 | 0.0066924 | 0.0012676 | 0.0041347 | 0.0019134 | 0.052166 | 0.022329 | 24.2061 | 92.0901 | 72.9223 | -1407.9099 | 92.1868
[21 empty] | 69.34 | 112.1272 | 24.1093 | 0.0082339 | 0.0066843 | 0.001266 | 0.0041288 | 0.0019104 | 0.052026 | 0.022258 | 24.2058 | 87.9214 | 68.941 | -1412.0786 | 88.0179
[21 empty] | 69.36 | 98.9934 | 24.1093 | 0.0082261 | 0.0066763 | 0.0012643 | 0.0041229 | 0.0019073 | 0.051887 | 0.022188 | 24.2056 | 74.7878 | 56.5009 | -1425.2122 | 74.8841
[21 empty] | 69.38 | 93.1436 | 24.1093 | 0.0082182 | 0.0066682 | 0.0012626 | 0.004117 | 0.0019043 | 0.051749 | 0.022118 | 24.2054 | 68.9383 | 51.0232 | -1431.0617 | 69.0343
[21 empty] | 69.4 | 107.6575 | 24.1093 | 0.0082104 | 0.0066602 | 0.0012609 | 0.0041112 | 0.0019013 | 0.051612 | 0.022049 | 24.2051 | 83.4524 | 64.6894 | -1416.5476 | 83.5482
[21 empty] | 69.42 | 78.0871 | 24.1093 | 0.0082025 | 0.0066522 | 0.0012593 | 0.0041053 | 0.0018983 | 0.051474 | 0.02198 | 24.2049 | 53.8822 | 37.1802 | -1446.1178 | 53.9778
[21 empty] | 69.44 | 71.4857 | 24.1093 | 0.0081947 | 0.0066442 | 0.0012576 | 0.0040995 | 0.0018953 | 0.051338 | 0.021911 | 24.2047 | 47.281 | 31.2719 | -1452.719 | 47.3764
[21 empty] | 69.46 | 68.9378 | 24.1093 | 0.0081869 | 0.0066363 | 0.0012559 | 0.0040937 | 0.0018923 | 0.051202 | 0.021842 | 24.2044 | 44.7334 | 29.0273 | -1455.2666 | 44.8285
[21 empty] | 69.48 | 86.727 | 24.1093 | 0.0081791 | 0.0066283 | 0.0012543 | 0.0040879 | 0.0018893 | 0.051066 | 0.021774 | 24.2042 | 62.5228 | 45.0736 | -1437.4772 | 62.6177
[21 empty] | 69.5 | 71.1678 | 24.1093 | 0.0081713 | 0.0066204 | 0.0012526 | 0.0040821 | 0.0018864 | 0.050931 | 0.021706 | 24.204 | 46.9638 | 30.9915 | -1453.0362 | 47.0584
[21 empty] | 69.52 | 90.9622 | 24.1093 | 0.0081635 | 0.0066124 | 0.001251 | 0.0040763 | 0.0018834 | 0.050797 | 0.021639 | 24.2037 | 66.7585 | 48.995 | -1433.2415 | 66.8529
[21 empty] | 69.54 | 69.0085 | 24.1093 | 0.0081558 | 0.0066045 | 0.0012493 | 0.0040705 | 0.0018804 | 0.050663 | 0.021571 | 24.2035 | 44.805 | 29.0904 | -1455.195 | 44.8992
[21 empty] | 69.56 | 74.9631 | 24.1093 | 0.008148 | 0.0065966 | 0.0012477 | 0.0040647 | 0.0018775 | 0.050529 | 0.021504 | 24.2033 | 50.7598 | 34.371 | -1449.2402 | 50.8538
[21 empty] | 69.58 | 96.2527 | 24.1093 | 0.0081403 | 0.0065887 | 0.001246 | 0.004059 | 0.0018745 | 0.050397 | 0.021438 | 24.2031 | 72.0496 | 53.9325 | -1427.9504 | 72.1434
[21 empty] | 69.6 | 73.1795 | 24.1093 | 0.0081326 | 0.0065808 | 0.0012444 | 0.0040533 | 0.0018716 | 0.050264 | 0.021372 | 24.2028 | 48.9766 | 32.7784 | -1451.0234 | 49.0701
[21 empty] | 69.62 | 92.0592 | 24.1093 | 0.0081248 | 0.006573 | 0.0012427 | 0.0040475 | 0.0018687 | 0.050132 | 0.021305 | 24.2026 | 67.8566 | 50.0169 | -1432.1434 | 67.9499
[21 empty] | 69.64 | 85.5106 | 24.1093 | 0.0081171 | 0.0065651 | 0.0012411 | 0.0040418 | 0.0018657 | 0.050001 | 0.02124 | 24.2024 | 61.3082 | 43.9559 | -1438.6918 | 61.4013
[21 empty] | 69.66 | 117.8302 | 24.1093 | 0.0081094 | 0.0065573 | 0.0012395 | 0.0040361 | 0.0018628 | 0.04987 | 0.021174 | 24.2022 | 93.628 | 74.397 | -1406.372 | 93.7209
[21 empty] | 69.68 | 116.6215 | 24.1093 | 0.0081017 | 0.0065495 | 0.0012378 | 0.0040304 | 0.0018599 | 0.04974 | 0.021109 | 24.202 | 92.4195 | 73.2401 | -1407.5805 | 92.5121
[21 empty] | 69.7 | 133.9576 | 24.1093 | 0.0080941 | 0.0065417 | 0.0012362 | 0.0040248 | 0.001857 | 0.04961 | 0.021045 | 24.2017 | 109.7559 | 89.9266 | -1390.2441 | 109.8483
[21 empty] | 69.72 | 166.0047 | 24.1093 | 0.0080864 | 0.0065339 | 0.0012346 | 0.0040191 | 0.0018541 | 0.049481 | 0.02098 | 24.2015 | 141.8032 | 121.1299 | -1358.1968 | 141.8953
[21 empty] | 69.74 | 211.7007 | 24.1093 | 0.0080787 | 0.0065261 | 0.001233 | 0.0040135 | 0.0018512 | 0.049352 | 0.020916 | 24.2013 | 187.4994 | 166.0648 | -1312.5006 | 187.5914
[21 empty] | 69.76 | 250.9591 | 24.1093 | 0.0080711 | 0.0065184 | 0.0012313 | 0.0040078 | 0.0018483 | 0.049224 | 0.020852 | 24.2011 | 226.758 | 204.8908 | -1273.242 | 226.8498
[21 empty] | 69.78 | 361.3834 | 24.1093 | 0.0080635 | 0.0065106 | 0.0012297 | 0.0040022 | 0.0018455 | 0.049096 | 0.020788 | 24.2009 | 337.1826 | 314.6024 | -1162.8174 | 337.2741
[21 empty] | 69.8 | 486.5231 | 24.1093 | 0.0080558 | 0.0065029 | 0.0012281 | 0.0039966 | 0.0018426 | 0.048969 | 0.020725 | 24.2006 | 462.3224 | 439.3256 | -1037.6776 | 462.4137
[21 empty] | 69.82 | 619.5059 | 24.1093 | 0.0080482 | 0.0064951 | 0.0012265 | 0.003991 | 0.0018397 | 0.048842 | 0.020662 | 24.2004 | 595.3054 | 572.0504 | -904.6946 | 595.3965
[21 empty] | 69.84 | 778.9009 | 24.1093 | 0.0080406 | 0.0064874 | 0.0012249 | 0.0039854 | 0.0018369 | 0.048716 | 0.020599 | 24.2002 | 754.7007 | 731.2524 | -745.2993 | 754.7916
[21 empty] | 69.86 | 968.7784 | 24.1093 | 0.008033 | 0.0064797 | 0.0012233 | 0.0039798 | 0.001834 | 0.04859 | 0.020537 | 24.2 | 944.5784 | 920.9829 | -555.4216 | 944.669
[21 empty] | 69.88 | 874.6913 | 24.1093 | 0.0080255 | 0.0064721 | 0.0012217 | 0.0039742 | 0.0018312 | 0.048465 | 0.020475 | 24.1998 | 850.4915 | 826.9612 | -649.5085 | 850.582
[21 empty] | 69.9 | 670.716 | 24.1093 | 0.0080179 | 0.0064644 | 0.0012201 | 0.0039687 | 0.0018283 | 0.04834 | 0.020413 | 24.1996 | 646.5164 | 623.19 | -853.4836 | 646.6067
[21 empty] | 69.92 | 483.9072 | 24.1093 | 0.0080103 | 0.0064567 | 0.0012185 | 0.0039631 | 0.0018255 | 0.048216 | 0.020351 | 24.1994 | 459.7078 | 436.7186 | -1040.2922 | 459.7979
[21 empty] | 69.94 | 325.7095 | 24.1093 | 0.0080028 | 0.0064491 | 0.0012169 | 0.0039576 | 0.0018227 | 0.048092 | 0.02029 | 24.1992 | 301.5103 | 279.1091 | -1198.4897 | 301.6001
[21 empty] | 69.96 | 271.6997 | 24.1093 | 0.0079952 | 0.0064415 | 0.0012154 | 0.0039521 | 0.0018199 | 0.047969 | 0.020229 | 24.1989 | 247.5007 | 225.457 | -1252.4993 | 247.5903
[21 empty] | 69.98 | 207.4118 | 24.1093 | 0.0079877 | 0.0064339 | 0.0012138 | 0.0039466 | 0.001817 | 0.047846 | 0.020168 | 24.1987 | 183.213 | 161.8375 | -1316.787 | 183.3024
[21 empty] | 70 | 144.1975 | 24.1093 | 0.0079802 | 0.0064263 | 0.0012122 | 0.0039411 | 0.0018142 | 0.047723 | 0.020107 | 24.1985 | 119.999 | 99.8613 | -1380.001 | 120.0882
Lorentzian peak sape from Young et al. table 1.2 function (b)
Background expressed as 2nd order polynomial in 2Th
Minimise sum w(yobs-ycalc)^2
Note that some cells in the spreadsheet are protected to stop you changing things accidentally (scattering lengths, experimental values)
Equations
A(Ti) = 2*((COS(2*PI()*M36))^2)
A(O) = = 2*(COS(2*PI()*(B36*$B$28-M36))*COS(2*PI()*(C36*$B$28+M36))+COS(2*PI()*(C36*$B$28-M36))*COS(2*PI()*(B36*$B$28+M36)))
f(Ti) = $B$46*EXP(-$C$46*I36^2)+$D$46*EXP(-$E$46*I36^2)+$F$46*EXP(-$G$46*I36^2)+$H$46*EXP(-$I$46*I36^2)+$J$46
𝐿𝑃=(1+cos^2⁡〖〖2𝜃〗_𝑚𝑜𝑛𝑜 〗 cos^2⁡2𝜃)/(sin^2⁡𝜃 cos⁡𝜃 )
𝐴_Ti=〖2cos〗^2⁡〖2𝜋((ℎ+𝑘+𝑙)/4);〗 𝐴_O=2 cos⁡2𝜋𝑙𝑧 [cos⁡2𝜋(ℎ𝑥−(ℎ+𝑘+𝑙)/4) cos⁡2𝜋(𝑘𝑦+(ℎ+𝑘+𝑙)/4) cos⁡2𝜋(𝑘𝑥−(ℎ+𝑘+𝑙)/4) cos⁡2𝜋(ℎ𝑦+(ℎ+𝑘+𝑙)/4) ]
𝐼_ℎ𝑘𝑙=𝑠𝑐𝑎𝑙𝑒×𝐿𝑃×𝑚×〖𝐹_ℎ𝑘𝑙〗^2
𝐹_ℎ𝑘𝑙=𝑡_Ti 𝑓_Ti 𝐴_T𝑖+𝑡_O 𝑓_O 𝐴_O

## 6.3_fj_values
Scattering Factors
| a1 | b1 | a2 | b2 | a3 | b3 | a4 | b4 | c
Element | 9.7595 | 7.8508 | 7.3558 | 0.5 | 1.6991 | 35.6338 | 1.9021 | 116.105 | 1.2807
Ti | 9.7595 | 7.8508 | 7.3558 | 0.5 | 1.6991 | 35.6338 | 1.9021 | 116.105 | 1.2807
F | 3.5392 | 10.2825 | 2.6412 | 4.2944 | 1.517 | 0.2615 | 1.0243 | 26.1476 | 0.2776
O | 3.0485 | 13.2771 | 2.2868 | 5.7011 | 1.5463 | 0.3239 | 0.867 | 32.9089 | 0.2508
2th | 27.44
sin(th)/lambda | 0.15401
fTi | 11.0112
fO | 11.0112
2th | sin(th)/lam | fj | f(O) | f(Ti)
0 | 0 | 21.9972 | 7.9994 | 21.9972
10 | 0.056595 | 20.9691 | 7.7428 | 20.9691
20 | 0.11276 | 18.937 | 7.0632 | 18.937
30 | 0.16806 | 17.0445 | 6.1671 | 17.0445
40 | 0.22209 | 15.3825 | 5.2536 | 15.3825
50 | 0.27443 | 13.8843 | 4.4427 | 13.8843
60 | 0.32468 | 12.5645 | 3.7781 | 12.5645
70 | 0.37245 | 11.4401 | 3.2584 | 11.4401
80 | 0.41739 | 10.5118 | 2.8637 | 10.5118
90 | 0.45916 | 9.7661 | 2.5688 | 9.7661
100 | 0.49743 | 9.1796 | 2.3503 | 9.1796
110 | 0.53192 | 8.7248 | 2.1887 | 8.7248
120 | 0.56235 | 8.3758 | 2.0692 | 8.3758
130 | 0.58851 | 8.1104 | 1.9812 | 8.1104
140 | 0.61019 | 7.9118 | 1.9169 | 7.9118
150 | 0.62722 | 7.7677 | 1.8713 | 7.7677
160 | 0.63949 | 7.6699 | 1.8408 | 7.6699
170 | 0.64688 | 7.6131 | 1.8233 | 7.6131
180 | 0.64935 | 7.5945 | 1.8176 | 7.5945
f(s)= a1*exp(-b1s^2)+a2*exp(-b2s^2)+a3*exp(-b3s^2)+a4*exp(-b4s^2)+c
with s= sin(theta)/lambda =1/2d

## 6.3_Rwp_f(Ox)
Sensitivity to O x | x | Rwp | sumw(yobs-ycalc)^2 | gof | chi^2
| 0 | 50.64 | 62725.75 | 5.02 | 25.2004
| 0.05 | 50.68 | 62839.57 | 5.02 | 25.2004
| 0.1 | 50.24 | 61745.06 | 4.98 | 24.8004
| 0.15 | 49 | 58730.82 | 4.85 | 23.5225
| 0.2 | 44.22 | 47842.79 | 4.38 | 19.1844
| 0.25 | 34.19 | 28587.48 | 3.39 | 11.4921
| 0.275 | 25.03 | 15329.88 | 2.48 | 6.1504
| 0.3 | 15.97 | 6241.96 | 1.58 | 2.4964
| 0.3052 | 15.54 | 5906.99 | 1.54 | 2.3716
| 0.325 | 21.07 | 10856.87 | 2.09 | 4.3681
| 0.35 | 34.82 | 29665.14 | 3.45 | 11.9025
| 0.4 | 58.23 | 82932.82 | 5.77 | 33.2929
| 0.45 | 66.93 | 109589.91 | 6.63 | 43.9569
| 0.5 | 69.11 | 116819.021 | 6.85 | 46.9225
| 0.55 | 66.93 | 109589.91 | 6.63 | 43.9569
| 0.6 | 58.23 | 82932.82 | 5.77 | 46.9225
| 0.65 | 34.82 | 29665.14 | 3.45 | 43.9569
| 0.675 | 21.07 | 10856.87 | 2.09 | 4.3681
| 0.6948 | 15.54 | 5906.99 | 1.54 | 2.3716
| 0.7 | 15.97 | 6241.96 | 1.58 | 2.4964
| 0.725 | 25.03 | 15329.88 | 2.48 | 6.1504
| 0.75 | 34.19 | 28587.48 | 3.39 | 11.4921
| 0.8 | 44.22 | 47842.79 | 4.38 | 19.1844
| 0.85 | 49 | 58730.82 | 4.85 | 23.5225
| 0.9 | 50.24 | 61745.06 | 4.98 | 24.8004
| 0.95 | 50.68 | 62839.57 | 5.02 | 25.2004
| 1 | 50.64 | 62725.75 | 5.02 | 25.2004
7/7/2020
Fitted: zero, c (constant background), v, w, scale, a, c, Ox got Rwp 15.54% GoF 1.54.

## 6.4_TiO2_riet_neut
Rietveld Refinement Information | [20 empty] | 2theta | yobs | Backgd | (110) | (011) | (020) | (111) | (210) | (211) | (220) | Total=ycalc | yobs-ycalc | w(yobs-ycalc)^2 | (yobs-ycalc)-1500 | yo-back
[21 empty] | 10 | 32.7634 | 24.523 | 0.0023536 | 0.015726 | 0.014762 | 0.016079 | 0.0056356 | 2.0914e-05 | 0.00020633 | 24.5778 | 8.1857 | 2.0451 | -1491.8143 | 8.2405
Diffractometer experimental information | [20 empty] | 10.02 | 22.3023 | 24.523 | 0.002359 | 0.01575 | 0.014782 | 0.0161 | 0.0056423 | 2.0933e-05 | 0.00020651 | 24.5778 | -2.2756 | 0.23218 | -1502.2756 | -2.2207
lambda Ka1 | 1.5406 | Å | [18 empty] | 10.04 | 31.6528 | 24.523 | 0.0023644 | 0.015774 | 0.014802 | 0.01612 | 0.0056489 | 2.0952e-05 | 0.00020668 | 24.5779 | 7.0749 | 1.5813 | -1492.9251 | 7.1298
monochromator angle | 90 | [19 empty] | 10.06 | 24.0756 | 24.523 | 0.0023698 | 0.015798 | 0.014823 | 0.016141 | 0.0056555 | 2.0971e-05 | 0.00020686 | 24.578 | -0.50234 | 0.010482 | -1500.5023 | -0.44733
zero point | 0.063565 | [19 empty] | 10.08 | 25.8028 | 24.523 | 0.0023753 | 0.015823 | 0.014843 | 0.016162 | 0.0056622 | 2.099e-05 | 0.00020704 | 24.5781 | 1.2248 | 0.058136 | -1498.7752 | 1.2799
Background function = p*2Th^2+q*2Th+r | [20 empty] | 10.1 | 30.7838 | 24.523 | 0.0023807 | 0.015847 | 0.014863 | 0.016182 | 0.0056688 | 2.1009e-05 | 0.00020722 | 24.5781 | 6.2056 | 1.251 | -1493.7944 | 6.2608
p (2Th^2) | 0 | [19 empty] | 10.12 | 28.2918 | 24.523 | 0.0023862 | 0.015871 | 0.014884 | 0.016203 | 0.0056755 | 2.1028e-05 | 0.00020739 | 24.5782 | 3.7136 | 0.48745 | -1496.2864 | 3.7689
q (2Th) | 0 | [19 empty] | 10.14 | 31.1025 | 24.523 | 0.0023917 | 0.015896 | 0.014904 | 0.016224 | 0.0056822 | 2.1047e-05 | 0.00020757 | 24.5783 | 6.5242 | 1.3685 | -1493.4758 | 6.5795
r (constant) | 24.523 | [19 empty] | 10.16 | 23.2059 | 24.523 | 0.0023973 | 0.01592 | 0.014925 | 0.016245 | 0.0056889 | 2.1066e-05 | 0.00020775 | 24.5784 | -1.3725 | 0.081179 | -1501.3725 | -1.3171
Peak shape parameters fwhm = u*2Th^2+v*2Th+w | [20 empty] | 10.18 | 24.2951 | 24.523 | 0.0024028 | 0.015945 | 0.014945 | 0.016266 | 0.0056956 | 2.1085e-05 | 0.00020793 | 24.5785 | -0.28334 | 0.0033044 | -1500.2833 | -0.22786
u (2Th^2) | 0 | [19 empty] | 10.2 | 31.1928 | 24.523 | 0.0024084 | 0.015969 | 0.014966 | 0.016287 | 0.0057023 | 2.1104e-05 | 0.00020811 | 24.5785 | 6.6143 | 1.4025 | -1493.3857 | 6.6698
v (2Th) | 1.0588e-05 | [19 empty] | 10.22 | 28.31 | 24.523 | 0.0024139 | 0.015994 | 0.014986 | 0.016308 | 0.0057091 | 2.1123e-05 | 0.00020829 | 24.5786 | 3.7314 | 0.49182 | -1496.2686 | 3.7871
w (constant) | 0.071701 | [19 empty] | 10.24 | 15.4999 | 24.523 | 0.0024195 | 0.016019 | 0.015007 | 0.016329 | 0.0057158 | 2.1142e-05 | 0.00020847 | 24.5787 | -9.0788 | 5.3177 | -1509.0788 | -9.0231
Structure dependent | [20 empty] | 10.26 | 24.4321 | 24.523 | 0.0024252 | 0.016044 | 0.015028 | 0.01635 | 0.0057226 | 2.1161e-05 | 0.00020865 | 24.5788 | -0.1467 | 0.00088081 | -1500.1467 | -0.090898
scale factor | 0.050091 | [19 empty] | 10.28 | 25.8628 | 24.523 | 0.0024308 | 0.016068 | 0.015049 | 0.016371 | 0.0057293 | 2.1181e-05 | 0.00020883 | 24.5789 | 1.2839 | 0.063739 | -1498.7161 | 1.3398
[21 empty] | 10.3 | 24.0872 | 24.523 | 0.0024364 | 0.016093 | 0.015069 | 0.016392 | 0.0057361 | 2.12e-05 | 0.00020901 | 24.5789 | -0.49171 | 0.010038 | -1500.4917 | -0.43576
Cell parameters | [20 empty] | 10.32 | 19.0068 | 24.523 | 0.0024421 | 0.016118 | 0.01509 | 0.016413 | 0.0057429 | 2.1219e-05 | 0.00020919 | 24.579 | -5.5722 | 1.6336 | -1505.5722 | -5.5162
a | 4.5944 | Å | [18 empty] | 10.34 | 27.2788 | 24.523 | 0.0024478 | 0.016143 | 0.015111 | 0.016434 | 0.0057497 | 2.1238e-05 | 0.00020937 | 24.5791 | 2.6997 | 0.26718 | -1497.3003 | 2.7558
c | 2.9587 | Å | [18 empty] | 10.36 | 27.093 | 24.523 | 0.0024535 | 0.016168 | 0.015132 | 0.016456 | 0.0057565 | 2.1258e-05 | 0.00020955 | 24.5792 | 2.5138 | 0.23325 | -1497.4862 | 2.57
Atomiccoordinates | x | y(=x) | z | B | [16 empty] | 10.38 | 17.8138 | 24.523 | 0.0024593 | 0.016193 | 0.015153 | 0.016477 | 0.0057634 | 2.1277e-05 | 0.00020973 | 24.5793 | -6.7654 | 2.5694 | -1506.7654 | -6.7092
Ti xyz | 0 | 0 | 0 | 0.25143 | [16 empty] | 10.4 | 25.5884 | 24.523 | 0.002465 | 0.016219 | 0.015174 | 0.016498 | 0.0057702 | 2.1296e-05 | 0.00020991 | 24.5793 | 1.0091 | 0.039794 | -1498.9909 | 1.0654
O xyz | 0.3057 | 0.3057 | 0 | 0.51985 | [16 empty] | 10.42 | 15.0383 | 24.523 | 0.0024708 | 0.016244 | 0.015195 | 0.01652 | 0.0057771 | 2.1316e-05 | 0.00021009 | 24.5794 | -9.5411 | 6.0534 | -1509.5411 | -9.4847
[21 empty] | 10.44 | 18.3743 | 24.523 | 0.0024766 | 0.016269 | 0.015216 | 0.016541 | 0.0057839 | 2.1335e-05 | 0.00021027 | 24.5795 | -6.2052 | 2.0956 | -1506.2052 | -6.1487
Sum w(yobs-ycacl)^2 | 2769.6373 | [19 empty] | 10.46 | 14.8306 | 24.523 | 0.0024824 | 0.016294 | 0.015237 | 0.016562 | 0.0057908 | 2.1355e-05 | 0.00021046 | 24.5796 | -9.749 | 6.4086 | -1509.749 | -9.6924
[21 empty] | 10.48 | 25.589 | 24.523 | 0.0024883 | 0.01632 | 0.015258 | 0.016584 | 0.0057977 | 2.1374e-05 | 0.00021064 | 24.5797 | 1.0093 | 0.039813 | -1498.9907 | 1.066
Agreement factors | [20 empty] | 10.5 | 17.9764 | 24.523 | 0.0024941 | 0.016345 | 0.01528 | 0.016605 | 0.0058046 | 2.1394e-05 | 0.00021082 | 24.5797 | -6.6034 | 2.4257 | -1506.6034 | -6.5466
Rwp | 10.1627 | % | [18 empty] | 10.52 | 30.4791 | 24.523 | 0.0025 | 0.016371 | 0.015301 | 0.016627 | 0.0058115 | 2.1413e-05 | 0.000211 | 24.5798 | 5.8993 | 1.1418 | -1494.1007 | 5.9561
Rwp (10 to 40 deg) | 9.1081 | % | [18 empty] | 10.54 | 33.991 | 24.523 | 0.0025059 | 0.016396 | 0.015322 | 0.016649 | 0.0058185 | 2.1433e-05 | 0.00021119 | 24.5799 | 9.4111 | 2.6057 | -1490.5889 | 9.4681
Number obs N | 2501 | [19 empty] | 10.56 | 25.4108 | 24.523 | 0.0025118 | 0.016422 | 0.015344 | 0.01667 | 0.0058254 | 2.1452e-05 | 0.00021137 | 24.58 | 0.83079 | 0.027162 | -1499.1692 | 0.88779
Parameters P (update) | 8 | [19 empty] | 10.58 | 20.8564 | 24.523 | 0.0025178 | 0.016448 | 0.015365 | 0.016692 | 0.0058324 | 2.1472e-05 | 0.00021155 | 24.5801 | -3.7236 | 0.6648 | -1503.7236 | -3.6665
GoF | 1.054 | [19 empty] | 10.6 | 28.0272 | 24.523 | 0.0025237 | 0.016474 | 0.015387 | 0.016714 | 0.0058393 | 2.1491e-05 | 0.00021174 | 24.5801 | 3.4471 | 0.42396 | -1496.5529 | 3.5043
[21 empty] | 10.62 | 27.4632 | 24.523 | 0.0025297 | 0.016499 | 0.015408 | 0.016736 | 0.0058463 | 2.1511e-05 | 0.00021192 | 24.5802 | 2.883 | 0.30265 | -1497.117 | 2.9403
Peak List, intensities, fwhm, etc | [20 empty] | 10.64 | 26.1653 | 24.523 | 0.0025357 | 0.016525 | 0.01543 | 0.016757 | 0.0058533 | 2.1531e-05 | 0.00021211 | 24.5803 | 1.585 | 0.096012 | -1498.415 | 1.6423
Peak No | h | k | l | m | dspace | 2th | sin(th)/lam | b(Ti) | b(O) | LP | (h+k+l)/4 | A(Ti) | Ati*bTi*tTi | A(O) | AO*bO*tO | Fhkl | (Fhkl)^2 | Ihkl | fwhm | tick_hgt | 10.66 | 26.5882 | 24.523 | 0.0025418 | 0.016551 | 0.015451 | 0.016779 | 0.0058603 | 2.155e-05 | 0.00021229 | 24.5804 | 2.0078 | 0.15162 | -1497.9922 | 2.0652
1. (110) | 1 | 1 | 0 | 4 | 3.2488 | 27.4315 | 0.15391 | -3.438 | 5.803 | 18.3097 | 0.5 | 2 | -6.8352 | 0.47022 | 2.6953 | -4.1399 | 17.1384 | 62.8737 | 0.071991 | -750 | 10.68 | 23.1121 | 24.523 | 0.0025478 | 0.016577 | 0.015473 | 0.016801 | 0.0058673 | 2.157e-05 | 0.00021247 | 24.5805 | -1.4684 | 0.093288 | -1501.4684 | -1.4109
2. (011) | 0 | 1 | 1 | 8 | 2.4875 | 36.0782 | 0.201 | -3.438 | 5.803 | 10.9674 | 0.5 | 2 | -6.8065 | -1.3715 | -7.7932 | -14.5997 | 213.1501 | 936.7771 | 0.072083 | -750 | 10.7 | 27.825 | 24.523 | 0.0025539 | 0.016603 | 0.015495 | 0.016823 | 0.0058743 | 2.159e-05 | 0.00021266 | 24.5806 | 3.2445 | 0.37831 | -1496.7555 | 3.3021
3. (020) | 0 | 2 | 0 | 4 | 2.2972 | 39.1837 | 0.21765 | -3.438 | 5.803 | 9.4403 | 0.5 | 2 | -6.7946 | -3.0596 | -17.3227 | -24.1173 | 581.6426 | 1100.1721 | 0.072116 | -750 | 10.72 | 22.0472 | 24.523 | 0.00256 | 0.016629 | 0.015516 | 0.016845 | 0.0058814 | 2.161e-05 | 0.00021284 | 24.5806 | -2.5335 | 0.29113 | -1502.5335 | -2.4758
4. (111) | 1 | 1 | 1 | 8 | 2.1875 | 41.2365 | 0.22857 | -3.438 | 5.803 | 8.6163 | 0.75 | 6.7489e-32 | -2.29e-31 | -3.5298 | -19.9345 | -19.9345 | 397.3825 | 1372.0639 | 0.072137 | -750 | 10.74 | 39.2004 | 24.523 | 0.0025661 | 0.016656 | 0.015538 | 0.016867 | 0.0058884 | 2.163e-05 | 0.00021303 | 24.5807 | 14.6197 | 5.4524 | -1485.3803 | 14.6775
5. (210) | 2 | 1 | 0 | 8 | 2.0547 | 44.0359 | 0.24335 | -3.438 | 5.803 | 7.6748 | 0.75 | 6.7489e-32 | -2.286e-31 | 2.4205 | 13.6202 | 13.6202 | 185.5093 | 570.5299 | 0.072167 | -750 | 10.76 | 18.3145 | 24.523 | 0.0025722 | 0.016682 | 0.01556 | 0.016889 | 0.0058955 | 2.1649e-05 | 0.00021322 | 24.5808 | -6.2663 | 2.144 | -1506.2663 | -6.2085
6. (211) | 2 | 1 | 1 | 16 | 1.6876 | 54.3143 | 0.29627 | -3.438 | 5.803 | 5.3948 | 1 | 2 | -6.7259 | 1.049 | 5.8159 | -0.91003 | 0.82815 | 3.5806 | 0.072276 | -750 | 10.78 | 14.7325 | 24.523 | 0.0025784 | 0.016708 | 0.015582 | 0.016912 | 0.0059026 | 2.1669e-05 | 0.0002134 | 24.5809 | -9.8484 | 6.5835 | -1509.8484 | -9.7905
7. (220) | 2 | 2 | 0 | 4 | 1.6244 | 56.616 | 0.30781 | -3.438 | 5.803 | 5.0509 | 1 | 2 | -6.7141 | 2.3402 | 12.9276 | 6.2135 | 38.6071 | 39.071 | 0.0723 | -750 | 10.8 | 31.1017 | 24.523 | 0.0025846 | 0.016735 | 0.015604 | 0.016934 | 0.0059097 | 2.1689e-05 | 0.00021359 | 24.581 | 6.5207 | 1.3671 | -1493.4793 | 6.5787
[21 empty] | 10.82 | 28.8852 | 24.523 | 0.0025908 | 0.016761 | 0.015626 | 0.016956 | 0.0059168 | 2.1709e-05 | 0.00021377 | 24.5811 | 4.3041 | 0.64135 | -1495.6959 | 4.3622
[21 empty] | 10.84 | 29.8687 | 24.523 | 0.002597 | 0.016788 | 0.015648 | 0.016978 | 0.0059239 | 2.1729e-05 | 0.00021396 | 24.5811 | 5.2876 | 0.93605 | -1494.7124 | 5.3458
[21 empty] | 10.86 | 22.7218 | 24.523 | 0.0026032 | 0.016814 | 0.01567 | 0.017001 | 0.005931 | 2.1749e-05 | 0.00021415 | 24.5812 | -1.8595 | 0.15217 | -1501.8595 | -1.8012
[21 empty] | 10.88 | 24.0559 | 24.523 | 0.0026095 | 0.016841 | 0.015692 | 0.017023 | 0.0059382 | 2.1769e-05 | 0.00021433 | 24.5813 | -0.52545 | 0.011477 | -1500.5254 | -0.46711
[21 empty] | 10.9 | 21.3505 | 24.523 | 0.0026158 | 0.016867 | 0.015714 | 0.017045 | 0.0059453 | 2.1789e-05 | 0.00021452 | 24.5814 | -3.231 | 0.48894 | -1503.231 | -3.1725
[21 empty] | 10.92 | 23.9721 | 24.523 | 0.0026221 | 0.016894 | 0.015736 | 0.017068 | 0.0059525 | 2.1809e-05 | 0.00021471 | 24.5815 | -0.60941 | 0.015492 | -1500.6094 | -0.5509
[21 empty] | 10.94 | 21.1839 | 24.523 | 0.0026285 | 0.016921 | 0.015758 | 0.01709 | 0.0059597 | 2.1829e-05 | 0.0002149 | 24.5816 | -3.3977 | 0.54496 | -1503.3977 | -3.3391
[21 empty] | 10.96 | 23.9779 | 24.523 | 0.0026348 | 0.016948 | 0.015781 | 0.017113 | 0.0059669 | 2.1849e-05 | 0.00021509 | 24.5817 | -0.60377 | 0.015203 | -1500.6038 | -0.54509
[21 empty] | 10.98 | 25.9444 | 24.523 | 0.0026412 | 0.016975 | 0.015803 | 0.017135 | 0.0059741 | 2.1869e-05 | 0.00021527 | 24.5817 | 1.3627 | 0.071575 | -1498.6373 | 1.4215
[21 empty] | 11 | 31.9376 | 24.523 | 0.0026476 | 0.017002 | 0.015825 | 0.017158 | 0.0059813 | 2.189e-05 | 0.00021546 | 24.5818 | 7.3557 | 1.6941 | -1492.6443 | 7.4146
[21 empty] | 11.02 | 31.1063 | 24.523 | 0.0026541 | 0.017029 | 0.015848 | 0.017181 | 0.0059885 | 2.191e-05 | 0.00021565 | 24.5819 | 6.5244 | 1.3684 | -1493.4756 | 6.5833
[21 empty] | 11.04 | 29.1691 | 24.523 | 0.0026605 | 0.017056 | 0.01587 | 0.017203 | 0.0059958 | 2.193e-05 | 0.00021584 | 24.582 | 4.5871 | 0.72137 | -1495.4129 | 4.6461
[21 empty] | 11.06 | 24.4825 | 24.523 | 0.002667 | 0.017083 | 0.015893 | 0.017226 | 0.006003 | 2.195e-05 | 0.00021603 | 24.5821 | -0.099543 | 0.00040473 | -1500.0995 | -0.040432
[21 empty] | 11.08 | 24.3657 | 24.523 | 0.0026735 | 0.017111 | 0.015915 | 0.017249 | 0.0060103 | 2.1971e-05 | 0.00021622 | 24.5822 | -0.2165 | 0.0019237 | -1500.2165 | -0.1573
[21 empty] | 11.1 | 22.9309 | 24.523 | 0.00268 | 0.017138 | 0.015938 | 0.017272 | 0.0060176 | 2.1991e-05 | 0.00021641 | 24.5823 | -1.6514 | 0.11892 | -1501.6514 | -1.5921
[21 empty] | 11.12 | 27.9664 | 24.523 | 0.0026866 | 0.017165 | 0.015961 | 0.017295 | 0.0060249 | 2.2011e-05 | 0.0002166 | 24.5823 | 3.384 | 0.40948 | -1496.616 | 3.4434
[21 empty] | 11.14 | 21.9876 | 24.523 | 0.0026931 | 0.017193 | 0.015983 | 0.017318 | 0.0060322 | 2.2032e-05 | 0.00021679 | 24.5824 | -2.5948 | 0.30622 | -1502.5948 | -2.5354
[21 empty] | 11.16 | 30.6202 | 24.523 | 0.0026997 | 0.01722 | 0.016006 | 0.017341 | 0.0060396 | 2.2052e-05 | 0.00021698 | 24.5825 | 6.0377 | 1.1905 | -1493.9623 | 6.0972
[21 empty] | 11.18 | 31.3722 | 24.523 | 0.0027064 | 0.017248 | 0.016029 | 0.017364 | 0.0060469 | 2.2072e-05 | 0.00021717 | 24.5826 | 6.7896 | 1.4694 | -1493.2104 | 6.8493
[21 empty] | 11.2 | 26.1396 | 24.523 | 0.002713 | 0.017276 | 0.016052 | 0.017387 | 0.0060542 | 2.2093e-05 | 0.00021736 | 24.5827 | 1.5569 | 0.092733 | -1498.4431 | 1.6166
[21 empty] | 11.22 | 27.7016 | 24.523 | 0.0027197 | 0.017303 | 0.016075 | 0.01741 | 0.0060616 | 2.2113e-05 | 0.00021755 | 24.5828 | 3.1188 | 0.35113 | -1496.8812 | 3.1786
[21 empty] | 11.24 | 26.0988 | 24.523 | 0.0027264 | 0.017331 | 0.016098 | 0.017433 | 0.006069 | 2.2134e-05 | 0.00021774 | 24.5829 | 1.5159 | 0.088048 | -1498.4841 | 1.5758
[21 empty] | 11.26 | 29.9666 | 24.523 | 0.0027331 | 0.017359 | 0.016121 | 0.017456 | 0.0060764 | 2.2154e-05 | 0.00021794 | 24.583 | 5.3836 | 0.9672 | -1494.6164 | 5.4436
[21 empty] | 11.28 | 24.0334 | 24.523 | 0.0027399 | 0.017387 | 0.016144 | 0.01748 | 0.0060838 | 2.2175e-05 | 0.00021813 | 24.5831 | -0.54967 | 0.012572 | -1500.5497 | -0.4896
[21 empty] | 11.3 | 26.1689 | 24.523 | 0.0027466 | 0.017415 | 0.016167 | 0.017503 | 0.0060912 | 2.2196e-05 | 0.00021832 | 24.5831 | 1.5857 | 0.09609 | -1498.4143 | 1.6459
[21 empty] | 11.32 | 25.2873 | 24.523 | 0.0027534 | 0.017443 | 0.01619 | 0.017526 | 0.0060987 | 2.2216e-05 | 0.00021851 | 24.5832 | 0.70412 | 0.019606 | -1499.2959 | 0.76437
[21 empty] | 11.34 | 26.4886 | 24.523 | 0.0027602 | 0.017471 | 0.016213 | 0.01755 | 0.0061061 | 2.2237e-05 | 0.00021871 | 24.5833 | 1.9053 | 0.13704 | -1498.0947 | 1.9656
[21 empty] | 11.36 | 22.3335 | 24.523 | 0.0027671 | 0.017499 | 0.016237 | 0.017573 | 0.0061136 | 2.2258e-05 | 0.0002189 | 24.5834 | -2.2499 | 0.22666 | -1502.2499 | -2.1895
[21 empty] | 11.38 | 29.9763 | 24.523 | 0.002774 | 0.017528 | 0.01626 | 0.017597 | 0.006121 | 2.2278e-05 | 0.00021909 | 24.5835 | 5.3928 | 0.97018 | -1494.6072 | 5.4533
[21 empty] | 11.4 | 28.8076 | 24.523 | 0.0027809 | 0.017556 | 0.016283 | 0.01762 | 0.0061285 | 2.2299e-05 | 0.00021929 | 24.5836 | 4.224 | 0.61936 | -1495.776 | 4.2846
[21 empty] | 11.42 | 29.3496 | 24.523 | 0.0027878 | 0.017584 | 0.016307 | 0.017644 | 0.006136 | 2.232e-05 | 0.00021948 | 24.5837 | 4.7659 | 0.77392 | -1495.2341 | 4.8266
[21 empty] | 11.44 | 19.504 | 24.523 | 0.0027947 | 0.017613 | 0.01633 | 0.017667 | 0.0061436 | 2.2341e-05 | 0.00021967 | 24.5838 | -5.0798 | 1.323 | -1505.0798 | -5.019
[21 empty] | 11.46 | 29.4174 | 24.523 | 0.0028017 | 0.017642 | 0.016354 | 0.017691 | 0.0061511 | 2.2361e-05 | 0.00021987 | 24.5839 | 4.8336 | 0.7942 | -1495.1664 | 4.8944
[21 empty] | 11.48 | 16.0103 | 24.523 | 0.0028087 | 0.01767 | 0.016377 | 0.017715 | 0.0061586 | 2.2382e-05 | 0.00022006 | 24.584 | -8.5736 | 4.5912 | -1508.5736 | -8.5126
[21 empty] | 11.5 | 31.1857 | 24.523 | 0.0028157 | 0.017699 | 0.016401 | 0.017739 | 0.0061662 | 2.2403e-05 | 0.00022026 | 24.584 | 6.6017 | 1.3975 | -1493.3983 | 6.6627
[21 empty] | 11.52 | 22.2326 | 24.523 | 0.0028228 | 0.017728 | 0.016425 | 0.017762 | 0.0061738 | 2.2424e-05 | 0.00022045 | 24.5841 | -2.3516 | 0.24873 | -1502.3516 | -2.2904
[21 empty] | 11.54 | 27.2654 | 24.523 | 0.0028299 | 0.017756 | 0.016448 | 0.017786 | 0.0061814 | 2.2445e-05 | 0.00022065 | 24.5842 | 2.6812 | 0.26366 | -1497.3188 | 2.7425
[21 empty] | 11.56 | 23.0963 | 24.523 | 0.002837 | 0.017785 | 0.016472 | 0.01781 | 0.006189 | 2.2466e-05 | 0.00022084 | 24.5843 | -1.488 | 0.095864 | -1501.488 | -1.4266
[21 empty] | 11.58 | 36.1965 | 24.523 | 0.0028441 | 0.017814 | 0.016496 | 0.017834 | 0.0061966 | 2.2487e-05 | 0.00022104 | 24.5844 | 11.6121 | 3.7252 | -1488.3879 | 11.6735
[21 empty] | 11.6 | 22.9692 | 24.523 | 0.0028513 | 0.017843 | 0.01652 | 0.017858 | 0.0062042 | 2.2508e-05 | 0.00022124 | 24.5845 | -1.6153 | 0.11359 | -1501.6153 | -1.5537
[21 empty] | 11.62 | 20.1351 | 24.523 | 0.0028585 | 0.017872 | 0.016544 | 0.017882 | 0.0062118 | 2.2529e-05 | 0.00022143 | 24.5846 | -4.4495 | 0.98324 | -1504.4495 | -4.3878
[21 empty] | 11.64 | 23.7179 | 24.523 | 0.0028657 | 0.017902 | 0.016568 | 0.017906 | 0.0062195 | 2.255e-05 | 0.00022163 | 24.5847 | -0.86678 | 0.031677 | -1500.8668 | -0.80508
[21 empty] | 11.66 | 21.62 | 24.523 | 0.0028729 | 0.017931 | 0.016592 | 0.017931 | 0.0062272 | 2.2571e-05 | 0.00022183 | 24.5848 | -2.9648 | 0.40657 | -1502.9648 | -2.903
[21 empty] | 11.68 | 26.0065 | 24.523 | 0.0028802 | 0.01796 | 0.016616 | 0.017955 | 0.0062349 | 2.2592e-05 | 0.00022202 | 24.5849 | 1.4216 | 0.077711 | -1498.5784 | 1.4835
[21 empty] | 11.7 | 25.6527 | 24.523 | 0.0028875 | 0.01799 | 0.01664 | 0.017979 | 0.0062426 | 2.2614e-05 | 0.00022222 | 24.585 | 1.0677 | 0.044441 | -1498.9323 | 1.1297
[21 empty] | 11.72 | 36.2089 | 24.523 | 0.0028948 | 0.018019 | 0.016664 | 0.018003 | 0.0062503 | 2.2635e-05 | 0.00022242 | 24.5851 | 11.6239 | 3.7315 | -1488.3761 | 11.686
[21 empty] | 11.74 | 22.1478 | 24.523 | 0.0029022 | 0.018049 | 0.016688 | 0.018028 | 0.006258 | 2.2656e-05 | 0.00022262 | 24.5851 | -2.4373 | 0.26822 | -1502.4373 | -2.3752
[21 empty] | 11.76 | 27.5208 | 24.523 | 0.0029096 | 0.018078 | 0.016713 | 0.018052 | 0.0062657 | 2.2677e-05 | 0.00022281 | 24.5852 | 2.9355 | 0.31312 | -1497.0645 | 2.9978
[21 empty] | 11.78 | 12.0549 | 24.523 | 0.002917 | 0.018108 | 0.016737 | 0.018077 | 0.0062735 | 2.2699e-05 | 0.00022301 | 24.5853 | -12.5304 | 13.0246 | -1512.5304 | -12.4681
[21 empty] | 11.8 | 24.4426 | 24.523 | 0.0029244 | 0.018138 | 0.016761 | 0.018101 | 0.0062813 | 2.272e-05 | 0.00022321 | 24.5854 | -0.14284 | 0.00083469 | -1500.1428 | -0.080383
[21 empty] | 11.82 | 29.6186 | 24.523 | 0.0029319 | 0.018168 | 0.016786 | 0.018126 | 0.0062891 | 2.2741e-05 | 0.00022341 | 24.5855 | 5.0331 | 0.85527 | -1494.9669 | 5.0956
[21 empty] | 11.84 | 31.3886 | 24.523 | 0.0029394 | 0.018198 | 0.01681 | 0.01815 | 0.0062969 | 2.2763e-05 | 0.00022361 | 24.5856 | 6.803 | 1.4744 | -1493.197 | 6.8656
[21 empty] | 11.86 | 37.9865 | 24.523 | 0.0029469 | 0.018228 | 0.016835 | 0.018175 | 0.0063047 | 2.2784e-05 | 0.00022381 | 24.5857 | 13.4008 | 4.7275 | -1486.5992 | 13.4635
[21 empty] | 11.88 | 23.1235 | 24.523 | 0.0029545 | 0.018258 | 0.01686 | 0.0182 | 0.0063125 | 2.2806e-05 | 0.00022401 | 24.5858 | -1.4623 | 0.092477 | -1501.4623 | -1.3995
[21 empty] | 11.9 | 29.0067 | 24.523 | 0.002962 | 0.018288 | 0.016884 | 0.018225 | 0.0063203 | 2.2827e-05 | 0.00022421 | 24.5859 | 4.4208 | 0.67376 | -1495.5792 | 4.4837
[21 empty] | 11.92 | 24.045 | 24.523 | 0.0029696 | 0.018318 | 0.016909 | 0.018249 | 0.0063282 | 2.2849e-05 | 0.00022441 | 24.586 | -0.54104 | 0.012174 | -1500.541 | -0.47802
[21 empty] | 11.94 | 32.1753 | 24.523 | 0.0029773 | 0.018348 | 0.016934 | 0.018274 | 0.0063361 | 2.287e-05 | 0.00022461 | 24.5861 | 7.5892 | 1.79 | -1492.4108 | 7.6523
[21 empty] | 11.96 | 25.9906 | 24.523 | 0.002985 | 0.018379 | 0.016959 | 0.018299 | 0.006344 | 2.2892e-05 | 0.00022481 | 24.5862 | 1.4044 | 0.075884 | -1498.5956 | 1.4676
[21 empty] | 11.98 | 20.6771 | 24.523 | 0.0029927 | 0.018409 | 0.016983 | 0.018324 | 0.0063519 | 2.2913e-05 | 0.00022501 | 24.5863 | -3.9092 | 0.73906 | -1503.9092 | -3.8459
[21 empty] | 12 | 19.7343 | 24.523 | 0.0030004 | 0.01844 | 0.017008 | 0.018349 | 0.0063598 | 2.2935e-05 | 0.00022521 | 24.5864 | -4.8521 | 1.193 | -1504.8521 | -4.7887
[21 empty] | 12.02 | 24.8503 | 24.523 | 0.0030081 | 0.01847 | 0.017033 | 0.018374 | 0.0063677 | 2.2957e-05 | 0.00022542 | 24.5865 | 0.26381 | 0.0028007 | -1499.7362 | 0.32732
[21 empty] | 12.04 | 31.6584 | 24.523 | 0.0030159 | 0.018501 | 0.017058 | 0.018399 | 0.0063757 | 2.2978e-05 | 0.00022562 | 24.5866 | 7.0718 | 1.5797 | -1492.9282 | 7.1354
[21 empty] | 12.06 | 37.9994 | 24.523 | 0.0030238 | 0.018532 | 0.017084 | 0.018425 | 0.0063836 | 2.3e-05 | 0.00022582 | 24.5867 | 13.4127 | 4.7343 | -1486.5873 | 13.4764
[21 empty] | 12.08 | 18.7565 | 24.523 | 0.0030316 | 0.018562 | 0.017109 | 0.01845 | 0.0063916 | 2.3022e-05 | 0.00022602 | 24.5868 | -5.8303 | 1.8123 | -1505.8303 | -5.7665
[21 empty] | 12.1 | 27.5943 | 24.523 | 0.0030395 | 0.018593 | 0.017134 | 0.018475 | 0.0063996 | 2.3043e-05 | 0.00022623 | 24.5869 | 3.0074 | 0.32777 | -1496.9926 | 3.0713
[21 empty] | 12.12 | 22.8712 | 24.523 | 0.0030474 | 0.018624 | 0.017159 | 0.0185 | 0.0064076 | 2.3065e-05 | 0.00022643 | 24.587 | -1.7158 | 0.12872 | -1501.7158 | -1.6518
[21 empty] | 12.14 | 21.1573 | 24.523 | 0.0030553 | 0.018655 | 0.017185 | 0.018526 | 0.0064156 | 2.3087e-05 | 0.00022663 | 24.5871 | -3.4298 | 0.55599 | -1503.4298 | -3.3657
[21 empty] | 12.16 | 18.3583 | 24.523 | 0.0030633 | 0.018686 | 0.01721 | 0.018551 | 0.0064237 | 2.3109e-05 | 0.00022684 | 24.5872 | -6.2289 | 2.1134 | -1506.2289 | -6.1647
[21 empty] | 12.18 | 29.9121 | 24.523 | 0.0030713 | 0.018718 | 0.017235 | 0.018577 | 0.0064317 | 2.3131e-05 | 0.00022704 | 24.5873 | 5.3248 | 0.9479 | -1494.6752 | 5.3891
[21 empty] | 12.2 | 27.1938 | 24.523 | 0.0030794 | 0.018749 | 0.017261 | 0.018602 | 0.0064398 | 2.3153e-05 | 0.00022724 | 24.5874 | 2.6064 | 0.24981 | -1497.3936 | 2.6708
[21 empty] | 12.22 | 15.3206 | 24.523 | 0.0030874 | 0.01878 | 0.017286 | 0.018628 | 0.0064479 | 2.3175e-05 | 0.00022745 | 24.5875 | -9.2668 | 5.6051 | -1509.2668 | -9.2023
[21 empty] | 12.24 | 24.3238 | 24.523 | 0.0030955 | 0.018812 | 0.017312 | 0.018654 | 0.006456 | 2.3197e-05 | 0.00022765 | 24.5876 | -0.26375 | 0.0028599 | -1500.2637 | -0.19917
[21 empty] | 12.26 | 31.8745 | 24.523 | 0.0031037 | 0.018843 | 0.017338 | 0.018679 | 0.0064641 | 2.3219e-05 | 0.00022786 | 24.5877 | 7.2868 | 1.6658 | -1492.7132 | 7.3515
[21 empty] | 12.28 | 37.2975 | 24.523 | 0.0031118 | 0.018875 | 0.017363 | 0.018705 | 0.0064722 | 2.3241e-05 | 0.00022806 | 24.5878 | 12.7098 | 4.3311 | -1487.2902 | 12.7745
[21 empty] | 12.3 | 30.594 | 24.523 | 0.00312 | 0.018906 | 0.017389 | 0.018731 | 0.0064803 | 2.3263e-05 | 0.00022827 | 24.5879 | 6.0062 | 1.1791 | -1493.9938 | 6.071
[21 empty] | 12.32 | 25.2492 | 24.523 | 0.0031283 | 0.018938 | 0.017415 | 0.018757 | 0.0064885 | 2.3285e-05 | 0.00022848 | 24.588 | 0.66127 | 0.017318 | -1499.3387 | 0.72625
[21 empty] | 12.34 | 26.5788 | 24.523 | 0.0031365 | 0.01897 | 0.017441 | 0.018783 | 0.0064967 | 2.3307e-05 | 0.00022868 | 24.5881 | 1.9908 | 0.14911 | -1498.0092 | 2.0559
[21 empty] | 12.36 | 27.2408 | 24.523 | 0.0031448 | 0.019002 | 0.017467 | 0.018809 | 0.0065049 | 2.333e-05 | 0.00022889 | 24.5882 | 2.6526 | 0.2583 | -1497.3474 | 2.7178
[21 empty] | 12.38 | 27.5542 | 24.523 | 0.0031531 | 0.019034 | 0.017493 | 0.018835 | 0.0065131 | 2.3352e-05 | 0.0002291 | 24.5883 | 2.9659 | 0.31925 | -1497.0341 | 3.0312
[21 empty] | 12.4 | 33.4739 | 24.523 | 0.0031615 | 0.019066 | 0.017519 | 0.018861 | 0.0065213 | 2.3374e-05 | 0.0002293 | 24.5884 | 8.8856 | 2.3587 | -1491.1144 | 8.951
[21 empty] | 12.42 | 29.592 | 24.523 | 0.0031699 | 0.019098 | 0.017545 | 0.018887 | 0.0065295 | 2.3396e-05 | 0.00022951 | 24.5885 | 5.0036 | 0.84603 | -1494.9964 | 5.069
[21 empty] | 12.44 | 24.7597 | 24.523 | 0.0031783 | 0.019131 | 0.017571 | 0.018913 | 0.0065378 | 2.3419e-05 | 0.00022972 | 24.5886 | 0.17113 | 0.0011827 | -1499.8289 | 0.23671
[21 empty] | 12.46 | 30.1568 | 24.523 | 0.0031868 | 0.019163 | 0.017598 | 0.018939 | 0.0065461 | 2.3441e-05 | 0.00022992 | 24.5887 | 5.5681 | 1.0281 | -1494.4319 | 5.6338
[21 empty] | 12.48 | 24.0283 | 24.523 | 0.0031953 | 0.019195 | 0.017624 | 0.018966 | 0.0065543 | 2.3463e-05 | 0.00023013 | 24.5888 | -0.56043 | 0.013071 | -1500.5604 | -0.49464
[21 empty] | 12.5 | 17.6851 | 24.523 | 0.0032038 | 0.019228 | 0.01765 | 0.018992 | 0.0065626 | 2.3486e-05 | 0.00023034 | 24.5889 | -6.9038 | 2.6951 | -1506.9038 | -6.8379
[21 empty] | 12.52 | 28.5849 | 24.523 | 0.0032124 | 0.01926 | 0.017677 | 0.019018 | 0.006571 | 2.3508e-05 | 0.00023055 | 24.589 | 3.996 | 0.5586 | -1496.004 | 4.0619
[21 empty] | 12.54 | 26.1754 | 24.523 | 0.003221 | 0.019293 | 0.017703 | 0.019045 | 0.0065793 | 2.3531e-05 | 0.00023076 | 24.5891 | 1.5863 | 0.096136 | -1498.4137 | 1.6524
[21 empty] | 12.56 | 29.7289 | 24.523 | 0.0032296 | 0.019326 | 0.01773 | 0.019071 | 0.0065876 | 2.3553e-05 | 0.00023097 | 24.5892 | 5.1398 | 0.8886 | -1494.8602 | 5.206
[21 empty] | 12.58 | 34.5398 | 24.523 | 0.0032383 | 0.019359 | 0.017756 | 0.019098 | 0.006596 | 2.3576e-05 | 0.00023118 | 24.5893 | 9.9505 | 2.8666 | -1490.0495 | 10.0168
[21 empty] | 12.6 | 17.9495 | 24.523 | 0.003247 | 0.019391 | 0.017783 | 0.019124 | 0.0066044 | 2.3598e-05 | 0.00023139 | 24.5894 | -6.6399 | 2.4562 | -1506.6399 | -6.5734
[21 empty] | 12.62 | 32.1596 | 24.523 | 0.0032557 | 0.019424 | 0.01781 | 0.019151 | 0.0066128 | 2.3621e-05 | 0.0002316 | 24.5895 | 7.5701 | 1.7819 | -1492.4299 | 7.6366
[21 empty] | 12.64 | 13.5025 | 24.523 | 0.0032645 | 0.019457 | 0.017836 | 0.019178 | 0.0066212 | 2.3644e-05 | 0.00023181 | 24.5896 | -11.0871 | 9.1039 | -1511.0871 | -11.0205
[21 empty] | 12.66 | 25.2611 | 24.523 | 0.0032733 | 0.019491 | 0.017863 | 0.019205 | 0.0066296 | 2.3666e-05 | 0.00023202 | 24.5897 | 0.67138 | 0.017844 | -1499.3286 | 0.7381
[21 empty] | 12.68 | 22.1261 | 24.523 | 0.0032821 | 0.019524 | 0.01789 | 0.019232 | 0.006638 | 2.3689e-05 | 0.00023223 | 24.5898 | -2.4637 | 0.27432 | -1502.4637 | -2.3969
[21 empty] | 12.7 | 30.9731 | 24.523 | 0.003291 | 0.019557 | 0.017917 | 0.019258 | 0.0066465 | 2.3712e-05 | 0.00023244 | 24.5899 | 6.3832 | 1.3155 | -1493.6168 | 6.4502
[21 empty] | 12.72 | 26.8305 | 24.523 | 0.0032999 | 0.019591 | 0.017944 | 0.019285 | 0.006655 | 2.3735e-05 | 0.00023265 | 24.59 | 2.2405 | 0.18709 | -1497.7595 | 2.3075
[21 empty] | 12.74 | 15.1354 | 24.523 | 0.0033089 | 0.019624 | 0.017971 | 0.019312 | 0.0066635 | 2.3757e-05 | 0.00023286 | 24.5901 | -9.4547 | 5.9061 | -1509.4547 | -9.3876
[21 empty] | 12.76 | 22.9928 | 24.523 | 0.0033179 | 0.019658 | 0.017998 | 0.019339 | 0.006672 | 2.378e-05 | 0.00023308 | 24.5902 | -1.5975 | 0.11099 | -1501.5975 | -1.5302
[21 empty] | 12.78 | 28.4759 | 24.523 | 0.0033269 | 0.019691 | 0.018026 | 0.019367 | 0.0066805 | 2.3803e-05 | 0.00023329 | 24.5903 | 3.8855 | 0.53018 | -1496.1145 | 3.9529
[21 empty] | 12.8 | 28.56 | 24.523 | 0.003336 | 0.019725 | 0.018053 | 0.019394 | 0.006689 | 2.3826e-05 | 0.0002335 | 24.5904 | 3.9696 | 0.55173 | -1496.0304 | 4.037
[21 empty] | 12.82 | 22.2761 | 24.523 | 0.0033451 | 0.019759 | 0.01808 | 0.019421 | 0.0066976 | 2.3849e-05 | 0.00023371 | 24.5905 | -2.3144 | 0.24046 | -1502.3144 | -2.2469
[21 empty] | 12.84 | 25.6629 | 24.523 | 0.0033542 | 0.019793 | 0.018108 | 0.019448 | 0.0067062 | 2.3872e-05 | 0.00023393 | 24.5906 | 1.0723 | 0.044802 | -1498.9277 | 1.1399
[21 empty] | 12.86 | 31.6288 | 24.523 | 0.0033634 | 0.019827 | 0.018135 | 0.019476 | 0.0067148 | 2.3895e-05 | 0.00023414 | 24.5908 | 7.038 | 1.5661 | -1492.962 | 7.1058
[21 empty] | 12.88 | 22.316 | 24.523 | 0.0033726 | 0.019861 | 0.018163 | 0.019503 | 0.0067234 | 2.3918e-05 | 0.00023436 | 24.5909 | -2.2748 | 0.23189 | -1502.2748 | -2.207
[21 empty] | 12.9 | 33.3977 | 24.523 | 0.0033818 | 0.019895 | 0.01819 | 0.019531 | 0.006732 | 2.3941e-05 | 0.00023457 | 24.591 | 8.8068 | 2.3223 | -1491.1932 | 8.8747
[21 empty] | 12.92 | 25.4406 | 24.523 | 0.0033911 | 0.01993 | 0.018218 | 0.019558 | 0.0067406 | 2.3964e-05 | 0.00023478 | 24.5911 | 0.84957 | 0.028371 | -1499.1504 | 0.91766
[21 empty] | 12.94 | 23.1222 | 24.523 | 0.0034004 | 0.019964 | 0.018246 | 0.019586 | 0.0067493 | 2.3987e-05 | 0.000235 | 24.5912 | -1.469 | 0.09333 | -1501.469 | -1.4008
[21 empty] | 12.96 | 26.2617 | 24.523 | 0.0034098 | 0.019998 | 0.018273 | 0.019613 | 0.006758 | 2.401e-05 | 0.00023521 | 24.5913 | 1.6704 | 0.10625 | -1498.3296 | 1.7388
[21 empty] | 12.98 | 29.9466 | 24.523 | 0.0034192 | 0.020033 | 0.018301 | 0.019641 | 0.0067666 | 2.4034e-05 | 0.00023543 | 24.5914 | 5.3552 | 0.95765 | -1494.6448 | 5.4236
[21 empty] | 13 | 31.1188 | 24.523 | 0.0034287 | 0.020068 | 0.018329 | 0.019669 | 0.0067754 | 2.4057e-05 | 0.00023565 | 24.5915 | 6.5273 | 1.3691 | -1493.4727 | 6.5958
[21 empty] | 13.02 | 29.812 | 24.523 | 0.0034381 | 0.020102 | 0.018357 | 0.019697 | 0.0067841 | 2.408e-05 | 0.00023586 | 24.5916 | 5.2204 | 0.91413 | -1494.7796 | 5.289
[21 empty] | 13.04 | 25.9543 | 24.523 | 0.0034477 | 0.020137 | 0.018385 | 0.019725 | 0.0067928 | 2.4103e-05 | 0.00023608 | 24.5917 | 1.3626 | 0.071531 | -1498.6374 | 1.4313
[21 empty] | 13.06 | 26.3017 | 24.523 | 0.0034572 | 0.020172 | 0.018413 | 0.019753 | 0.0068016 | 2.4127e-05 | 0.00023629 | 24.5918 | 1.7098 | 0.11115 | -1498.2902 | 1.7787
[21 empty] | 13.08 | 25.6681 | 24.523 | 0.0034668 | 0.020207 | 0.018441 | 0.019781 | 0.0068103 | 2.415e-05 | 0.00023651 | 24.5919 | 1.0762 | 0.04512 | -1498.9238 | 1.1451
[21 empty] | 13.1 | 22.2547 | 24.523 | 0.0034765 | 0.020242 | 0.01847 | 0.019809 | 0.0068191 | 2.4174e-05 | 0.00023673 | 24.5921 | -2.3374 | 0.2455 | -1502.3374 | -2.2683
[21 empty] | 13.12 | 31.8946 | 24.523 | 0.0034861 | 0.020277 | 0.018498 | 0.019837 | 0.0068279 | 2.4197e-05 | 0.00023695 | 24.5922 | 7.3024 | 1.6719 | -1492.6976 | 7.3716
[21 empty] | 13.14 | 28.2895 | 24.523 | 0.0034959 | 0.020313 | 0.018526 | 0.019865 | 0.0068368 | 2.422e-05 | 0.00023716 | 24.5923 | 3.6973 | 0.48321 | -1496.3027 | 3.7666
[21 empty] | 13.16 | 24.8821 | 24.523 | 0.0035056 | 0.020348 | 0.018555 | 0.019893 | 0.0068456 | 2.4244e-05 | 0.00023738 | 24.5924 | 0.28972 | 0.0033735 | -1499.7103 | 0.35913
[21 empty] | 13.18 | 24.8985 | 24.523 | 0.0035154 | 0.020383 | 0.018583 | 0.019921 | 0.0068545 | 2.4267e-05 | 0.0002376 | 24.5925 | 0.30598 | 0.0037603 | -1499.694 | 0.3755
[21 empty] | 13.2 | 28.9165 | 24.523 | 0.0035253 | 0.020419 | 0.018612 | 0.01995 | 0.0068633 | 2.4291e-05 | 0.00023782 | 24.5926 | 4.3239 | 0.64655 | -1495.6761 | 4.3935
[21 empty] | 13.22 | 27.2201 | 24.523 | 0.0035351 | 0.020455 | 0.01864 | 0.019978 | 0.0068722 | 2.4315e-05 | 0.00023804 | 24.5927 | 2.6274 | 0.2536 | -1497.3726 | 2.6971
[21 empty] | 13.24 | 36.6433 | 24.523 | 0.0035451 | 0.02049 | 0.018669 | 0.020007 | 0.0068812 | 2.4338e-05 | 0.00023826 | 24.5928 | 12.0505 | 3.9629 | -1487.9495 | 12.1203
[21 empty] | 13.26 | 25.5953 | 24.523 | 0.003555 | 0.020526 | 0.018698 | 0.020035 | 0.0068901 | 2.4362e-05 | 0.00023848 | 24.5929 | 1.0023 | 0.039253 | -1498.9977 | 1.0723
[21 empty] | 13.28 | 37.449 | 24.523 | 0.0035651 | 0.020562 | 0.018726 | 0.020064 | 0.006899 | 2.4386e-05 | 0.0002387 | 24.5931 | 12.8559 | 4.4133 | -1487.1441 | 12.926
[21 empty] | 13.3 | 25.8503 | 24.523 | 0.0035751 | 0.020598 | 0.018755 | 0.020093 | 0.006908 | 2.4409e-05 | 0.00023892 | 24.5932 | 1.2571 | 0.061134 | -1498.7429 | 1.3273
[21 empty] | 13.32 | 25.6173 | 24.523 | 0.0035852 | 0.020634 | 0.018784 | 0.020121 | 0.006917 | 2.4433e-05 | 0.00023914 | 24.5933 | 1.024 | 0.040934 | -1498.976 | 1.0943
[21 empty] | 13.34 | 15.5574 | 24.523 | 0.0035953 | 0.02067 | 0.018813 | 0.02015 | 0.006926 | 2.4457e-05 | 0.00023936 | 24.5934 | -9.036 | 5.2483 | -1509.036 | -8.9656
[21 empty] | 13.36 | 24.2704 | 24.523 | 0.0036055 | 0.020707 | 0.018842 | 0.020179 | 0.006935 | 2.4481e-05 | 0.00023958 | 24.5935 | -0.32312 | 0.0043019 | -1500.3231 | -0.25259
[21 empty] | 13.38 | 18.0112 | 24.523 | 0.0036157 | 0.020743 | 0.018872 | 0.020208 | 0.006944 | 2.4505e-05 | 0.0002398 | 24.5936 | -6.5824 | 2.4056 | -1506.5824 | -6.5118
[21 empty] | 13.4 | 39.4599 | 24.523 | 0.003626 | 0.02078 | 0.018901 | 0.020237 | 0.0069531 | 2.4529e-05 | 0.00024002 | 24.5937 | 14.8662 | 5.6007 | -1485.1338 | 14.9369
[21 empty] | 13.42 | 26.3371 | 24.523 | 0.0036363 | 0.020816 | 0.01893 | 0.020266 | 0.0069621 | 2.4553e-05 | 0.00024024 | 24.5939 | 1.7432 | 0.11538 | -1498.2568 | 1.8141
[21 empty] | 13.44 | 27.2956 | 24.523 | 0.0036467 | 0.020853 | 0.018959 | 0.020295 | 0.0069712 | 2.4577e-05 | 0.00024047 | 24.594 | 2.7016 | 0.26739 | -1497.2984 | 2.7726
[21 empty] | 13.46 | 26.9011 | 24.523 | 0.0036571 | 0.02089 | 0.018989 | 0.020324 | 0.0069803 | 2.4601e-05 | 0.00024069 | 24.5941 | 2.307 | 0.19785 | -1497.693 | 2.3781
[21 empty] | 13.48 | 21.5187 | 24.523 | 0.0036675 | 0.020927 | 0.019018 | 0.020353 | 0.0069894 | 2.4625e-05 | 0.00024091 | 24.5942 | -3.0755 | 0.43954 | -1503.0755 | -3.0042
[21 empty] | 13.5 | 21.2075 | 24.523 | 0.003678 | 0.020964 | 0.019048 | 0.020383 | 0.0069986 | 2.4649e-05 | 0.00024113 | 24.5943 | -3.3868 | 0.54086 | -1503.3868 | -3.3154
[21 empty] | 13.52 | 23.4704 | 24.523 | 0.0036886 | 0.021001 | 0.019077 | 0.020412 | 0.0070077 | 2.4673e-05 | 0.00024136 | 24.5944 | -1.124 | 0.053831 | -1501.124 | -1.0526
[21 empty] | 13.54 | 29.1701 | 24.523 | 0.0036991 | 0.021038 | 0.019107 | 0.020442 | 0.0070169 | 2.4697e-05 | 0.00024158 | 24.5945 | 4.5756 | 0.71771 | -1495.4244 | 4.6471
[21 empty] | 13.56 | 20.8023 | 24.523 | 0.0037098 | 0.021075 | 0.019137 | 0.020471 | 0.0070261 | 2.4721e-05 | 0.00024181 | 24.5947 | -3.7924 | 0.69137 | -1503.7924 | -3.7207
[21 empty] | 13.58 | 30.9573 | 24.523 | 0.0037204 | 0.021113 | 0.019167 | 0.020501 | 0.0070353 | 2.4746e-05 | 0.00024203 | 24.5948 | 6.3626 | 1.3077 | -1493.6374 | 6.4344
[21 empty] | 13.6 | 25.2602 | 24.523 | 0.0037311 | 0.02115 | 0.019197 | 0.02053 | 0.0070446 | 2.477e-05 | 0.00024225 | 24.5949 | 0.66528 | 0.017521 | -1499.3347 | 0.73719
[21 empty] | 13.62 | 22.9336 | 24.523 | 0.0037419 | 0.021188 | 0.019227 | 0.02056 | 0.0070538 | 2.4794e-05 | 0.00024248 | 24.595 | -1.6615 | 0.12037 | -1501.6615 | -1.5894
[21 empty] | 13.64 | 26.6155 | 24.523 | 0.0037527 | 0.021225 | 0.019257 | 0.02059 | 0.0070631 | 2.4819e-05 | 0.00024271 | 24.5951 | 2.0204 | 0.15337 | -1497.9796 | 2.0925
[21 empty] | 13.66 | 33.5179 | 24.523 | 0.0037636 | 0.021263 | 0.019287 | 0.020619 | 0.0070724 | 2.4843e-05 | 0.00024293 | 24.5953 | 8.9227 | 2.3753 | -1491.0773 | 8.9949
[21 empty] | 13.68 | 23.2179 | 24.523 | 0.0037745 | 0.021301 | 0.019317 | 0.020649 | 0.0070817 | 2.4867e-05 | 0.00024316 | 24.5954 | -1.3775 | 0.081721 | -1501.3775 | -1.3051
[21 empty] | 13.7 | 36.8652 | 24.523 | 0.0037854 | 0.021339 | 0.019347 | 0.020679 | 0.007091 | 2.4892e-05 | 0.00024338 | 24.5955 | 12.2697 | 4.0837 | -1487.7303 | 12.3422
[21 empty] | 13.72 | 32.6384 | 24.523 | 0.0037964 | 0.021377 | 0.019378 | 0.020709 | 0.0071003 | 2.4916e-05 | 0.00024361 | 24.5956 | 8.0428 | 1.9819 | -1491.9572 | 8.1154
[21 empty] | 13.74 | 24.2763 | 24.523 | 0.0038075 | 0.021415 | 0.019408 | 0.020739 | 0.0071097 | 2.4941e-05 | 0.00024384 | 24.5957 | -0.31943 | 0.004203 | -1500.3194 | -0.24668
[21 empty] | 13.76 | 20.5959 | 24.523 | 0.0038186 | 0.021454 | 0.019438 | 0.020769 | 0.0071191 | 2.4965e-05 | 0.00024406 | 24.5958 | -4 | 0.77684 | -1504 | -3.9271
[21 empty] | 13.78 | 18.6912 | 24.523 | 0.0038297 | 0.021492 | 0.019469 | 0.0208 | 0.0071284 | 2.499e-05 | 0.00024429 | 24.596 | -5.9047 | 1.8654 | -1505.9047 | -5.8318
[21 empty] | 13.8 | 20.3125 | 24.523 | 0.0038409 | 0.02153 | 0.0195 | 0.02083 | 0.0071379 | 2.5015e-05 | 0.00024452 | 24.5961 | -4.2836 | 0.90334 | -1504.2836 | -4.2105
[21 empty] | 13.82 | 32.8564 | 24.523 | 0.0038522 | 0.021569 | 0.01953 | 0.02086 | 0.0071473 | 2.5039e-05 | 0.00024475 | 24.5962 | 8.2602 | 2.0766 | -1491.7398 | 8.3334
[21 empty] | 13.84 | 27.0575 | 24.523 | 0.0038635 | 0.021608 | 0.019561 | 0.020891 | 0.0071567 | 2.5064e-05 | 0.00024498 | 24.5963 | 2.4612 | 0.22388 | -1497.5388 | 2.5346
[21 empty] | 13.86 | 25.3839 | 24.523 | 0.0038748 | 0.021647 | 0.019592 | 0.020921 | 0.0071662 | 2.5089e-05 | 0.00024521 | 24.5964 | 0.78744 | 0.024427 | -1499.2126 | 0.86091
[21 empty] | 13.88 | 19.7387 | 24.523 | 0.0038862 | 0.021685 | 0.019623 | 0.020952 | 0.0071757 | 2.5114e-05 | 0.00024543 | 24.5966 | -4.8579 | 1.1956 | -1504.8579 | -4.7843
[21 empty] | 13.9 | 19.1451 | 24.523 | 0.0038976 | 0.021724 | 0.019654 | 0.020982 | 0.0071852 | 2.5138e-05 | 0.00024566 | 24.5967 | -5.4516 | 1.5524 | -1505.4516 | -5.3779
[21 empty] | 13.92 | 28.0497 | 24.523 | 0.0039091 | 0.021764 | 0.019685 | 0.021013 | 0.0071947 | 2.5163e-05 | 0.00024589 | 24.5968 | 3.4529 | 0.42506 | -1496.5471 | 3.5268
[21 empty] | 13.94 | 34.4555 | 24.523 | 0.0039207 | 0.021803 | 0.019716 | 0.021044 | 0.0072043 | 2.5188e-05 | 0.00024612 | 24.5969 | 9.8586 | 2.8208 | -1490.1414 | 9.9325
[21 empty] | 13.96 | 30.1187 | 24.523 | 0.0039323 | 0.021842 | 0.019747 | 0.021074 | 0.0072138 | 2.5213e-05 | 0.00024635 | 24.5971 | 5.5217 | 1.0123 | -1494.4783 | 5.5958
[21 empty] | 13.98 | 22.5395 | 24.523 | 0.0039439 | 0.021882 | 0.019778 | 0.021105 | 0.0072234 | 2.5238e-05 | 0.00024659 | 24.5972 | -2.0577 | 0.18786 | -1502.0577 | -1.9835
[21 empty] | 14 | 22.4654 | 24.523 | 0.0039556 | 0.021921 | 0.01981 | 0.021136 | 0.007233 | 2.5263e-05 | 0.00024682 | 24.5973 | -2.1319 | 0.20231 | -1502.1319 | -2.0576
[21 empty] | 14.02 | 27.4448 | 24.523 | 0.0039674 | 0.021961 | 0.019841 | 0.021167 | 0.0072427 | 2.5288e-05 | 0.00024705 | 24.5974 | 2.8473 | 0.2954 | -1497.1527 | 2.9218
[21 empty] | 14.04 | 34.2853 | 24.523 | 0.0039792 | 0.022001 | 0.019873 | 0.021198 | 0.0072523 | 2.5313e-05 | 0.00024728 | 24.5976 | 9.6877 | 2.7374 | -1490.3123 | 9.7623
[21 empty] | 14.06 | 29.0346 | 24.523 | 0.003991 | 0.02204 | 0.019904 | 0.021229 | 0.007262 | 2.5338e-05 | 0.00024751 | 24.5977 | 4.437 | 0.67804 | -1495.563 | 4.5117
[21 empty] | 14.08 | 14.6384 | 24.523 | 0.0040029 | 0.02208 | 0.019936 | 0.021261 | 0.0072716 | 2.5364e-05 | 0.00024774 | 24.5978 | -9.9594 | 6.7761 | -1509.9594 | -9.8846
[21 empty] | 14.1 | 27.9257 | 24.523 | 0.0040149 | 0.022121 | 0.019968 | 0.021292 | 0.0072813 | 2.5389e-05 | 0.00024798 | 24.5979 | 3.3278 | 0.39656 | -1496.6722 | 3.4027
[21 empty] | 14.12 | 25.6062 | 24.523 | 0.0040269 | 0.022161 | 0.019999 | 0.021323 | 0.0072911 | 2.5414e-05 | 0.00024821 | 24.5981 | 1.0082 | 0.039693 | -1498.9918 | 1.0832
[21 empty] | 14.14 | 28.0712 | 24.523 | 0.004039 | 0.022201 | 0.020031 | 0.021355 | 0.0073008 | 2.5439e-05 | 0.00024844 | 24.5982 | 3.4731 | 0.4297 | -1496.5269 | 3.5483
[21 empty] | 14.16 | 17.7217 | 24.523 | 0.0040511 | 0.022241 | 0.020063 | 0.021386 | 0.0073105 | 2.5465e-05 | 0.00024868 | 24.5983 | -6.8766 | 2.6683 | -1506.8766 | -6.8013
[21 empty] | 14.18 | 24.1838 | 24.523 | 0.0040633 | 0.022282 | 0.020095 | 0.021418 | 0.0073203 | 2.549e-05 | 0.00024891 | 24.5984 | -0.41458 | 0.0071071 | -1500.4146 | -0.33913
[21 empty] | 14.2 | 18.8043 | 24.523 | 0.0040755 | 0.022323 | 0.020127 | 0.021449 | 0.0073301 | 2.5515e-05 | 0.00024915 | 24.5986 | -5.7942 | 1.7854 | -1505.7942 | -5.7186
[21 empty] | 14.22 | 21.5671 | 24.523 | 0.0040878 | 0.022363 | 0.02016 | 0.021481 | 0.0073399 | 2.5541e-05 | 0.00024938 | 24.5987 | -3.0316 | 0.42614 | -1503.0316 | -2.9559
[21 empty] | 14.24 | 21.1993 | 24.523 | 0.0041001 | 0.022404 | 0.020192 | 0.021513 | 0.0073498 | 2.5566e-05 | 0.00024962 | 24.5988 | -3.3996 | 0.54516 | -1503.3996 | -3.3237
[21 empty] | 14.26 | 17.7501 | 24.523 | 0.0041125 | 0.022445 | 0.020224 | 0.021545 | 0.0073596 | 2.5592e-05 | 0.00024985 | 24.5989 | -6.8489 | 2.6426 | -1506.8489 | -6.7729
[21 empty] | 14.28 | 33.5309 | 24.523 | 0.004125 | 0.022486 | 0.020257 | 0.021577 | 0.0073695 | 2.5617e-05 | 0.00025009 | 24.5991 | 8.9318 | 2.3792 | -1491.0682 | 9.0079
[21 empty] | 14.3 | 37.4543 | 24.523 | 0.0041375 | 0.022527 | 0.020289 | 0.021609 | 0.0073794 | 2.5643e-05 | 0.00025032 | 24.5992 | 12.8551 | 4.4122 | -1487.1449 | 12.9314
[21 empty] | 14.32 | 23.0028 | 24.523 | 0.0041501 | 0.022569 | 0.020322 | 0.021641 | 0.0073893 | 2.5668e-05 | 0.00025056 | 24.5993 | -1.5966 | 0.11081 | -1501.5966 | -1.5202
[21 empty] | 14.34 | 29.8057 | 24.523 | 0.0041627 | 0.02261 | 0.020354 | 0.021673 | 0.0073992 | 2.5694e-05 | 0.0002508 | 24.5995 | 5.2062 | 0.90938 | -1494.7938 | 5.2827
[21 empty] | 14.36 | 29.2431 | 24.523 | 0.0041754 | 0.022652 | 0.020387 | 0.021705 | 0.0074092 | 2.572e-05 | 0.00025103 | 24.5996 | 4.6435 | 0.73733 | -1495.3565 | 4.7201
[21 empty] | 14.38 | 11.3064 | 24.523 | 0.0041881 | 0.022693 | 0.02042 | 0.021737 | 0.0074192 | 2.5745e-05 | 0.00025127 | 24.5997 | -13.2933 | 15.6295 | -1513.2933 | -13.2166
[21 empty] | 14.4 | 22.4464 | 24.523 | 0.0042009 | 0.022735 | 0.020453 | 0.021769 | 0.0074292 | 2.5771e-05 | 0.00025151 | 24.5998 | -2.1535 | 0.2066 | -1502.1535 | -2.0766
[21 empty] | 14.42 | 27.732 | 24.523 | 0.0042138 | 0.022777 | 0.020486 | 0.021802 | 0.0074392 | 2.5797e-05 | 0.00025175 | 24.6 | 3.132 | 0.35372 | -1496.868 | 3.209
[21 empty] | 14.44 | 14.4488 | 24.523 | 0.0042267 | 0.022819 | 0.020519 | 0.021834 | 0.0074492 | 2.5823e-05 | 0.00025199 | 24.6001 | -10.1513 | 7.132 | -1510.1513 | -10.0742
[21 empty] | 14.46 | 38.7253 | 24.523 | 0.0042397 | 0.022861 | 0.020552 | 0.021867 | 0.0074593 | 2.5849e-05 | 0.00025222 | 24.6002 | 14.125 | 5.1521 | -1485.875 | 14.2023
[21 empty] | 14.48 | 28.0999 | 24.523 | 0.0042528 | 0.022903 | 0.020585 | 0.0219 | 0.0074694 | 2.5875e-05 | 0.00025246 | 24.6004 | 3.4995 | 0.43582 | -1496.5005 | 3.5769
[21 empty] | 14.5 | 23.5527 | 24.523 | 0.0042659 | 0.022946 | 0.020618 | 0.021932 | 0.0074795 | 2.5901e-05 | 0.0002527 | 24.6005 | -1.0478 | 0.046616 | -1501.0478 | -0.9703
[21 empty] | 14.52 | 29.0861 | 24.523 | 0.004279 | 0.022988 | 0.020652 | 0.021965 | 0.0074896 | 2.5927e-05 | 0.00025294 | 24.6006 | 4.4854 | 0.69171 | -1495.5146 | 4.5631
[21 empty] | 14.54 | 26.7343 | 24.523 | 0.0042922 | 0.023031 | 0.020685 | 0.021998 | 0.0074997 | 2.5953e-05 | 0.00025318 | 24.6008 | 2.1336 | 0.17027 | -1497.8664 | 2.2114
[21 empty] | 14.56 | 16.29 | 24.523 | 0.0043055 | 0.023074 | 0.020719 | 0.022031 | 0.0075099 | 2.5979e-05 | 0.00025342 | 24.6009 | -8.3109 | 4.2401 | -1508.3109 | -8.233
[21 empty] | 14.58 | 13.6931 | 24.523 | 0.0043189 | 0.023116 | 0.020752 | 0.022064 | 0.0075201 | 2.6005e-05 | 0.00025366 | 24.601 | -10.9079 | 8.6892 | -1510.9079 | -10.8299
[21 empty] | 14.6 | 32.5102 | 24.523 | 0.0043323 | 0.023159 | 0.020786 | 0.022097 | 0.0075303 | 2.6031e-05 | 0.00025391 | 24.6012 | 7.909 | 1.9241 | -1492.091 | 7.9872
[21 empty] | 14.62 | 21.2359 | 24.523 | 0.0043457 | 0.023202 | 0.02082 | 0.02213 | 0.0075405 | 2.6057e-05 | 0.00025415 | 24.6013 | -3.3654 | 0.53335 | -1503.3654 | -3.2871
[21 empty] | 14.64 | 20.799 | 24.523 | 0.0043593 | 0.023246 | 0.020854 | 0.022163 | 0.0075507 | 2.6083e-05 | 0.00025439 | 24.6014 | -3.8024 | 0.69516 | -1503.8024 | -3.724
[21 empty] | 14.66 | 16.8534 | 24.523 | 0.0043729 | 0.023289 | 0.020888 | 0.022196 | 0.007561 | 2.611e-05 | 0.00025463 | 24.6016 | -7.7481 | 3.5621 | -1507.7481 | -7.6695
[21 empty] | 14.68 | 24.9345 | 24.523 | 0.0043865 | 0.023332 | 0.020922 | 0.02223 | 0.0075713 | 2.6136e-05 | 0.00025487 | 24.6017 | 0.3328 | 0.0044418 | -1499.6672 | 0.41152
[21 empty] | 14.7 | 22.5879 | 24.523 | 0.0044003 | 0.023376 | 0.020956 | 0.022263 | 0.0075816 | 2.6162e-05 | 0.00025512 | 24.6018 | -2.014 | 0.17957 | -1502.014 | -1.9351
[21 empty] | 14.72 | 14.6108 | 24.523 | 0.004414 | 0.023419 | 0.02099 | 0.022297 | 0.0075919 | 2.6189e-05 | 0.00025536 | 24.602 | -9.9912 | 6.8322 | -1509.9912 | -9.9122
[21 empty] | 14.74 | 26.5509 | 24.523 | 0.0044279 | 0.023463 | 0.021024 | 0.02233 | 0.0076022 | 2.6215e-05 | 0.0002556 | 24.6021 | 1.9488 | 0.14304 | -1498.0512 | 2.0279
[21 empty] | 14.76 | 22.7521 | 24.523 | 0.0044418 | 0.023507 | 0.021059 | 0.022364 | 0.0076126 | 2.6242e-05 | 0.00025585 | 24.6022 | -1.8502 | 0.15045 | -1501.8502 | -1.7709
[21 empty] | 14.78 | 26.7771 | 24.523 | 0.0044558 | 0.023551 | 0.021093 | 0.022398 | 0.007623 | 2.6268e-05 | 0.00025609 | 24.6024 | 2.1747 | 0.17662 | -1497.8253 | 2.2541
[21 empty] | 14.8 | 25.9809 | 24.523 | 0.0044698 | 0.023595 | 0.021127 | 0.022432 | 0.0076334 | 2.6295e-05 | 0.00025634 | 24.6025 | 1.3784 | 0.073128 | -1498.6216 | 1.4579
[21 empty] | 14.82 | 23.0767 | 24.523 | 0.004484 | 0.02364 | 0.021162 | 0.022466 | 0.0076438 | 2.6321e-05 | 0.00025658 | 24.6027 | -1.526 | 0.10091 | -1501.526 | -1.4463
[21 empty] | 14.84 | 26.4293 | 24.523 | 0.0044981 | 0.023684 | 0.021197 | 0.022499 | 0.0076543 | 2.6348e-05 | 0.00025683 | 24.6028 | 1.8265 | 0.12623 | -1498.1735 | 1.9063
[21 empty] | 14.86 | 30.7262 | 24.523 | 0.0045124 | 0.023729 | 0.021232 | 0.022534 | 0.0076648 | 2.6375e-05 | 0.00025707 | 24.6029 | 6.1233 | 1.2203 | -1493.8767 | 6.2032
[21 empty] | 14.88 | 20.216 | 24.523 | 0.0045267 | 0.023773 | 0.021266 | 0.022568 | 0.0076753 | 2.6401e-05 | 0.00025732 | 24.6031 | -4.3871 | 0.95205 | -1504.3871 | -4.307
[21 empty] | 14.9 | 21.5327 | 24.523 | 0.0045411 | 0.023818 | 0.021301 | 0.022602 | 0.0076858 | 2.6428e-05 | 0.00025757 | 24.6032 | -3.0705 | 0.43785 | -1503.0705 | -2.9903
[21 empty] | 14.92 | 32.9909 | 24.523 | 0.0045556 | 0.023863 | 0.021336 | 0.022636 | 0.0076963 | 2.6455e-05 | 0.00025781 | 24.6033 | 8.3875 | 2.1324 | -1491.6125 | 8.4679
[21 empty] | 14.94 | 21.214 | 24.523 | 0.0045701 | 0.023908 | 0.021372 | 0.022671 | 0.0077069 | 2.6482e-05 | 0.00025806 | 24.6035 | -3.3895 | 0.54156 | -1503.3895 | -3.309
[21 empty] | 14.96 | 24.5767 | 24.523 | 0.0045847 | 0.023953 | 0.021407 | 0.022705 | 0.0077175 | 2.6509e-05 | 0.00025831 | 24.6036 | -0.026969 | 2.9595e-05 | -1500.027 | 0.053683
[21 empty] | 14.98 | 21.0387 | 24.523 | 0.0045993 | 0.023998 | 0.021442 | 0.022739 | 0.0077281 | 2.6536e-05 | 0.00025855 | 24.6038 | -3.5651 | 0.60412 | -1503.5651 | -3.4843
[21 empty] | 15 | 26.8467 | 24.523 | 0.0046141 | 0.024044 | 0.021477 | 0.022774 | 0.0077387 | 2.6563e-05 | 0.0002588 | 24.6039 | 2.2428 | 0.18736 | -1497.7572 | 2.3237
[21 empty] | 15.02 | 20.6022 | 24.523 | 0.0046289 | 0.024089 | 0.021513 | 0.022809 | 0.0077493 | 2.659e-05 | 0.00025905 | 24.6041 | -4.0018 | 0.77733 | -1504.0018 | -3.9208
[21 empty] | 15.04 | 13.956 | 24.523 | 0.0046438 | 0.024135 | 0.021548 | 0.022844 | 0.00776 | 2.6617e-05 | 0.0002593 | 24.6042 | -10.6482 | 8.1244 | -1510.6482 | -10.567
[21 empty] | 15.06 | 30.4218 | 24.523 | 0.0046587 | 0.024181 | 0.021584 | 0.022878 | 0.0077707 | 2.6644e-05 | 0.00025955 | 24.6043 | 5.8175 | 1.1125 | -1494.1825 | 5.8988
[21 empty] | 15.08 | 24.6888 | 24.523 | 0.0046737 | 0.024227 | 0.02162 | 0.022913 | 0.0077814 | 2.6671e-05 | 0.0002598 | 24.6045 | 0.084303 | 0.00028786 | -1499.9157 | 0.1658
[21 empty] | 15.1 | 32.049 | 24.523 | 0.0046888 | 0.024273 | 0.021656 | 0.022948 | 0.0077922 | 2.6698e-05 | 0.00026005 | 24.6046 | 7.4444 | 1.7292 | -1492.5556 | 7.526
[21 empty] | 15.12 | 24.8215 | 24.523 | 0.004704 | 0.024319 | 0.021692 | 0.022983 | 0.0078029 | 2.6725e-05 | 0.0002603 | 24.6048 | 0.21675 | 0.0018927 | -1499.7833 | 0.29853
[21 empty] | 15.14 | 25.2321 | 24.523 | 0.0047192 | 0.024366 | 0.021728 | 0.023018 | 0.0078137 | 2.6752e-05 | 0.00026055 | 24.6049 | 0.62719 | 0.01559 | -1499.3728 | 0.70913
[21 empty] | 15.16 | 26.5999 | 24.523 | 0.0047346 | 0.024412 | 0.021764 | 0.023054 | 0.0078245 | 2.678e-05 | 0.0002608 | 24.6051 | 1.9948 | 0.1496 | -1498.0052 | 2.0769
[21 empty] | 15.18 | 14.8017 | 24.523 | 0.0047499 | 0.024459 | 0.0218 | 0.023089 | 0.0078353 | 2.6807e-05 | 0.00026105 | 24.6052 | -9.8035 | 6.4931 | -1509.8035 | -9.7213
[21 empty] | 15.2 | 32.444 | 24.523 | 0.0047654 | 0.024505 | 0.021836 | 0.023124 | 0.0078462 | 2.6834e-05 | 0.0002613 | 24.6053 | 7.8386 | 1.8939 | -1492.1614 | 7.921
[21 empty] | 15.22 | 25.8273 | 24.523 | 0.004781 | 0.024552 | 0.021873 | 0.02316 | 0.0078571 | 2.6862e-05 | 0.00026156 | 24.6055 | 1.2218 | 0.0578 | -1498.7782 | 1.3043
[21 empty] | 15.24 | 21.3701 | 24.523 | 0.0047966 | 0.024599 | 0.021909 | 0.023195 | 0.0078679 | 2.6889e-05 | 0.00026181 | 24.6056 | -3.2355 | 0.48987 | -1503.2355 | -3.1529
[21 empty] | 15.26 | 35.3411 | 24.523 | 0.0048123 | 0.024646 | 0.021946 | 0.023231 | 0.0078789 | 2.6917e-05 | 0.00026206 | 24.6058 | 10.7353 | 3.261 | -1489.2647 | 10.8181
[21 empty] | 15.28 | 21.4603 | 24.523 | 0.004828 | 0.024694 | 0.021982 | 0.023267 | 0.0078898 | 2.6944e-05 | 0.00026232 | 24.6059 | -3.1456 | 0.46108 | -1503.1456 | -3.0627
[21 empty] | 15.3 | 15.7086 | 24.523 | 0.0048439 | 0.024741 | 0.022019 | 0.023303 | 0.0079008 | 2.6972e-05 | 0.00026257 | 24.6061 | -8.8975 | 5.0396 | -1508.8975 | -8.8144
[21 empty] | 15.32 | 18.738 | 24.523 | 0.0048598 | 0.024789 | 0.022056 | 0.023339 | 0.0079117 | 2.7e-05 | 0.00026282 | 24.6062 | -5.8682 | 1.8377 | -1505.8682 | -5.7849
[21 empty] | 15.34 | 25.6498 | 24.523 | 0.0048758 | 0.024836 | 0.022093 | 0.023375 | 0.0079228 | 2.7027e-05 | 0.00026308 | 24.6064 | 1.0434 | 0.042446 | -1498.9566 | 1.1268
[21 empty] | 15.36 | 32.4355 | 24.523 | 0.0048919 | 0.024884 | 0.02213 | 0.023411 | 0.0079338 | 2.7055e-05 | 0.00026333 | 24.6065 | 7.8289 | 1.8897 | -1492.1711 | 7.9125
[21 empty] | 15.38 | 17.8221 | 24.523 | 0.0049081 | 0.024932 | 0.022167 | 0.023447 | 0.0079448 | 2.7083e-05 | 0.00026359 | 24.6067 | -6.7846 | 2.5828 | -1506.7846 | -6.7009
[21 empty] | 15.4 | 25.1954 | 24.523 | 0.0049243 | 0.02498 | 0.022204 | 0.023483 | 0.0079559 | 2.7111e-05 | 0.00026384 | 24.6068 | 0.58859 | 0.01375 | -1499.4114 | 0.67243
[21 empty] | 15.42 | 24.2072 | 24.523 | 0.0049406 | 0.025028 | 0.022241 | 0.023519 | 0.007967 | 2.7138e-05 | 0.0002641 | 24.607 | -0.39974 | 0.006601 | -1500.3997 | -0.31575
[21 empty] | 15.44 | 30.0047 | 24.523 | 0.004957 | 0.025077 | 0.022279 | 0.023556 | 0.0079781 | 2.7166e-05 | 0.00026435 | 24.6071 | 5.3976 | 0.97099 | -1494.6024 | 5.4818
[21 empty] | 15.46 | 17.9636 | 24.523 | 0.0049735 | 0.025125 | 0.022316 | 0.023592 | 0.0079893 | 2.7194e-05 | 0.00026461 | 24.6073 | -6.6436 | 2.4571 | -1506.6436 | -6.5593
[21 empty] | 15.48 | 25.1839 | 24.523 | 0.0049901 | 0.025174 | 0.022354 | 0.023629 | 0.0080005 | 2.7222e-05 | 0.00026487 | 24.6074 | 0.57643 | 0.013194 | -1499.4236 | 0.66087
[21 empty] | 15.5 | 27.1085 | 24.523 | 0.0050068 | 0.025223 | 0.022391 | 0.023665 | 0.0080117 | 2.725e-05 | 0.00026513 | 24.6076 | 2.5009 | 0.23073 | -1497.4991 | 2.5855
[21 empty] | 15.52 | 28.0662 | 24.523 | 0.0050235 | 0.025272 | 0.022429 | 0.023702 | 0.0080229 | 2.7278e-05 | 0.00026538 | 24.6077 | 3.4585 | 0.42617 | -1496.5415 | 3.5432
[21 empty] | 15.54 | 20.7763 | 24.523 | 0.0050403 | 0.025321 | 0.022467 | 0.023739 | 0.0080341 | 2.7306e-05 | 0.00026564 | 24.6079 | -3.8315 | 0.7066 | -1503.8315 | -3.7466
[21 empty] | 15.56 | 31.1512 | 24.523 | 0.0050572 | 0.02537 | 0.022505 | 0.023776 | 0.0080454 | 2.7334e-05 | 0.0002659 | 24.608 | 6.5432 | 1.3744 | -1493.4568 | 6.6283
[21 empty] | 15.58 | 24.8082 | 24.523 | 0.0050742 | 0.025419 | 0.022543 | 0.023813 | 0.0080567 | 2.7363e-05 | 0.00026616 | 24.6082 | 0.20002 | 0.0016128 | -1499.8 | 0.28522
[21 empty] | 15.6 | 26.0696 | 24.523 | 0.0050913 | 0.025469 | 0.022581 | 0.02385 | 0.008068 | 2.7391e-05 | 0.00026642 | 24.6083 | 1.4612 | 0.081904 | -1498.5388 | 1.5466
[21 empty] | 15.62 | 27.4982 | 24.523 | 0.0051085 | 0.025519 | 0.022619 | 0.023887 | 0.0080793 | 2.7419e-05 | 0.00026668 | 24.6085 | 2.8897 | 0.30367 | -1497.1103 | 2.9752
[21 empty] | 15.64 | 27.2203 | 24.523 | 0.0051257 | 0.025568 | 0.022658 | 0.023924 | 0.0080907 | 2.7448e-05 | 0.00026694 | 24.6086 | 2.6117 | 0.25058 | -1497.3883 | 2.6973
[21 empty] | 15.66 | 12.2199 | 24.523 | 0.005143 | 0.025618 | 0.022696 | 0.023962 | 0.0081021 | 2.7476e-05 | 0.0002672 | 24.6088 | -12.3889 | 12.5601 | -1512.3889 | -12.303
[21 empty] | 15.68 | 26.3876 | 24.523 | 0.0051605 | 0.025669 | 0.022735 | 0.023999 | 0.0081135 | 2.7504e-05 | 0.00026746 | 24.6089 | 1.7787 | 0.11989 | -1498.2213 | 1.8646
[21 empty] | 15.7 | 28.2123 | 24.523 | 0.005178 | 0.025719 | 0.022773 | 0.024037 | 0.0081249 | 2.7533e-05 | 0.00026772 | 24.6091 | 3.6032 | 0.4602 | -1496.3968 | 3.6893
[21 empty] | 15.72 | 28.1953 | 24.523 | 0.0051956 | 0.025769 | 0.022812 | 0.024074 | 0.0081363 | 2.7561e-05 | 0.00026798 | 24.6093 | 3.5861 | 0.4561 | -1496.4139 | 3.6723
[21 empty] | 15.74 | 33.3657 | 24.523 | 0.0052133 | 0.02582 | 0.022851 | 0.024112 | 0.0081478 | 2.759e-05 | 0.00026824 | 24.6094 | 8.7563 | 2.2979 | -1491.2437 | 8.8427
[21 empty] | 15.76 | 20.6412 | 24.523 | 0.0052311 | 0.02587 | 0.02289 | 0.02415 | 0.0081593 | 2.7618e-05 | 0.00026851 | 24.6096 | -3.9684 | 0.76294 | -1503.9684 | -3.8818
[21 empty] | 15.78 | 28.1101 | 24.523 | 0.0052489 | 0.025921 | 0.022929 | 0.024187 | 0.0081709 | 2.7647e-05 | 0.00026877 | 24.6097 | 3.5004 | 0.43588 | -1496.4996 | 3.5871
[21 empty] | 15.8 | 29.2841 | 24.523 | 0.0052669 | 0.025972 | 0.022968 | 0.024225 | 0.0081824 | 2.7676e-05 | 0.00026903 | 24.6099 | 4.6742 | 0.74609 | -1495.3258 | 4.7611
[21 empty] | 15.82 | 25.7613 | 24.523 | 0.005285 | 0.026023 | 0.023007 | 0.024263 | 0.008194 | 2.7704e-05 | 0.00026929 | 24.61 | 1.1512 | 0.051447 | -1498.8488 | 1.2383
[21 empty] | 15.84 | 28.5244 | 24.523 | 0.0053031 | 0.026075 | 0.023047 | 0.024302 | 0.0082056 | 2.7733e-05 | 0.00026956 | 24.6102 | 3.9142 | 0.53713 | -1496.0858 | 4.0015
[21 empty] | 15.86 | 22.9618 | 24.523 | 0.0053214 | 0.026126 | 0.023086 | 0.02434 | 0.0082172 | 2.7762e-05 | 0.00026982 | 24.6104 | -1.6486 | 0.11836 | -1501.6486 | -1.5612
[21 empty] | 15.88 | 28.7455 | 24.523 | 0.0053397 | 0.026178 | 0.023126 | 0.024378 | 0.0082289 | 2.7791e-05 | 0.00027009 | 24.6105 | 4.1349 | 0.5948 | -1495.8651 | 4.2225
[21 empty] | 15.9 | 20.4518 | 24.523 | 0.0053582 | 0.02623 | 0.023165 | 0.024417 | 0.0082405 | 2.782e-05 | 0.00027035 | 24.6107 | -4.1589 | 0.84573 | -1504.1589 | -4.0712
[21 empty] | 15.92 | 32.0136 | 24.523 | 0.0053767 | 0.026281 | 0.023205 | 0.024455 | 0.0082523 | 2.7849e-05 | 0.00027062 | 24.6108 | 7.4027 | 1.7118 | -1492.5973 | 7.4906
[21 empty] | 15.94 | 16.6128 | 24.523 | 0.0053953 | 0.026334 | 0.023245 | 0.024494 | 0.008264 | 2.7878e-05 | 0.00027088 | 24.611 | -7.9982 | 3.8507 | -1507.9982 | -7.9101
[21 empty] | 15.96 | 29.4286 | 24.523 | 0.005414 | 0.026386 | 0.023285 | 0.024532 | 0.0082757 | 2.7907e-05 | 0.00027115 | 24.6112 | 4.8174 | 0.78859 | -1495.1826 | 4.9056
[21 empty] | 15.98 | 20.644 | 24.523 | 0.0054329 | 0.026438 | 0.023325 | 0.024571 | 0.0082875 | 2.7936e-05 | 0.00027142 | 24.6113 | -3.9673 | 0.76243 | -1503.9673 | -3.879
[21 empty] | 16 | 25.2957 | 24.523 | 0.0054518 | 0.026491 | 0.023365 | 0.02461 | 0.0082993 | 2.7965e-05 | 0.00027168 | 24.6115 | 0.68418 | 0.018505 | -1499.3158 | 0.77269
[21 empty] | 16.02 | 31.9976 | 24.523 | 0.0054708 | 0.026543 | 0.023405 | 0.024649 | 0.0083111 | 2.7994e-05 | 0.00027195 | 24.6117 | 7.3859 | 1.7049 | -1492.6141 | 7.4746
[21 empty] | 16.04 | 23.2269 | 24.523 | 0.0054899 | 0.026596 | 0.023446 | 0.024688 | 0.008323 | 2.8023e-05 | 0.00027222 | 24.6118 | -1.3849 | 0.082579 | -1501.3849 | -1.2961
[21 empty] | 16.06 | 24.7892 | 24.523 | 0.0055091 | 0.026649 | 0.023486 | 0.024727 | 0.0083349 | 2.8053e-05 | 0.00027249 | 24.612 | 0.17726 | 0.0012676 | -1499.8227 | 0.26627
[21 empty] | 16.08 | 13.9213 | 24.523 | 0.0055285 | 0.026702 | 0.023527 | 0.024766 | 0.0083468 | 2.8082e-05 | 0.00027275 | 24.6121 | -10.6909 | 8.2101 | -1510.6909 | -10.6017
[21 empty] | 16.1 | 31.1673 | 24.523 | 0.0055479 | 0.026756 | 0.023567 | 0.024806 | 0.0083587 | 2.8111e-05 | 0.00027302 | 24.6123 | 6.555 | 1.3786 | -1493.445 | 6.6444
[21 empty] | 16.12 | 25.4521 | 24.523 | 0.0055674 | 0.026809 | 0.023608 | 0.024845 | 0.0083706 | 2.8141e-05 | 0.00027329 | 24.6125 | 0.83961 | 0.027697 | -1499.1604 | 0.92911
[21 empty] | 16.14 | 22.8733 | 24.523 | 0.005587 | 0.026863 | 0.023649 | 0.024885 | 0.0083826 | 2.817e-05 | 0.00027356 | 24.6126 | -1.7394 | 0.13227 | -1501.7394 | -1.6497
[21 empty] | 16.16 | 28.4039 | 24.523 | 0.0056068 | 0.026917 | 0.02369 | 0.024924 | 0.0083946 | 2.82e-05 | 0.00027383 | 24.6128 | 3.7911 | 0.506 | -1496.2089 | 3.8809
[21 empty] | 16.18 | 21.4445 | 24.523 | 0.0056266 | 0.026971 | 0.023731 | 0.024964 | 0.0084067 | 2.8229e-05 | 0.0002741 | 24.613 | -3.1685 | 0.46815 | -1503.1685 | -3.0785
[21 empty] | 16.2 | 23.7562 | 24.523 | 0.0056466 | 0.027025 | 0.023772 | 0.025004 | 0.0084187 | 2.8259e-05 | 0.00027437 | 24.6131 | -0.85696 | 0.030914 | -1500.857 | -0.7668
[21 empty] | 16.22 | 13.581 | 24.523 | 0.0056666 | 0.027079 | 0.023814 | 0.025044 | 0.0084308 | 2.8288e-05 | 0.00027465 | 24.6133 | -11.0323 | 8.9619 | -1511.0323 | -10.9419
[21 empty] | 16.24 | 22.7268 | 24.523 | 0.0056868 | 0.027133 | 0.023855 | 0.025084 | 0.0084429 | 2.8318e-05 | 0.00027492 | 24.6135 | -1.8867 | 0.15662 | -1501.8867 | -1.7962
[21 empty] | 16.26 | 22.4366 | 24.523 | 0.005707 | 0.027188 | 0.023896 | 0.025124 | 0.008455 | 2.8348e-05 | 0.00027519 | 24.6137 | -2.177 | 0.21124 | -1502.177 | -2.0864
[21 empty] | 16.28 | 18.3173 | 24.523 | 0.0057274 | 0.027243 | 0.023938 | 0.025164 | 0.0084672 | 2.8377e-05 | 0.00027546 | 24.6138 | -6.2965 | 2.1644 | -1506.2965 | -6.2057
[21 empty] | 16.3 | 22.5482 | 24.523 | 0.0057479 | 0.027298 | 0.02398 | 0.025204 | 0.0084794 | 2.8407e-05 | 0.00027573 | 24.614 | -2.0658 | 0.18926 | -1502.0658 | -1.9748
[21 empty] | 16.32 | 27.3447 | 24.523 | 0.0057685 | 0.027353 | 0.024022 | 0.025245 | 0.0084916 | 2.8437e-05 | 0.00027601 | 24.6142 | 2.7306 | 0.27267 | -1497.2694 | 2.8218
[21 empty] | 16.34 | 23.1689 | 24.523 | 0.0057892 | 0.027408 | 0.024064 | 0.025285 | 0.0085039 | 2.8467e-05 | 0.00027628 | 24.6143 | -1.4455 | 0.090179 | -1501.4455 | -1.3541
[21 empty] | 16.36 | 27.1933 | 24.523 | 0.00581 | 0.027464 | 0.024106 | 0.025326 | 0.0085161 | 2.8497e-05 | 0.00027656 | 24.6145 | 2.5788 | 0.24455 | -1497.4212 | 2.6703
[21 empty] | 16.38 | 35.1508 | 24.523 | 0.0058309 | 0.027519 | 0.024148 | 0.025366 | 0.0085284 | 2.8527e-05 | 0.00027683 | 24.6147 | 10.5361 | 3.1581 | -1489.4639 | 10.6278
[21 empty] | 16.4 | 26.175 | 24.523 | 0.005852 | 0.027575 | 0.02419 | 0.025407 | 0.0085407 | 2.8557e-05 | 0.00027711 | 24.6148 | 1.5602 | 0.092997 | -1498.4398 | 1.6521
[21 empty] | 16.42 | 32.7453 | 24.523 | 0.0058731 | 0.027631 | 0.024233 | 0.025448 | 0.0085531 | 2.8587e-05 | 0.00027738 | 24.615 | 8.1303 | 2.0187 | -1491.8697 | 8.2223
[21 empty] | 16.44 | 21.0617 | 24.523 | 0.0058944 | 0.027687 | 0.024275 | 0.025489 | 0.0085655 | 2.8617e-05 | 0.00027766 | 24.6152 | -3.5535 | 0.59955 | -1503.5535 | -3.4613
[21 empty] | 16.46 | 21.7663 | 24.523 | 0.0059158 | 0.027743 | 0.024318 | 0.02553 | 0.0085779 | 2.8647e-05 | 0.00027793 | 24.6154 | -2.849 | 0.37291 | -1502.849 | -2.7566
[21 empty] | 16.48 | 31.7717 | 24.523 | 0.0059373 | 0.0278 | 0.024361 | 0.025571 | 0.0085903 | 2.8678e-05 | 0.00027821 | 24.6155 | 7.1562 | 1.6118 | -1492.8438 | 7.2488
[21 empty] | 16.5 | 28.8227 | 24.523 | 0.0059589 | 0.027856 | 0.024403 | 0.025612 | 0.0086027 | 2.8708e-05 | 0.00027849 | 24.6157 | 4.207 | 0.61406 | -1495.793 | 4.2997
[21 empty] | 16.52 | 24.38 | 24.523 | 0.0059806 | 0.027913 | 0.024446 | 0.025654 | 0.0086152 | 2.8738e-05 | 0.00027876 | 24.6159 | -0.23588 | 0.0022822 | -1500.2359 | -0.14297
[21 empty] | 16.54 | 23.5251 | 24.523 | 0.0060025 | 0.02797 | 0.024489 | 0.025695 | 0.0086277 | 2.8769e-05 | 0.00027904 | 24.6161 | -1.091 | 0.050595 | -1501.091 | -0.99789
[21 empty] | 16.56 | 34.5407 | 24.523 | 0.0060245 | 0.028027 | 0.024533 | 0.025737 | 0.0086403 | 2.8799e-05 | 0.00027932 | 24.6162 | 9.9245 | 2.8516 | -1490.0755 | 10.0178
[21 empty] | 16.58 | 24.8972 | 24.523 | 0.0060466 | 0.028085 | 0.024576 | 0.025778 | 0.0086528 | 2.883e-05 | 0.0002796 | 24.6164 | 0.28076 | 0.0031661 | -1499.7192 | 0.37421
[21 empty] | 16.6 | 29.4302 | 24.523 | 0.0060688 | 0.028142 | 0.024619 | 0.02582 | 0.0086654 | 2.886e-05 | 0.00027988 | 24.6166 | 4.8136 | 0.78732 | -1495.1864 | 4.9073
[21 empty] | 16.62 | 33.9947 | 24.523 | 0.0060911 | 0.0282 | 0.024663 | 0.025862 | 0.008678 | 2.8891e-05 | 0.00028016 | 24.6168 | 9.3779 | 2.587 | -1490.6221 | 9.4717
[21 empty] | 16.64 | 26.1468 | 24.523 | 0.0061136 | 0.028258 | 0.024707 | 0.025904 | 0.0086907 | 2.8921e-05 | 0.00028044 | 24.617 | 1.5298 | 0.089506 | -1498.4702 | 1.6238
[21 empty] | 16.66 | 30.9129 | 24.523 | 0.0061362 | 0.028316 | 0.02475 | 0.025946 | 0.0087034 | 2.8952e-05 | 0.00028072 | 24.6171 | 6.2958 | 1.2822 | -1493.7042 | 6.3899
[21 empty] | 16.68 | 9.194 | 24.523 | 0.0061589 | 0.028374 | 0.024794 | 0.025988 | 0.0087161 | 2.8983e-05 | 0.000281 | 24.6173 | -15.4233 | 25.8733 | -1515.4233 | -15.329
[21 empty] | 16.7 | 28.6618 | 24.523 | 0.0061817 | 0.028433 | 0.024838 | 0.02603 | 0.0087288 | 2.9014e-05 | 0.00028128 | 24.6175 | 4.0443 | 0.57066 | -1495.9557 | 4.1388
[21 empty] | 16.72 | 22.6658 | 24.523 | 0.0062047 | 0.028491 | 0.024882 | 0.026073 | 0.0087415 | 2.9044e-05 | 0.00028156 | 24.6177 | -1.9519 | 0.16809 | -1501.9519 | -1.8572
[21 empty] | 16.74 | 26.7327 | 24.523 | 0.0062278 | 0.02855 | 0.024927 | 0.026115 | 0.0087543 | 2.9075e-05 | 0.00028184 | 24.6179 | 2.1148 | 0.1673 | -1497.8852 | 2.2097
[21 empty] | 16.76 | 19.8688 | 24.523 | 0.006251 | 0.028609 | 0.024971 | 0.026158 | 0.0087671 | 2.9106e-05 | 0.00028213 | 24.618 | -4.7493 | 1.1352 | -1504.7493 | -4.6542
[21 empty] | 16.78 | 38.1793 | 24.523 | 0.0062744 | 0.028668 | 0.025015 | 0.026201 | 0.00878 | 2.9137e-05 | 0.00028241 | 24.6182 | 13.561 | 4.8168 | -1486.439 | 13.6563
[21 empty] | 16.8 | 24.2671 | 24.523 | 0.0062979 | 0.028727 | 0.02506 | 0.026243 | 0.0087928 | 2.9168e-05 | 0.00028269 | 24.6184 | -0.35131 | 0.0050857 | -1500.3513 | -0.25587
[21 empty] | 16.82 | 36.1492 | 24.523 | 0.0063215 | 0.028787 | 0.025105 | 0.026286 | 0.0088057 | 2.9199e-05 | 0.00028298 | 24.6186 | 11.5306 | 3.678 | -1488.4694 | 11.6263
[21 empty] | 16.84 | 34.4688 | 24.523 | 0.0063452 | 0.028847 | 0.02515 | 0.026329 | 0.0088187 | 2.923e-05 | 0.00028326 | 24.6188 | 9.85 | 2.8148 | -1490.15 | 9.9458
[21 empty] | 16.86 | 30.3487 | 24.523 | 0.0063691 | 0.028906 | 0.025195 | 0.026372 | 0.0088316 | 2.9262e-05 | 0.00028354 | 24.619 | 5.7297 | 1.0817 | -1494.2703 | 5.8257
[21 empty] | 16.88 | 16.6961 | 24.523 | 0.0063932 | 0.028966 | 0.02524 | 0.026416 | 0.0088446 | 2.9293e-05 | 0.00028383 | 24.6192 | -7.9231 | 3.7599 | -1507.9231 | -7.8269
[21 empty] | 16.9 | 21.5101 | 24.523 | 0.0064173 | 0.029027 | 0.025285 | 0.026459 | 0.0088576 | 2.9324e-05 | 0.00028412 | 24.6193 | -3.1092 | 0.44943 | -1503.1092 | -3.0129
[21 empty] | 16.92 | 26.3359 | 24.523 | 0.0064416 | 0.029087 | 0.02533 | 0.026502 | 0.0088707 | 2.9355e-05 | 0.0002844 | 24.6195 | 1.7164 | 0.11186 | -1498.2836 | 1.8129
[21 empty] | 16.94 | 22.8354 | 24.523 | 0.006466 | 0.029148 | 0.025376 | 0.026546 | 0.0088837 | 2.9387e-05 | 0.00028469 | 24.6197 | -1.7843 | 0.13942 | -1501.7843 | -1.6876
[21 empty] | 16.96 | 21.191 | 24.523 | 0.0064906 | 0.029209 | 0.025421 | 0.02659 | 0.0088968 | 2.9418e-05 | 0.00028497 | 24.6199 | -3.4289 | 0.55484 | -1503.4289 | -3.332
[21 empty] | 16.98 | 24.0786 | 24.523 | 0.0065153 | 0.02927 | 0.025467 | 0.026633 | 0.00891 | 2.945e-05 | 0.00028526 | 24.6201 | -0.54148 | 0.012177 | -1500.5415 | -0.44437
[21 empty] | 17 | 25.5104 | 24.523 | 0.0065402 | 0.029331 | 0.025513 | 0.026677 | 0.0089231 | 2.9481e-05 | 0.00028555 | 24.6203 | 0.89017 | 0.031062 | -1499.1098 | 0.98747
[21 empty] | 17.02 | 20.6958 | 24.523 | 0.0065652 | 0.029392 | 0.025559 | 0.026721 | 0.0089363 | 2.9513e-05 | 0.00028584 | 24.6205 | -3.9246 | 0.74424 | -1503.9246 | -3.8271
[21 empty] | 17.04 | 29.7781 | 24.523 | 0.0065903 | 0.029454 | 0.025605 | 0.026765 | 0.0089495 | 2.9544e-05 | 0.00028613 | 24.6207 | 5.1574 | 0.89324 | -1494.8426 | 5.2551
[21 empty] | 17.06 | 26.3112 | 24.523 | 0.0066156 | 0.029516 | 0.025651 | 0.026809 | 0.0089628 | 2.9576e-05 | 0.00028641 | 24.6208 | 1.6903 | 0.10859 | -1498.3097 | 1.7882
[21 empty] | 17.08 | 29.2072 | 24.523 | 0.006641 | 0.029577 | 0.025697 | 0.026854 | 0.008976 | 2.9608e-05 | 0.0002867 | 24.621 | 4.5861 | 0.72012 | -1495.4139 | 4.6842
[21 empty] | 17.1 | 27.9046 | 24.523 | 0.0066666 | 0.02964 | 0.025744 | 0.026898 | 0.0089893 | 2.964e-05 | 0.00028699 | 24.6212 | 3.2834 | 0.38634 | -1496.7166 | 3.3816
[21 empty] | 17.12 | 28.984 | 24.523 | 0.0066923 | 0.029702 | 0.02579 | 0.026943 | 0.0090027 | 2.9671e-05 | 0.00028728 | 24.6214 | 4.3626 | 0.65665 | -1495.6374 | 4.4611
[21 empty] | 17.14 | 26.7166 | 24.523 | 0.0067182 | 0.029765 | 0.025837 | 0.026987 | 0.009016 | 2.9703e-05 | 0.00028757 | 24.6216 | 2.095 | 0.16428 | -1497.905 | 2.1936
[21 empty] | 17.16 | 26.573 | 24.523 | 0.0067442 | 0.029827 | 0.025884 | 0.027032 | 0.0090294 | 2.9735e-05 | 0.00028787 | 24.6218 | 1.9512 | 0.14327 | -1498.0488 | 2.05
[21 empty] | 17.18 | 28.8044 | 24.523 | 0.0067704 | 0.02989 | 0.02593 | 0.027077 | 0.0090428 | 2.9767e-05 | 0.00028816 | 24.622 | 4.1824 | 0.60728 | -1495.8176 | 4.2814
[21 empty] | 17.2 | 23.1281 | 24.523 | 0.0067968 | 0.029953 | 0.025978 | 0.027122 | 0.0090563 | 2.9799e-05 | 0.00028845 | 24.6222 | -1.4941 | 0.096524 | -1501.4941 | -1.3949
[21 empty] | 17.22 | 17.395 | 24.523 | 0.0068232 | 0.030017 | 0.026025 | 0.027167 | 0.0090698 | 2.9831e-05 | 0.00028874 | 24.6224 | -7.2274 | 3.0029 | -1507.2274 | -7.1279
[21 empty] | 17.24 | 28.7478 | 24.523 | 0.0068499 | 0.03008 | 0.026072 | 0.027212 | 0.0090833 | 2.9863e-05 | 0.00028904 | 24.6226 | 4.1252 | 0.59195 | -1495.8748 | 4.2248
[21 empty] | 17.26 | 22.6212 | 24.523 | 0.0068767 | 0.030144 | 0.02612 | 0.027257 | 0.0090968 | 2.9896e-05 | 0.00028933 | 24.6228 | -2.0016 | 0.1771 | -1502.0016 | -1.9018
[21 empty] | 17.28 | 31.5852 | 24.523 | 0.0069036 | 0.030208 | 0.026167 | 0.027303 | 0.0091104 | 2.9928e-05 | 0.00028962 | 24.623 | 6.9622 | 1.5347 | -1493.0378 | 7.0623
[21 empty] | 17.3 | 24.3053 | 24.523 | 0.0069307 | 0.030272 | 0.026215 | 0.027348 | 0.009124 | 2.996e-05 | 0.00028992 | 24.6232 | -0.31784 | 0.0041565 | -1500.3178 | -0.21763
[21 empty] | 17.32 | 20.1886 | 24.523 | 0.006958 | 0.030337 | 0.026263 | 0.027394 | 0.0091376 | 2.9993e-05 | 0.00029021 | 24.6234 | -4.4348 | 0.97417 | -1504.4348 | -4.3344
[21 empty] | 17.34 | 15.502 | 24.523 | 0.0069854 | 0.030401 | 0.026311 | 0.02744 | 0.0091513 | 3.0025e-05 | 0.00029051 | 24.6236 | -9.1216 | 5.3672 | -1509.1216 | -9.021
[21 empty] | 17.36 | 18.0269 | 24.523 | 0.007013 | 0.030466 | 0.026359 | 0.027485 | 0.009165 | 3.0057e-05 | 0.0002908 | 24.6238 | -6.5969 | 2.4141 | -1506.5969 | -6.496
[21 empty] | 17.38 | 22.0616 | 24.523 | 0.0070408 | 0.030531 | 0.026407 | 0.027531 | 0.0091787 | 3.009e-05 | 0.0002911 | 24.624 | -2.5624 | 0.29761 | -1502.5624 | -2.4614
[21 empty] | 17.4 | 22.8182 | 24.523 | 0.0070687 | 0.030596 | 0.026455 | 0.027578 | 0.0091925 | 3.0122e-05 | 0.00029139 | 24.6242 | -1.806 | 0.14294 | -1501.806 | -1.7048
[21 empty] | 17.42 | 22.9109 | 24.523 | 0.0070968 | 0.030662 | 0.026504 | 0.027624 | 0.0092063 | 3.0155e-05 | 0.00029169 | 24.6244 | -1.7135 | 0.12815 | -1501.7135 | -1.6121
[21 empty] | 17.44 | 24.2056 | 24.523 | 0.0071251 | 0.030727 | 0.026552 | 0.02767 | 0.0092201 | 3.0188e-05 | 0.00029199 | 24.6246 | -0.41899 | 0.0072524 | -1500.419 | -0.31737
[21 empty] | 17.46 | 25.7656 | 24.523 | 0.0071535 | 0.030793 | 0.026601 | 0.027717 | 0.0092339 | 3.022e-05 | 0.00029229 | 24.6248 | 1.1408 | 0.050514 | -1498.8592 | 1.2427
[21 empty] | 17.48 | 24.7357 | 24.523 | 0.0071821 | 0.030859 | 0.02665 | 0.027763 | 0.0092478 | 3.0253e-05 | 0.00029259 | 24.625 | 0.11066 | 0.00049502 | -1499.8893 | 0.21268
[21 empty] | 17.5 | 28.0925 | 24.523 | 0.0072109 | 0.030925 | 0.026699 | 0.02781 | 0.0092617 | 3.0286e-05 | 0.00029288 | 24.6252 | 3.4673 | 0.42794 | -1496.5327 | 3.5695
[21 empty] | 17.52 | 27.8659 | 24.523 | 0.0072398 | 0.030992 | 0.026748 | 0.027857 | 0.0092757 | 3.0319e-05 | 0.00029318 | 24.6254 | 3.2405 | 0.37684 | -1496.7595 | 3.343
[21 empty] | 17.54 | 34.2088 | 24.523 | 0.0072689 | 0.031058 | 0.026798 | 0.027904 | 0.0092896 | 3.0352e-05 | 0.00029348 | 24.6256 | 9.5832 | 2.6846 | -1490.4168 | 9.6858
[21 empty] | 17.56 | 18.8322 | 24.523 | 0.0072982 | 0.031125 | 0.026847 | 0.027951 | 0.0093037 | 3.0385e-05 | 0.00029378 | 24.6258 | -5.7936 | 1.7824 | -1505.7936 | -5.6908
[21 empty] | 17.58 | 35.9607 | 24.523 | 0.0073277 | 0.031192 | 0.026897 | 0.027998 | 0.0093177 | 3.0418e-05 | 0.00029408 | 24.626 | 11.3346 | 3.5726 | -1488.6654 | 11.4377
[21 empty] | 17.6 | 23.0744 | 24.523 | 0.0073574 | 0.03126 | 0.026946 | 0.028045 | 0.0093318 | 3.0451e-05 | 0.00029438 | 24.6262 | -1.5518 | 0.10436 | -1501.5518 | -1.4485
[21 empty] | 17.62 | 21.9941 | 24.523 | 0.0073872 | 0.031327 | 0.026996 | 0.028092 | 0.0093459 | 3.0484e-05 | 0.00029469 | 24.6265 | -2.6324 | 0.31505 | -1502.6324 | -2.5289
[21 empty] | 17.64 | 27.1609 | 24.523 | 0.0074172 | 0.031395 | 0.027046 | 0.02814 | 0.00936 | 3.0517e-05 | 0.00029499 | 24.6267 | 2.5343 | 0.23646 | -1497.4657 | 2.6379
[21 empty] | 17.66 | 22.5761 | 24.523 | 0.0074474 | 0.031463 | 0.027096 | 0.028188 | 0.0093742 | 3.0551e-05 | 0.00029529 | 24.6269 | -2.0507 | 0.18628 | -1502.0507 | -1.9469
[21 empty] | 17.68 | 20.6316 | 24.523 | 0.0074778 | 0.031531 | 0.027147 | 0.028235 | 0.0093884 | 3.0584e-05 | 0.00029559 | 24.6271 | -3.9955 | 0.77377 | -1503.9955 | -3.8914
[21 empty] | 17.7 | 20.2998 | 24.523 | 0.0075084 | 0.0316 | 0.027197 | 0.028283 | 0.0094026 | 3.0617e-05 | 0.0002959 | 24.6273 | -4.3275 | 0.92252 | -1504.3275 | -4.2231
[21 empty] | 17.72 | 26.4907 | 24.523 | 0.0075391 | 0.031668 | 0.027248 | 0.028331 | 0.0094169 | 3.0651e-05 | 0.0002962 | 24.6275 | 1.8632 | 0.13104 | -1498.1368 | 1.9677
[21 empty] | 17.74 | 27.9417 | 24.523 | 0.0075701 | 0.031737 | 0.027298 | 0.028379 | 0.0094311 | 3.0684e-05 | 0.00029651 | 24.6277 | 3.314 | 0.39305 | -1496.686 | 3.4187
[21 empty] | 17.76 | 24.9552 | 24.523 | 0.0076012 | 0.031806 | 0.027349 | 0.028428 | 0.0094455 | 3.0718e-05 | 0.00029681 | 24.6279 | 0.32725 | 0.0042914 | -1499.6728 | 0.43221
[21 empty] | 17.78 | 17.4806 | 24.523 | 0.0076325 | 0.031876 | 0.0274 | 0.028476 | 0.0094598 | 3.0751e-05 | 0.00029712 | 24.6282 | -7.1476 | 2.9225 | -1507.1476 | -7.0424
[21 empty] | 17.8 | 23.5596 | 24.523 | 0.007664 | 0.031945 | 0.027451 | 0.028524 | 0.0094742 | 3.0785e-05 | 0.00029742 | 24.6284 | -1.0687 | 0.048482 | -1501.0687 | -0.96336
[21 empty] | 17.82 | 30.0847 | 24.523 | 0.0076958 | 0.032015 | 0.027503 | 0.028573 | 0.0094887 | 3.0819e-05 | 0.00029773 | 24.6286 | 5.4561 | 0.98952 | -1494.5439 | 5.5617
[21 empty] | 17.84 | 31.1449 | 24.523 | 0.0077277 | 0.032085 | 0.027554 | 0.028622 | 0.0095031 | 3.0852e-05 | 0.00029803 | 24.6288 | 6.5162 | 1.3633 | -1493.4838 | 6.622
[21 empty] | 17.86 | 26.1205 | 24.523 | 0.0077598 | 0.032155 | 0.027606 | 0.028671 | 0.0095176 | 3.0886e-05 | 0.00029834 | 24.629 | 1.4914 | 0.08516 | -1498.5086 | 1.5975
[21 empty] | 17.88 | 28.5369 | 24.523 | 0.0077921 | 0.032226 | 0.027657 | 0.02872 | 0.0095321 | 3.092e-05 | 0.00029865 | 24.6292 | 3.9076 | 0.53508 | -1496.0924 | 4.0139
[21 empty] | 17.9 | 22.0025 | 24.523 | 0.0078246 | 0.032296 | 0.027709 | 0.028769 | 0.0095467 | 3.0954e-05 | 0.00029896 | 24.6295 | -2.6269 | 0.31363 | -1502.6269 | -2.5205
[21 empty] | 17.92 | 30.3609 | 24.523 | 0.0078573 | 0.032367 | 0.027761 | 0.028818 | 0.0095613 | 3.0988e-05 | 0.00029927 | 24.6297 | 5.7312 | 1.0819 | -1494.2688 | 5.8379
[21 empty] | 17.94 | 23.5188 | 24.523 | 0.0078903 | 0.032438 | 0.027813 | 0.028867 | 0.0095759 | 3.1022e-05 | 0.00029957 | 24.6299 | -1.1111 | 0.052495 | -1501.1111 | -1.0042
[21 empty] | 17.96 | 21.5415 | 24.523 | 0.0079234 | 0.03251 | 0.027866 | 0.028917 | 0.0095906 | 3.1056e-05 | 0.00029988 | 24.6301 | -3.0886 | 0.44284 | -1503.0886 | -2.9815
[21 empty] | 17.98 | 23.8462 | 24.523 | 0.0079567 | 0.032582 | 0.027918 | 0.028966 | 0.0096053 | 3.109e-05 | 0.00030019 | 24.6303 | -0.78414 | 0.025785 | -1500.7841 | -0.67678
[21 empty] | 18 | 30.35 | 24.523 | 0.0079903 | 0.032653 | 0.027971 | 0.029016 | 0.00962 | 3.1124e-05 | 0.0003005 | 24.6306 | 5.7195 | 1.0778 | -1494.2805 | 5.827
[21 empty] | 18.02 | 24.7526 | 24.523 | 0.0080241 | 0.032726 | 0.028023 | 0.029066 | 0.0096348 | 3.1159e-05 | 0.00030082 | 24.6308 | 0.12183 | 0.00059959 | -1499.8782 | 0.22963
[21 empty] | 18.04 | 35.8492 | 24.523 | 0.008058 | 0.032798 | 0.028076 | 0.029116 | 0.0096495 | 3.1193e-05 | 0.00030113 | 24.631 | 11.2182 | 3.5105 | -1488.7818 | 11.3262
[21 empty] | 18.06 | 30.6307 | 24.523 | 0.0080922 | 0.03287 | 0.028129 | 0.029166 | 0.0096644 | 3.1227e-05 | 0.00030144 | 24.6312 | 5.9995 | 1.1751 | -1494.0005 | 6.1078
[21 empty] | 18.08 | 24.6043 | 24.523 | 0.0081267 | 0.032943 | 0.028182 | 0.029216 | 0.0096792 | 3.1262e-05 | 0.00030175 | 24.6315 | -0.027186 | 3.0039e-05 | -1500.0272 | 0.081295
[21 empty] | 18.1 | 25.0961 | 24.523 | 0.0081613 | 0.033016 | 0.028236 | 0.029267 | 0.0096941 | 3.1296e-05 | 0.00030206 | 24.6317 | 0.46441 | 0.008594 | -1499.5356 | 0.57312
[21 empty] | 18.12 | 24.0263 | 24.523 | 0.0081962 | 0.03309 | 0.028289 | 0.029317 | 0.0097091 | 3.1331e-05 | 0.00030238 | 24.6319 | -0.60557 | 0.015263 | -1500.6056 | -0.49663
[21 empty] | 18.14 | 27.8964 | 24.523 | 0.0082312 | 0.033163 | 0.028343 | 0.029368 | 0.009724 | 3.1365e-05 | 0.00030269 | 24.6321 | 3.2643 | 0.38197 | -1496.7357 | 3.3735
[21 empty] | 18.16 | 22.2769 | 24.523 | 0.0082665 | 0.033237 | 0.028397 | 0.029419 | 0.009739 | 3.14e-05 | 0.00030301 | 24.6324 | -2.3555 | 0.24906 | -1502.3555 | -2.2461
[21 empty] | 18.18 | 25.4066 | 24.523 | 0.0083021 | 0.033311 | 0.028451 | 0.02947 | 0.0097541 | 3.1435e-05 | 0.00030332 | 24.6326 | 0.77403 | 0.023581 | -1499.226 | 0.88365
[21 empty] | 18.2 | 22.9278 | 24.523 | 0.0083378 | 0.033385 | 0.028505 | 0.029521 | 0.0097691 | 3.1469e-05 | 0.00030364 | 24.6328 | -1.705 | 0.12679 | -1501.705 | -1.5952
[21 empty] | 18.22 | 24.0554 | 24.523 | 0.0083738 | 0.03346 | 0.028559 | 0.029572 | 0.0097842 | 3.1504e-05 | 0.00030395 | 24.6331 | -0.57765 | 0.013871 | -1500.5777 | -0.46757
[21 empty] | 18.24 | 27.8159 | 24.523 | 0.0084101 | 0.033535 | 0.028613 | 0.029623 | 0.0097994 | 3.1539e-05 | 0.00030427 | 24.6333 | 3.1826 | 0.36414 | -1496.8174 | 3.2929
[21 empty] | 18.26 | 32.0315 | 24.523 | 0.0084465 | 0.03361 | 0.028668 | 0.029675 | 0.0098146 | 3.1574e-05 | 0.00030459 | 24.6335 | 7.398 | 1.7086 | -1492.602 | 7.5086
[21 empty] | 18.28 | 31.6124 | 24.523 | 0.0084832 | 0.033685 | 0.028723 | 0.029726 | 0.0098298 | 3.1609e-05 | 0.0003049 | 24.6338 | 6.9786 | 1.5406 | -1493.0214 | 7.0894
[21 empty] | 18.3 | 27.2021 | 24.523 | 0.0085202 | 0.033761 | 0.028777 | 0.029778 | 0.009845 | 3.1644e-05 | 0.00030522 | 24.634 | 2.5681 | 0.24245 | -1497.4319 | 2.6791
[21 empty] | 18.32 | 21.4593 | 24.523 | 0.0085574 | 0.033837 | 0.028833 | 0.02983 | 0.0098603 | 3.1679e-05 | 0.00030554 | 24.6342 | -3.175 | 0.46975 | -1503.175 | -3.0637
[21 empty] | 18.34 | 24.8725 | 24.523 | 0.0085948 | 0.033913 | 0.028888 | 0.029882 | 0.0098756 | 3.1714e-05 | 0.00030586 | 24.6345 | 0.23801 | 0.0022776 | -1499.762 | 0.3495
[21 empty] | 18.36 | 19.41 | 24.523 | 0.0086325 | 0.033989 | 0.028943 | 0.029934 | 0.009891 | 3.175e-05 | 0.00030618 | 24.6347 | -5.2247 | 1.4063 | -1505.2247 | -5.1129
[21 empty] | 18.38 | 27.0469 | 24.523 | 0.0086704 | 0.034066 | 0.028999 | 0.029986 | 0.0099064 | 3.1785e-05 | 0.0003065 | 24.6349 | 2.412 | 0.2151 | -1497.588 | 2.524
[21 empty] | 18.4 | 27.2147 | 24.523 | 0.0087086 | 0.034142 | 0.029054 | 0.030039 | 0.0099218 | 3.182e-05 | 0.00030682 | 24.6352 | 2.5795 | 0.24449 | -1497.4205 | 2.6917
[21 empty] | 18.42 | 22.1497 | 24.523 | 0.008747 | 0.034219 | 0.02911 | 0.030091 | 0.0099372 | 3.1856e-05 | 0.00030714 | 24.6354 | -2.4858 | 0.27897 | -1502.4858 | -2.3733
[21 empty] | 18.44 | 30.0052 | 24.523 | 0.0087857 | 0.034297 | 0.029166 | 0.030144 | 0.0099527 | 3.1891e-05 | 0.00030746 | 24.6357 | 5.3695 | 0.96089 | -1494.6305 | 5.4822
[21 empty] | 18.46 | 28.8284 | 24.523 | 0.0088246 | 0.034374 | 0.029222 | 0.030197 | 0.0099683 | 3.1927e-05 | 0.00030778 | 24.6359 | 4.1925 | 0.60972 | -1495.8075 | 4.3055
[21 empty] | 18.48 | 24.2893 | 24.523 | 0.0088638 | 0.034452 | 0.029279 | 0.03025 | 0.0099838 | 3.1962e-05 | 0.0003081 | 24.6361 | -0.34681 | 0.0049519 | -1500.3468 | -0.23364
[21 empty] | 18.5 | 26.6712 | 24.523 | 0.0089033 | 0.034531 | 0.029335 | 0.030303 | 0.0099994 | 3.1998e-05 | 0.00030843 | 24.6364 | 2.0348 | 0.15524 | -1497.9652 | 2.1482
[21 empty] | 18.52 | 23.9026 | 24.523 | 0.008943 | 0.034609 | 0.029392 | 0.030356 | 0.010015 | 3.2034e-05 | 0.00030875 | 24.6366 | -0.73404 | 0.022542 | -1500.734 | -0.62038
[21 empty] | 18.54 | 29.2597 | 24.523 | 0.008983 | 0.034688 | 0.029448 | 0.030409 | 0.010031 | 3.2069e-05 | 0.00030907 | 24.6369 | 4.6228 | 0.73036 | -1495.3772 | 4.7367
[21 empty] | 18.56 | 33.8374 | 24.523 | 0.0090232 | 0.034767 | 0.029505 | 0.030463 | 0.010046 | 3.2105e-05 | 0.0003094 | 24.6371 | 9.2002 | 2.5015 | -1490.7998 | 9.3144
[21 empty] | 18.58 | 24.2162 | 24.523 | 0.0090638 | 0.034846 | 0.029563 | 0.030517 | 0.010062 | 3.2141e-05 | 0.00030972 | 24.6374 | -0.42115 | 0.0073245 | -1500.4212 | -0.30676
[21 empty] | 18.6 | 27.5092 | 24.523 | 0.0091046 | 0.034925 | 0.02962 | 0.03057 | 0.010078 | 3.2177e-05 | 0.00031005 | 24.6376 | 2.8716 | 0.29976 | -1497.1284 | 2.9863
[21 empty] | 18.62 | 29.9445 | 24.523 | 0.0091456 | 0.035005 | 0.029677 | 0.030624 | 0.010094 | 3.2213e-05 | 0.00031038 | 24.6379 | 5.3066 | 0.94041 | -1494.6934 | 5.4215
[21 empty] | 18.64 | 27.0489 | 24.523 | 0.009187 | 0.035085 | 0.029735 | 0.030678 | 0.01011 | 3.2249e-05 | 0.0003107 | 24.6381 | 2.4108 | 0.21487 | -1497.5892 | 2.5259
[21 empty] | 18.66 | 25.6444 | 24.523 | 0.0092286 | 0.035165 | 0.029793 | 0.030733 | 0.010126 | 3.2285e-05 | 0.00031103 | 24.6384 | 1.0061 | 0.039468 | -1498.9939 | 1.1214
[21 empty] | 18.68 | 32.8089 | 24.523 | 0.0092706 | 0.035246 | 0.029851 | 0.030787 | 0.010142 | 3.2321e-05 | 0.00031136 | 24.6386 | 8.1703 | 2.0346 | -1491.8297 | 8.286
[21 empty] | 18.7 | 28.78 | 24.523 | 0.0093128 | 0.035327 | 0.029909 | 0.030841 | 0.010158 | 3.2358e-05 | 0.00031168 | 24.6389 | 4.1411 | 0.59586 | -1495.8589 | 4.257
[21 empty] | 18.72 | 16.1306 | 24.523 | 0.0093553 | 0.035408 | 0.029967 | 0.030896 | 0.010174 | 3.2394e-05 | 0.00031201 | 24.6391 | -8.5085 | 4.4881 | -1508.5085 | -8.3924
[21 empty] | 18.74 | 27.6576 | 24.523 | 0.0093981 | 0.03549 | 0.030026 | 0.030951 | 0.01019 | 3.243e-05 | 0.00031234 | 24.6394 | 3.0182 | 0.32937 | -1496.9818 | 3.1346
[21 empty] | 18.76 | 30.5942 | 24.523 | 0.0094412 | 0.035571 | 0.030084 | 0.031006 | 0.010206 | 3.2467e-05 | 0.00031267 | 24.6396 | 5.9546 | 1.159 | -1494.0454 | 6.0713
[21 empty] | 18.78 | 27.1171 | 24.523 | 0.0094845 | 0.035653 | 0.030143 | 0.031061 | 0.010222 | 3.2503e-05 | 0.000313 | 24.6399 | 2.4772 | 0.2263 | -1497.5228 | 2.5941
[21 empty] | 18.8 | 27.4358 | 24.523 | 0.0095282 | 0.035736 | 0.030202 | 0.031116 | 0.010238 | 3.254e-05 | 0.00031333 | 24.6401 | 2.7957 | 0.28488 | -1497.2043 | 2.9129
[21 empty] | 18.82 | 21.0882 | 24.523 | 0.0095722 | 0.035818 | 0.030261 | 0.031172 | 0.010254 | 3.2576e-05 | 0.00031366 | 24.6404 | -3.5522 | 0.59834 | -1503.5522 | -3.4347
[21 empty] | 18.84 | 26.5758 | 24.523 | 0.0096165 | 0.035901 | 0.030321 | 0.031227 | 0.01027 | 3.2613e-05 | 0.00031399 | 24.6407 | 1.9351 | 0.14091 | -1498.0649 | 2.0528
[21 empty] | 18.86 | 31.9015 | 24.523 | 0.0096611 | 0.035984 | 0.03038 | 0.031283 | 0.010287 | 3.265e-05 | 0.00031433 | 24.6409 | 7.2606 | 1.6525 | -1492.7394 | 7.3786
[21 empty] | 18.88 | 29.9244 | 24.523 | 0.009706 | 0.036068 | 0.03044 | 0.031339 | 0.010303 | 3.2687e-05 | 0.00031466 | 24.6412 | 5.2833 | 0.93278 | -1494.7167 | 5.4015
[21 empty] | 18.9 | 23.7734 | 24.523 | 0.0097512 | 0.036151 | 0.0305 | 0.031395 | 0.010319 | 3.2723e-05 | 0.00031499 | 24.6414 | -0.86804 | 0.031695 | -1500.868 | -0.74957
[21 empty] | 18.92 | 19.8151 | 24.523 | 0.0097968 | 0.036235 | 0.03056 | 0.031451 | 0.010336 | 3.276e-05 | 0.00031533 | 24.6417 | -4.8266 | 1.1757 | -1504.8266 | -4.7079
[21 empty] | 18.94 | 28.4827 | 24.523 | 0.0098426 | 0.03632 | 0.03062 | 0.031507 | 0.010352 | 3.2797e-05 | 0.00031566 | 24.642 | 3.8407 | 0.51789 | -1496.1593 | 3.9597
[21 empty] | 18.96 | 26.7759 | 24.523 | 0.0098888 | 0.036404 | 0.03068 | 0.031564 | 0.010369 | 3.2834e-05 | 0.000316 | 24.6422 | 2.1336 | 0.17002 | -1497.8664 | 2.2529
[21 empty] | 18.98 | 28.1098 | 24.523 | 0.0099353 | 0.036489 | 0.030741 | 0.03162 | 0.010385 | 3.2872e-05 | 0.00031633 | 24.6425 | 3.4673 | 0.42769 | -1496.5327 | 3.5868
[21 empty] | 19 | 28.8498 | 24.523 | 0.0099821 | 0.036574 | 0.030802 | 0.031677 | 0.010402 | 3.2909e-05 | 0.00031667 | 24.6428 | 4.2071 | 0.61351 | -1495.7929 | 4.3269
[21 empty] | 19.02 | 23.6525 | 24.523 | 0.010029 | 0.03666 | 0.030863 | 0.031734 | 0.010418 | 3.2946e-05 | 0.000317 | 24.643 | -0.99054 | 0.041483 | -1500.9905 | -0.87049
[21 empty] | 19.04 | 30.2843 | 24.523 | 0.010077 | 0.036746 | 0.030924 | 0.031791 | 0.010435 | 3.2983e-05 | 0.00031734 | 24.6433 | 5.641 | 1.0507 | -1494.359 | 5.7613
[21 empty] | 19.06 | 19.9821 | 24.523 | 0.010125 | 0.036832 | 0.030985 | 0.031848 | 0.010452 | 3.3021e-05 | 0.00031768 | 24.6436 | -4.6615 | 1.0874 | -1504.6615 | -4.5409
[21 empty] | 19.08 | 28.7514 | 24.523 | 0.010173 | 0.036918 | 0.031047 | 0.031905 | 0.010468 | 3.3058e-05 | 0.00031802 | 24.6438 | 4.1076 | 0.58683 | -1495.8924 | 4.2284
[21 empty] | 19.1 | 32.5926 | 24.523 | 0.010221 | 0.037005 | 0.031108 | 0.031963 | 0.010485 | 3.3096e-05 | 0.00031835 | 24.6441 | 7.9485 | 1.9384 | -1492.0515 | 8.0696
[21 empty] | 19.12 | 30.9861 | 24.523 | 0.01027 | 0.037092 | 0.03117 | 0.032021 | 0.010502 | 3.3133e-05 | 0.00031869 | 24.6444 | 6.3418 | 1.2979 | -1493.6582 | 6.4632
[21 empty] | 19.14 | 26.8194 | 24.523 | 0.010319 | 0.037179 | 0.031232 | 0.032078 | 0.010519 | 3.3171e-05 | 0.00031903 | 24.6447 | 2.1748 | 0.17635 | -1497.8252 | 2.2964
[21 empty] | 19.16 | 24.0375 | 24.523 | 0.010369 | 0.037267 | 0.031294 | 0.032136 | 0.010536 | 3.3208e-05 | 0.00031937 | 24.6449 | -0.6074 | 0.015348 | -1500.6074 | -0.48545
[21 empty] | 19.18 | 24.2022 | 24.523 | 0.010419 | 0.037355 | 0.031357 | 0.032194 | 0.010553 | 3.3246e-05 | 0.00031971 | 24.6452 | -0.44302 | 0.0081094 | -1500.443 | -0.32079
[21 empty] | 19.2 | 30.8179 | 24.523 | 0.010469 | 0.037443 | 0.031419 | 0.032253 | 0.01057 | 3.3284e-05 | 0.00032006 | 24.6455 | 6.1724 | 1.2363 | -1493.8276 | 6.2949
[21 empty] | 19.22 | 12.5566 | 24.523 | 0.01052 | 0.037531 | 0.031482 | 0.032311 | 0.010587 | 3.3322e-05 | 0.0003204 | 24.6458 | -12.0892 | 11.6391 | -1512.0892 | -11.9664
[21 empty] | 19.24 | 27.8547 | 24.523 | 0.010571 | 0.03762 | 0.031545 | 0.03237 | 0.010604 | 3.336e-05 | 0.00032074 | 24.646 | 3.2087 | 0.36962 | -1496.7913 | 3.3318
[21 empty] | 19.26 | 25.4493 | 24.523 | 0.010622 | 0.03771 | 0.031608 | 0.032429 | 0.010621 | 3.3398e-05 | 0.00032108 | 24.6463 | 0.80302 | 0.025338 | -1499.197 | 0.92637
[21 empty] | 19.28 | 24.259 | 24.523 | 0.010674 | 0.037799 | 0.031672 | 0.032488 | 0.010638 | 3.3436e-05 | 0.00032143 | 24.6466 | -0.38755 | 0.0061914 | -1500.3876 | -0.26393
[21 empty] | 19.3 | 28.1452 | 24.523 | 0.010726 | 0.037889 | 0.031735 | 0.032547 | 0.010655 | 3.3474e-05 | 0.00032177 | 24.6469 | 3.4983 | 0.43482 | -1496.5017 | 3.6222
[21 empty] | 19.32 | 19.5997 | 24.523 | 0.010779 | 0.037979 | 0.031799 | 0.032606 | 0.010672 | 3.3512e-05 | 0.00032212 | 24.6472 | -5.0475 | 1.2999 | -1505.0475 | -4.9233
[21 empty] | 19.34 | 29.0804 | 24.523 | 0.010832 | 0.03807 | 0.031863 | 0.032665 | 0.010689 | 3.355e-05 | 0.00032246 | 24.6475 | 4.4329 | 0.67575 | -1495.5671 | 4.5574
[21 empty] | 19.36 | 22.644 | 24.523 | 0.010885 | 0.03816 | 0.031927 | 0.032725 | 0.010707 | 3.3589e-05 | 0.00032281 | 24.6477 | -2.0038 | 0.17731 | -1502.0038 | -1.879
[21 empty] | 19.38 | 16.9968 | 24.523 | 0.010939 | 0.038251 | 0.031991 | 0.032785 | 0.010724 | 3.3627e-05 | 0.00032315 | 24.648 | -7.6512 | 3.4442 | -1507.6512 | -7.5261
[21 empty] | 19.4 | 27.6672 | 24.523 | 0.010993 | 0.038343 | 0.032056 | 0.032845 | 0.010741 | 3.3666e-05 | 0.0003235 | 24.6483 | 3.0189 | 0.3294 | -1496.9811 | 3.1442
[21 empty] | 19.42 | 17.5364 | 24.523 | 0.011047 | 0.038435 | 0.03212 | 0.032905 | 0.010759 | 3.3704e-05 | 0.00032385 | 24.6486 | -7.1122 | 2.8845 | -1507.1122 | -6.9866
[21 empty] | 19.44 | 28.0138 | 24.523 | 0.011102 | 0.038527 | 0.032185 | 0.032965 | 0.010776 | 3.3743e-05 | 0.00032419 | 24.6489 | 3.3649 | 0.40417 | -1496.6351 | 3.4908
[21 empty] | 19.46 | 22.4998 | 24.523 | 0.011158 | 0.038619 | 0.03225 | 0.033025 | 0.010794 | 3.3781e-05 | 0.00032454 | 24.6492 | -2.1494 | 0.20532 | -1502.1494 | -2.0232
[21 empty] | 19.48 | 29.5985 | 24.523 | 0.011214 | 0.038712 | 0.032316 | 0.033086 | 0.010811 | 3.382e-05 | 0.00032489 | 24.6495 | 4.949 | 0.8275 | -1495.051 | 5.0755
[21 empty] | 19.5 | 17.5341 | 24.523 | 0.01127 | 0.038805 | 0.032381 | 0.033147 | 0.010829 | 3.3859e-05 | 0.00032524 | 24.6498 | -7.1157 | 2.8877 | -1507.1157 | -6.9889
[21 empty] | 19.52 | 20.0096 | 24.523 | 0.011326 | 0.038898 | 0.032447 | 0.033207 | 0.010847 | 3.3898e-05 | 0.00032559 | 24.6501 | -4.6405 | 1.0762 | -1504.6405 | -4.5134
[21 empty] | 19.54 | 26.9896 | 24.523 | 0.011383 | 0.038992 | 0.032513 | 0.033269 | 0.010864 | 3.3937e-05 | 0.00032594 | 24.6504 | 2.3392 | 0.20274 | -1497.6608 | 2.4666
[21 empty] | 19.56 | 18.9179 | 24.523 | 0.011441 | 0.039086 | 0.032579 | 0.03333 | 0.010882 | 3.3976e-05 | 0.00032629 | 24.6507 | -5.7328 | 1.7372 | -1505.7328 | -5.6051
[21 empty] | 19.58 | 20.8739 | 24.523 | 0.011499 | 0.039181 | 0.032645 | 0.033391 | 0.0109 | 3.4015e-05 | 0.00032665 | 24.651 | -3.777 | 0.68343 | -1503.777 | -3.649
[21 empty] | 19.6 | 31.8787 | 24.523 | 0.011557 | 0.039276 | 0.032712 | 0.033453 | 0.010918 | 3.4054e-05 | 0.000327 | 24.6513 | 7.2274 | 1.6386 | -1492.7726 | 7.3557
[21 empty] | 19.62 | 21.8719 | 24.523 | 0.011616 | 0.039371 | 0.032778 | 0.033515 | 0.010935 | 3.4093e-05 | 0.00032735 | 24.6516 | -2.7796 | 0.35326 | -1502.7796 | -2.6511
[21 empty] | 19.64 | 24.7945 | 24.523 | 0.011675 | 0.039466 | 0.032845 | 0.033576 | 0.010953 | 3.4132e-05 | 0.0003277 | 24.6519 | 0.14264 | 0.00082061 | -1499.8574 | 0.27152
[21 empty] | 19.66 | 36.0479 | 24.523 | 0.011735 | 0.039562 | 0.032912 | 0.033639 | 0.010971 | 3.4172e-05 | 0.00032806 | 24.6522 | 11.3957 | 3.6025 | -1488.6043 | 11.5249
[21 empty] | 19.68 | 21.769 | 24.523 | 0.011795 | 0.039658 | 0.03298 | 0.033701 | 0.010989 | 3.4211e-05 | 0.00032841 | 24.6525 | -2.8835 | 0.38194 | -1502.8835 | -2.754
[21 empty] | 19.7 | 17.5824 | 24.523 | 0.011855 | 0.039755 | 0.033047 | 0.033763 | 0.011007 | 3.4251e-05 | 0.00032877 | 24.6528 | -7.0704 | 2.8432 | -1507.0704 | -6.9406
[21 empty] | 19.72 | 25.0352 | 24.523 | 0.011916 | 0.039852 | 0.033115 | 0.033826 | 0.011025 | 3.429e-05 | 0.00032913 | 24.6531 | 0.38209 | 0.0058315 | -1499.6179 | 0.51219
[21 empty] | 19.74 | 28.8228 | 24.523 | 0.011978 | 0.039949 | 0.033183 | 0.033889 | 0.011043 | 3.433e-05 | 0.00032948 | 24.6534 | 4.1694 | 0.60314 | -1495.8306 | 4.2998
[21 empty] | 19.76 | 22.07 | 24.523 | 0.01204 | 0.040047 | 0.033251 | 0.033952 | 0.011062 | 3.437e-05 | 0.00032984 | 24.6537 | -2.5837 | 0.30248 | -1502.5837 | -2.453
[21 empty] | 19.78 | 24.7525 | 24.523 | 0.012103 | 0.040145 | 0.033319 | 0.034015 | 0.01108 | 3.4409e-05 | 0.0003302 | 24.654 | 0.098526 | 0.00039218 | -1499.9015 | 0.22955
[21 empty] | 19.8 | 24.8877 | 24.523 | 0.012165 | 0.040243 | 0.033388 | 0.034078 | 0.011098 | 3.4449e-05 | 0.00033055 | 24.6543 | 0.23343 | 0.0021895 | -1499.7666 | 0.36477
[21 empty] | 19.82 | 20.6792 | 24.523 | 0.012229 | 0.040342 | 0.033457 | 0.034142 | 0.011116 | 3.4489e-05 | 0.00033091 | 24.6546 | -3.9754 | 0.76425 | -1503.9754 | -3.8438
[21 empty] | 19.84 | 19.4851 | 24.523 | 0.012293 | 0.040441 | 0.033526 | 0.034205 | 0.011135 | 3.4529e-05 | 0.00033127 | 24.6549 | -5.1698 | 1.3717 | -1505.1698 | -5.0379
[21 empty] | 19.86 | 23.3385 | 24.523 | 0.012357 | 0.04054 | 0.033595 | 0.034269 | 0.011153 | 3.4569e-05 | 0.00033163 | 24.6553 | -1.3168 | 0.074294 | -1501.3168 | -1.1845
[21 empty] | 19.88 | 20.0817 | 24.523 | 0.012422 | 0.04064 | 0.033664 | 0.034333 | 0.011171 | 3.4609e-05 | 0.00033199 | 24.6556 | -4.5739 | 1.0418 | -1504.5739 | -4.4413
[21 empty] | 19.9 | 30.9231 | 24.523 | 0.012488 | 0.04074 | 0.033734 | 0.034397 | 0.01119 | 3.4649e-05 | 0.00033235 | 24.6559 | 6.2672 | 1.2702 | -1493.7328 | 6.4001
[21 empty] | 19.92 | 34.517 | 24.523 | 0.012554 | 0.04084 | 0.033804 | 0.034462 | 0.011208 | 3.4689e-05 | 0.00033272 | 24.6562 | 9.8607 | 2.817 | -1490.1393 | 9.994
[21 empty] | 19.94 | 29.961 | 24.523 | 0.012621 | 0.040941 | 0.033874 | 0.034526 | 0.011227 | 3.473e-05 | 0.00033308 | 24.6565 | 5.3045 | 0.93913 | -1494.6955 | 5.438
[21 empty] | 19.96 | 18.564 | 24.523 | 0.012688 | 0.041043 | 0.033944 | 0.034591 | 0.011246 | 3.477e-05 | 0.00033344 | 24.6569 | -6.0929 | 1.9998 | -1506.0929 | -5.959
[21 empty] | 19.98 | 23.1093 | 24.523 | 0.012755 | 0.041144 | 0.034015 | 0.034656 | 0.011264 | 3.4811e-05 | 0.00033381 | 24.6572 | -1.5478 | 0.10367 | -1501.5478 | -1.4136
[21 empty] | 20 | 30.7358 | 24.523 | 0.012823 | 0.041246 | 0.034085 | 0.034721 | 0.011283 | 3.4851e-05 | 0.00033417 | 24.6575 | 6.0783 | 1.202 | -1493.9217 | 6.2128
[21 empty] | 20.02 | 31.4569 | 24.523 | 0.012892 | 0.041349 | 0.034156 | 0.034786 | 0.011302 | 3.4892e-05 | 0.00033453 | 24.6578 | 6.7991 | 1.4695 | -1493.2009 | 6.9339
[21 empty] | 20.04 | 31.0717 | 24.523 | 0.012961 | 0.041451 | 0.034228 | 0.034852 | 0.011321 | 3.4932e-05 | 0.0003349 | 24.6582 | 6.4135 | 1.3238 | -1493.5865 | 6.5487
[21 empty] | 20.06 | 29.9449 | 24.523 | 0.013031 | 0.041555 | 0.034299 | 0.034917 | 0.011339 | 3.4973e-05 | 0.00033527 | 24.6585 | 5.2864 | 0.93325 | -1494.7136 | 5.4219
[21 empty] | 20.08 | 28.2921 | 24.523 | 0.013102 | 0.041658 | 0.034371 | 0.034983 | 0.011358 | 3.5014e-05 | 0.00033563 | 24.6588 | 3.6333 | 0.4666 | -1496.3667 | 3.7692
[21 empty] | 20.1 | 24.6719 | 24.523 | 0.013173 | 0.041762 | 0.034442 | 0.035049 | 0.011377 | 3.5055e-05 | 0.000336 | 24.6592 | 0.012758 | 6.5973e-06 | -1499.9872 | 0.14893
[21 empty] | 20.12 | 20.851 | 24.523 | 0.013244 | 0.041866 | 0.034514 | 0.035116 | 0.011396 | 3.5096e-05 | 0.00033637 | 24.6595 | -3.8085 | 0.69562 | -1503.8085 | -3.672
[21 empty] | 20.14 | 14.9334 | 24.523 | 0.013316 | 0.041971 | 0.034587 | 0.035182 | 0.011415 | 3.5137e-05 | 0.00033673 | 24.6598 | -9.7264 | 6.3349 | -1509.7264 | -9.5895
[21 empty] | 20.16 | 28.5851 | 24.523 | 0.013389 | 0.042076 | 0.034659 | 0.035249 | 0.011434 | 3.5178e-05 | 0.0003371 | 24.6602 | 3.9249 | 0.53892 | -1496.0751 | 4.0621
[21 empty] | 20.18 | 24.3831 | 24.523 | 0.013462 | 0.042182 | 0.034732 | 0.035315 | 0.011453 | 3.5219e-05 | 0.00033747 | 24.6605 | -0.27739 | 0.0031558 | -1500.2774 | -0.13988
[21 empty] | 20.2 | 20.577 | 24.523 | 0.013536 | 0.042288 | 0.034805 | 0.035382 | 0.011473 | 3.526e-05 | 0.00033784 | 24.6608 | -4.0838 | 0.81049 | -1504.0838 | -3.9459
[21 empty] | 20.22 | 25.2186 | 24.523 | 0.013611 | 0.042394 | 0.034878 | 0.035449 | 0.011492 | 3.5301e-05 | 0.00033821 | 24.6612 | 0.5574 | 0.01232 | -1499.4426 | 0.6956
[21 empty] | 20.24 | 30.4917 | 24.523 | 0.013686 | 0.042501 | 0.034952 | 0.035517 | 0.011511 | 3.5343e-05 | 0.00033859 | 24.6615 | 5.8302 | 1.1148 | -1494.1698 | 5.9687
[21 empty] | 20.26 | 20.2652 | 24.523 | 0.013762 | 0.042608 | 0.035025 | 0.035584 | 0.01153 | 3.5384e-05 | 0.00033896 | 24.6619 | -4.3967 | 0.95388 | -1504.3967 | -4.2578
[21 empty] | 20.28 | 34.8391 | 24.523 | 0.013838 | 0.042715 | 0.035099 | 0.035652 | 0.01155 | 3.5426e-05 | 0.00033933 | 24.6622 | 10.1769 | 2.9728 | -1489.8231 | 10.3161
[21 empty] | 20.3 | 20.7324 | 24.523 | 0.013915 | 0.042823 | 0.035173 | 0.03572 | 0.011569 | 3.5467e-05 | 0.0003397 | 24.6626 | -3.9301 | 0.74501 | -1503.9301 | -3.7906
[21 empty] | 20.32 | 25.0897 | 24.523 | 0.013993 | 0.042932 | 0.035248 | 0.035788 | 0.011589 | 3.5509e-05 | 0.00034008 | 24.6629 | 0.42682 | 0.0072611 | -1499.5732 | 0.56675
[21 empty] | 20.34 | 19.3925 | 24.523 | 0.014071 | 0.04304 | 0.035322 | 0.035857 | 0.011608 | 3.5551e-05 | 0.00034045 | 24.6633 | -5.2707 | 1.4325 | -1505.2707 | -5.1305
[21 empty] | 20.36 | 24.1183 | 24.523 | 0.01415 | 0.04315 | 0.035397 | 0.035925 | 0.011628 | 3.5593e-05 | 0.00034083 | 24.6636 | -0.54531 | 0.012329 | -1500.5453 | -0.40469
[21 empty] | 20.38 | 24.513 | 24.523 | 0.01423 | 0.043259 | 0.035472 | 0.035994 | 0.011647 | 3.5635e-05 | 0.0003412 | 24.664 | -0.15099 | 0.00092998 | -1500.151 | -0.010006
[21 empty] | 20.4 | 23.6099 | 24.523 | 0.01431 | 0.043369 | 0.035548 | 0.036063 | 0.011667 | 3.5676e-05 | 0.00034158 | 24.6643 | -1.0544 | 0.047091 | -1501.0544 | -0.9131
[21 empty] | 20.42 | 22.6612 | 24.523 | 0.014391 | 0.043479 | 0.035623 | 0.036132 | 0.011687 | 3.5719e-05 | 0.00034196 | 24.6647 | -2.0034 | 0.17712 | -1502.0034 | -1.8617
[21 empty] | 20.44 | 23.493 | 24.523 | 0.014473 | 0.04359 | 0.035699 | 0.036201 | 0.011707 | 3.5761e-05 | 0.00034233 | 24.665 | -1.172 | 0.058469 | -1501.172 | -1.03
[21 empty] | 20.46 | 23.1366 | 24.523 | 0.014555 | 0.043702 | 0.035775 | 0.036271 | 0.011726 | 3.5803e-05 | 0.00034271 | 24.6654 | -1.5288 | 0.10102 | -1501.5288 | -1.3864
[21 empty] | 20.48 | 29.359 | 24.523 | 0.014638 | 0.043813 | 0.035851 | 0.03634 | 0.011746 | 3.5845e-05 | 0.00034309 | 24.6657 | 4.6932 | 0.75025 | -1495.3068 | 4.836
[21 empty] | 20.5 | 27.3096 | 24.523 | 0.014722 | 0.043925 | 0.035928 | 0.03641 | 0.011766 | 3.5887e-05 | 0.00034347 | 24.6661 | 2.6435 | 0.25588 | -1497.3565 | 2.7866
[21 empty] | 20.52 | 27.4913 | 24.523 | 0.014807 | 0.044038 | 0.036005 | 0.03648 | 0.011786 | 3.593e-05 | 0.00034385 | 24.6665 | 2.8248 | 0.29025 | -1497.1752 | 2.9683
[21 empty] | 20.54 | 20.8197 | 24.523 | 0.014892 | 0.044151 | 0.036082 | 0.036551 | 0.011806 | 3.5972e-05 | 0.00034423 | 24.6668 | -3.8471 | 0.71089 | -1503.8471 | -3.7033
[21 empty] | 20.56 | 23.1546 | 24.523 | 0.014978 | 0.044264 | 0.036159 | 0.036621 | 0.011826 | 3.6015e-05 | 0.00034461 | 24.6672 | -1.5126 | 0.098817 | -1501.5126 | -1.3684
[21 empty] | 20.58 | 26.962 | 24.523 | 0.015065 | 0.044378 | 0.036236 | 0.036692 | 0.011846 | 3.6057e-05 | 0.00034499 | 24.6676 | 2.2945 | 0.19526 | -1497.7055 | 2.4391
[21 empty] | 20.6 | 31.0451 | 24.523 | 0.015152 | 0.044492 | 0.036314 | 0.036763 | 0.011866 | 3.61e-05 | 0.00034538 | 24.6679 | 6.3771 | 1.31 | -1493.6229 | 6.5221
[21 empty] | 20.62 | 33.8561 | 24.523 | 0.01524 | 0.044607 | 0.036392 | 0.036834 | 0.011887 | 3.6143e-05 | 0.00034576 | 24.6683 | 9.1878 | 2.4934 | -1490.8122 | 9.3331
[21 empty] | 20.64 | 23.8006 | 24.523 | 0.01533 | 0.044722 | 0.036471 | 0.036905 | 0.011907 | 3.6186e-05 | 0.00034614 | 24.6687 | -0.86814 | 0.031666 | -1500.8681 | -0.72243
[21 empty] | 20.66 | 30.1429 | 24.523 | 0.015419 | 0.044838 | 0.036549 | 0.036977 | 0.011927 | 3.6229e-05 | 0.00034653 | 24.6691 | 5.4738 | 0.99402 | -1494.5262 | 5.6199
[21 empty] | 20.68 | 31.7001 | 24.523 | 0.01551 | 0.044954 | 0.036628 | 0.037049 | 0.011948 | 3.6272e-05 | 0.00034691 | 24.6694 | 7.0306 | 1.5593 | -1492.9694 | 7.1771
[21 empty] | 20.7 | 25.8031 | 24.523 | 0.015601 | 0.045071 | 0.036707 | 0.037121 | 0.011968 | 3.6315e-05 | 0.0003473 | 24.6698 | 1.1333 | 0.049774 | -1498.8667 | 1.2801
[21 empty] | 20.72 | 24.6401 | 24.523 | 0.015694 | 0.045188 | 0.036786 | 0.037193 | 0.011989 | 3.6358e-05 | 0.00034768 | 24.6702 | -0.030156 | 3.6907e-05 | -1500.0302 | 0.11708
[21 empty] | 20.74 | 18.2424 | 24.523 | 0.015787 | 0.045305 | 0.036866 | 0.037265 | 0.012009 | 3.6401e-05 | 0.00034807 | 24.6706 | -6.4282 | 2.2652 | -1506.4282 | -6.2806
[21 empty] | 20.76 | 30.6049 | 24.523 | 0.015881 | 0.045423 | 0.036946 | 0.037338 | 0.01203 | 3.6445e-05 | 0.00034846 | 24.671 | 5.9339 | 1.1505 | -1494.0661 | 6.0819
[21 empty] | 20.78 | 25.6112 | 24.523 | 0.015975 | 0.045541 | 0.037026 | 0.037411 | 0.01205 | 3.6488e-05 | 0.00034885 | 24.6714 | 0.93982 | 0.034487 | -1499.0602 | 1.0882
[21 empty] | 20.8 | 21.9958 | 24.523 | 0.016071 | 0.04566 | 0.037106 | 0.037484 | 0.012071 | 3.6532e-05 | 0.00034924 | 24.6718 | -2.676 | 0.32556 | -1502.676 | -2.5272
[21 empty] | 20.82 | 21.2095 | 24.523 | 0.016167 | 0.045779 | 0.037186 | 0.037557 | 0.012092 | 3.6575e-05 | 0.00034963 | 24.6721 | -3.4627 | 0.56532 | -1503.4627 | -3.3135
[21 empty] | 20.84 | 21.4034 | 24.523 | 0.016265 | 0.045899 | 0.037267 | 0.03763 | 0.012113 | 3.6619e-05 | 0.00035002 | 24.6725 | -3.2691 | 0.49932 | -1503.2691 | -3.1196
[21 empty] | 20.86 | 29.6385 | 24.523 | 0.016363 | 0.046019 | 0.037348 | 0.037704 | 0.012133 | 3.6662e-05 | 0.00035041 | 24.6729 | 4.9656 | 0.83192 | -1495.0344 | 5.1155
[21 empty] | 20.88 | 24.8212 | 24.523 | 0.016462 | 0.04614 | 0.03743 | 0.037778 | 0.012154 | 3.6706e-05 | 0.0003508 | 24.6733 | 0.14786 | 0.0008808 | -1499.8521 | 0.29821
[21 empty] | 20.9 | 21.6368 | 24.523 | 0.016562 | 0.046261 | 0.037511 | 0.037852 | 0.012175 | 3.675e-05 | 0.00035119 | 24.6737 | -3.0369 | 0.42627 | -1503.0369 | -2.8862
[21 empty] | 20.92 | 33.4263 | 24.523 | 0.016663 | 0.046383 | 0.037593 | 0.037926 | 0.012196 | 3.6794e-05 | 0.00035158 | 24.6741 | 8.7522 | 2.2916 | -1491.2478 | 8.9033
[21 empty] | 20.94 | 22.008 | 24.523 | 0.016765 | 0.046505 | 0.037676 | 0.038001 | 0.012217 | 3.6838e-05 | 0.00035198 | 24.6745 | -2.6665 | 0.32307 | -1502.6665 | -2.5149
[21 empty] | 20.96 | 28.0709 | 24.523 | 0.016867 | 0.046628 | 0.037758 | 0.038076 | 0.012239 | 3.6882e-05 | 0.00035237 | 24.6749 | 3.396 | 0.41085 | -1496.604 | 3.548
[21 empty] | 20.98 | 26.9122 | 24.523 | 0.016971 | 0.046751 | 0.037841 | 0.038151 | 0.01226 | 3.6926e-05 | 0.00035277 | 24.6753 | 2.2368 | 0.18591 | -1497.7632 | 2.3892
[21 empty] | 21 | 20.7698 | 24.523 | 0.017076 | 0.046874 | 0.037924 | 0.038226 | 0.012281 | 3.6971e-05 | 0.00035316 | 24.6757 | -3.9059 | 0.73453 | -1503.9059 | -3.7531
[21 empty] | 21.02 | 22.2798 | 24.523 | 0.017182 | 0.046998 | 0.038007 | 0.038301 | 0.012302 | 3.7015e-05 | 0.00035356 | 24.6762 | -2.3964 | 0.25775 | -1502.3964 | -2.2432
[21 empty] | 21.04 | 23.6839 | 24.523 | 0.017288 | 0.047123 | 0.038091 | 0.038377 | 0.012324 | 3.7059e-05 | 0.00035396 | 24.6766 | -0.99269 | 0.041607 | -1500.9927 | -0.83909
[21 empty] | 21.06 | 22.8455 | 24.523 | 0.017396 | 0.047248 | 0.038174 | 0.038453 | 0.012345 | 3.7104e-05 | 0.00035435 | 24.677 | -1.8315 | 0.14683 | -1501.8315 | -1.6775
[21 empty] | 21.08 | 15.9616 | 24.523 | 0.017504 | 0.047373 | 0.038258 | 0.038529 | 0.012367 | 3.7149e-05 | 0.00035475 | 24.6774 | -8.7158 | 4.7592 | -1508.7158 | -8.5614
[21 empty] | 21.1 | 25.348 | 24.523 | 0.017614 | 0.0475 | 0.038343 | 0.038605 | 0.012388 | 3.7193e-05 | 0.00035515 | 24.6778 | 0.67014 | 0.017717 | -1499.3299 | 0.82498
[21 empty] | 21.12 | 26.3557 | 24.523 | 0.017725 | 0.047626 | 0.038428 | 0.038682 | 0.01241 | 3.7238e-05 | 0.00035555 | 24.6782 | 1.6775 | 0.10677 | -1498.3225 | 1.8328
[21 empty] | 21.14 | 21.5331 | 24.523 | 0.017836 | 0.047753 | 0.038512 | 0.038759 | 0.012431 | 3.7283e-05 | 0.00035595 | 24.6787 | -3.1456 | 0.45951 | -1503.1456 | -2.9899
[21 empty] | 21.16 | 29.5535 | 24.523 | 0.017949 | 0.047881 | 0.038598 | 0.038836 | 0.012453 | 3.7328e-05 | 0.00035635 | 24.6791 | 4.8744 | 0.80397 | -1495.1256 | 5.0306
[21 empty] | 21.18 | 24.9948 | 24.523 | 0.018063 | 0.048009 | 0.038683 | 0.038913 | 0.012475 | 3.7373e-05 | 0.00035675 | 24.6795 | 0.31532 | 0.003978 | -1499.6847 | 0.47186
[21 empty] | 21.2 | 39.7878 | 24.523 | 0.018178 | 0.048137 | 0.038769 | 0.038991 | 0.012496 | 3.7418e-05 | 0.00035716 | 24.6799 | 15.1079 | 5.7366 | -1484.8921 | 15.2648
[21 empty] | 21.22 | 24.7893 | 24.523 | 0.018294 | 0.048267 | 0.038855 | 0.039068 | 0.012518 | 3.7463e-05 | 0.00035756 | 24.6804 | 0.1089 | 0.00047844 | -1499.8911 | 0.2663
[21 empty] | 21.24 | 25.4161 | 24.523 | 0.018411 | 0.048396 | 0.038941 | 0.039146 | 0.01254 | 3.7508e-05 | 0.00035796 | 24.6808 | 0.73529 | 0.021272 | -1499.2647 | 0.89312
[21 empty] | 21.26 | 27.35 | 24.523 | 0.01853 | 0.048526 | 0.039028 | 0.039224 | 0.012562 | 3.7553e-05 | 0.00035837 | 24.6812 | 2.6688 | 0.26042 | -1497.3312 | 2.8271
[21 empty] | 21.28 | 31.3114 | 24.523 | 0.018649 | 0.048657 | 0.039115 | 0.039303 | 0.012584 | 3.7599e-05 | 0.00035877 | 24.6817 | 6.6297 | 1.4037 | -1493.3703 | 6.7884
[21 empty] | 21.3 | 27.2545 | 24.523 | 0.01877 | 0.048788 | 0.039202 | 0.039381 | 0.012606 | 3.7644e-05 | 0.00035918 | 24.6821 | 2.5724 | 0.24279 | -1497.4276 | 2.7315
[21 empty] | 21.32 | 29.8576 | 24.523 | 0.018891 | 0.04892 | 0.03929 | 0.03946 | 0.012628 | 3.769e-05 | 0.00035958 | 24.6826 | 5.175 | 0.89696 | -1494.825 | 5.3346
[21 empty] | 21.34 | 26.2724 | 24.523 | 0.019014 | 0.049052 | 0.039378 | 0.039539 | 0.012651 | 3.7735e-05 | 0.00035999 | 24.683 | 1.5894 | 0.096155 | -1498.4106 | 1.7494
[21 empty] | 21.36 | 24.5865 | 24.523 | 0.019139 | 0.049185 | 0.039466 | 0.039619 | 0.012673 | 3.7781e-05 | 0.0003604 | 24.6835 | -0.096984 | 0.00038257 | -1500.097 | 0.063495
[21 empty] | 21.38 | 22.8156 | 24.523 | 0.019264 | 0.049319 | 0.039554 | 0.039698 | 0.012695 | 3.7827e-05 | 0.00036081 | 24.6839 | -1.8683 | 0.153 | -1501.8683 | -1.7074
[21 empty] | 21.4 | 30.2453 | 24.523 | 0.019391 | 0.049452 | 0.039643 | 0.039778 | 0.012718 | 3.7873e-05 | 0.00036122 | 24.6844 | 5.5609 | 1.0224 | -1494.4391 | 5.7223
[21 empty] | 21.42 | 28.0115 | 24.523 | 0.019518 | 0.049587 | 0.039732 | 0.039858 | 0.01274 | 3.7919e-05 | 0.00036163 | 24.6848 | 3.3267 | 0.39508 | -1496.6733 | 3.4885
[21 empty] | 21.44 | 19.7976 | 24.523 | 0.019648 | 0.049722 | 0.039821 | 0.039939 | 0.012763 | 3.7965e-05 | 0.00036204 | 24.6853 | -4.8877 | 1.2067 | -1504.8877 | -4.7254
[21 empty] | 21.46 | 22.8989 | 24.523 | 0.019778 | 0.049857 | 0.039911 | 0.040019 | 0.012785 | 3.8011e-05 | 0.00036245 | 24.6857 | -1.7868 | 0.13942 | -1501.7868 | -1.624
[21 empty] | 21.48 | 22.4936 | 24.523 | 0.01991 | 0.049994 | 0.040001 | 0.0401 | 0.012808 | 3.8057e-05 | 0.00036286 | 24.6862 | -2.1926 | 0.21372 | -1502.1926 | -2.0293
[21 empty] | 21.5 | 28.0305 | 24.523 | 0.020043 | 0.05013 | 0.040091 | 0.040181 | 0.01283 | 3.8104e-05 | 0.00036327 | 24.6867 | 3.3439 | 0.3989 | -1496.6561 | 3.5075
[21 empty] | 21.52 | 29.4354 | 24.523 | 0.020177 | 0.050267 | 0.040181 | 0.040262 | 0.012853 | 3.815e-05 | 0.00036369 | 24.6871 | 4.7483 | 0.76596 | -1495.2517 | 4.9124
[21 empty] | 21.54 | 28.0815 | 24.523 | 0.020313 | 0.050405 | 0.040272 | 0.040344 | 0.012876 | 3.8197e-05 | 0.0003641 | 24.6876 | 3.3939 | 0.41018 | -1496.6061 | 3.5585
[21 empty] | 21.56 | 28.7394 | 24.523 | 0.02045 | 0.050544 | 0.040363 | 0.040426 | 0.012899 | 3.8243e-05 | 0.00036452 | 24.6881 | 4.0514 | 0.57111 | -1495.9486 | 4.2164
[21 empty] | 21.58 | 24.3246 | 24.523 | 0.020589 | 0.050683 | 0.040455 | 0.040508 | 0.012922 | 3.829e-05 | 0.00036493 | 24.6885 | -0.36398 | 0.0054464 | -1500.364 | -0.19842
[21 empty] | 21.6 | 25.9361 | 24.523 | 0.020729 | 0.050822 | 0.040546 | 0.04059 | 0.012945 | 3.8337e-05 | 0.00036535 | 24.689 | 1.247 | 0.05996 | -1498.753 | 1.4131
[21 empty] | 21.62 | 21.9228 | 24.523 | 0.02087 | 0.050962 | 0.040638 | 0.040672 | 0.012968 | 3.8383e-05 | 0.00036576 | 24.6895 | -2.7667 | 0.34917 | -1502.7667 | -2.6002
[21 empty] | 21.64 | 39.0403 | 24.523 | 0.021013 | 0.051103 | 0.040731 | 0.040755 | 0.012991 | 3.843e-05 | 0.00036618 | 24.69 | 14.3504 | 5.2749 | -1485.6496 | 14.5174
[21 empty] | 21.66 | 33.3804 | 24.523 | 0.021157 | 0.051244 | 0.040823 | 0.040838 | 0.013014 | 3.8477e-05 | 0.0003666 | 24.6905 | 8.6899 | 2.2623 | -1491.3101 | 8.8574
[21 empty] | 21.68 | 24.7825 | 24.523 | 0.021303 | 0.051386 | 0.040916 | 0.040922 | 0.013037 | 3.8524e-05 | 0.00036702 | 24.6909 | 0.09151 | 0.0003379 | -1499.9085 | 0.25948
[21 empty] | 21.7 | 26.661 | 24.523 | 0.02145 | 0.051528 | 0.04101 | 0.041005 | 0.013061 | 3.8572e-05 | 0.00036744 | 24.6914 | 1.9696 | 0.1455 | -1498.0304 | 2.138
[21 empty] | 21.72 | 34.2115 | 24.523 | 0.021599 | 0.051671 | 0.041103 | 0.041089 | 0.013084 | 3.8619e-05 | 0.00036786 | 24.6919 | 9.5195 | 2.6489 | -1490.4805 | 9.6885
[21 empty] | 21.74 | 17.6504 | 24.523 | 0.021749 | 0.051815 | 0.041197 | 0.041173 | 0.013107 | 3.8666e-05 | 0.00036828 | 24.6924 | -7.0421 | 2.8096 | -1507.0421 | -6.8726
[21 empty] | 21.76 | 20.3263 | 24.523 | 0.021901 | 0.051959 | 0.041292 | 0.041257 | 0.013131 | 3.8714e-05 | 0.0003687 | 24.6929 | -4.3667 | 0.93809 | -1504.3667 | -4.1967
[21 empty] | 21.78 | 31.8778 | 24.523 | 0.022055 | 0.052104 | 0.041386 | 0.041342 | 0.013154 | 3.8761e-05 | 0.00036913 | 24.6934 | 7.1844 | 1.6192 | -1492.8156 | 7.3549
[21 empty] | 21.8 | 36.749 | 24.523 | 0.02221 | 0.052249 | 0.041481 | 0.041427 | 0.013178 | 3.8809e-05 | 0.00036955 | 24.6939 | 12.0551 | 3.9545 | -1487.9449 | 12.2261
[21 empty] | 21.82 | 20.6454 | 24.523 | 0.022367 | 0.052395 | 0.041577 | 0.041512 | 0.013202 | 3.8856e-05 | 0.00036997 | 24.6944 | -4.049 | 0.79411 | -1504.049 | -3.8776
[21 empty] | 21.84 | 32.7618 | 24.523 | 0.022525 | 0.052542 | 0.041672 | 0.041597 | 0.013225 | 3.8904e-05 | 0.0003704 | 24.6949 | 8.0669 | 1.9863 | -1491.9331 | 8.2388
[21 empty] | 21.86 | 27.282 | 24.523 | 0.022685 | 0.052689 | 0.041768 | 0.041683 | 0.013249 | 3.8952e-05 | 0.00037082 | 24.6955 | 2.5865 | 0.24521 | -1497.4135 | 2.759
[21 empty] | 21.88 | 24.5698 | 24.523 | 0.022847 | 0.052837 | 0.041864 | 0.041769 | 0.013273 | 3.9e-05 | 0.00037125 | 24.696 | -0.12616 | 0.00064782 | -1500.1262 | 0.046839
[21 empty] | 21.9 | 21.9739 | 24.523 | 0.023011 | 0.052986 | 0.041961 | 0.041855 | 0.013297 | 3.9048e-05 | 0.00037168 | 24.6965 | -2.7226 | 0.33734 | -1502.7226 | -2.5491
[21 empty] | 21.92 | 27.6172 | 24.523 | 0.023176 | 0.053135 | 0.042058 | 0.041941 | 0.013321 | 3.9096e-05 | 0.00037211 | 24.697 | 2.9202 | 0.30878 | -1497.0798 | 3.0943
[21 empty] | 21.94 | 20.0643 | 24.523 | 0.023343 | 0.053285 | 0.042155 | 0.042028 | 0.013345 | 3.9144e-05 | 0.00037253 | 24.6975 | -4.6332 | 1.0699 | -1504.6332 | -4.4586
[21 empty] | 21.96 | 29.5512 | 24.523 | 0.023512 | 0.053435 | 0.042253 | 0.042115 | 0.013369 | 3.9193e-05 | 0.00037296 | 24.6981 | 4.8531 | 0.79702 | -1495.1469 | 5.0282
[21 empty] | 21.98 | 28.7558 | 24.523 | 0.023683 | 0.053586 | 0.042351 | 0.042202 | 0.013393 | 3.9241e-05 | 0.00037339 | 24.6986 | 4.0572 | 0.57243 | -1495.9428 | 4.2328
[21 empty] | 22 | 25.5246 | 24.523 | 0.023856 | 0.053738 | 0.042449 | 0.04229 | 0.013418 | 3.929e-05 | 0.00037382 | 24.6991 | 0.82542 | 0.026692 | -1499.1746 | 1.0016
[21 empty] | 22.02 | 30.6807 | 24.523 | 0.024031 | 0.05389 | 0.042547 | 0.042378 | 0.013442 | 3.9338e-05 | 0.00037426 | 24.6997 | 5.9811 | 1.166 | -1494.0189 | 6.1578
[21 empty] | 22.04 | 23.563 | 24.523 | 0.024207 | 0.054043 | 0.042646 | 0.042466 | 0.013466 | 3.9387e-05 | 0.00037469 | 24.7002 | -1.1373 | 0.054889 | -1501.1373 | -0.96001
[21 empty] | 22.06 | 25.9859 | 24.523 | 0.024386 | 0.054197 | 0.042746 | 0.042554 | 0.013491 | 3.9436e-05 | 0.00037512 | 24.7008 | 1.2852 | 0.063558 | -1498.7148 | 1.4629
[21 empty] | 22.08 | 28.3841 | 24.523 | 0.024566 | 0.054351 | 0.042845 | 0.042643 | 0.013515 | 3.9484e-05 | 0.00037555 | 24.7013 | 3.6828 | 0.47784 | -1496.3172 | 3.8611
[21 empty] | 22.1 | 27.3852 | 24.523 | 0.024749 | 0.054506 | 0.042945 | 0.042732 | 0.01354 | 3.9533e-05 | 0.00037599 | 24.7019 | 2.6834 | 0.26293 | -1497.3166 | 2.8623
[21 empty] | 22.12 | 32.3942 | 24.523 | 0.024933 | 0.054661 | 0.043046 | 0.042821 | 0.013564 | 3.9582e-05 | 0.00037642 | 24.7024 | 7.6918 | 1.8264 | -1492.3082 | 7.8712
[21 empty] | 22.14 | 29.6749 | 24.523 | 0.02512 | 0.054818 | 0.043146 | 0.04291 | 0.013589 | 3.9632e-05 | 0.00037686 | 24.703 | 4.9719 | 0.83302 | -1495.0281 | 5.1519
[21 empty] | 22.16 | 24.2204 | 24.523 | 0.025308 | 0.054975 | 0.043248 | 0.043 | 0.013614 | 3.9681e-05 | 0.0003773 | 24.7035 | -0.48314 | 0.0096375 | -1500.4831 | -0.30258
[21 empty] | 22.18 | 39.539 | 24.523 | 0.025499 | 0.055132 | 0.043349 | 0.04309 | 0.013639 | 3.973e-05 | 0.00037774 | 24.7041 | 14.8349 | 5.566 | -1485.1651 | 15.016
[21 empty] | 22.2 | 29.1747 | 24.523 | 0.025692 | 0.055291 | 0.043451 | 0.04318 | 0.013664 | 3.978e-05 | 0.00037817 | 24.7047 | 4.47 | 0.68487 | -1495.53 | 4.6517
[21 empty] | 22.22 | 34.8349 | 24.523 | 0.025887 | 0.05545 | 0.043553 | 0.043271 | 0.013689 | 3.9829e-05 | 0.00037861 | 24.7052 | 10.1296 | 2.9456 | -1489.8704 | 10.3119
[21 empty] | 22.24 | 31.8271 | 24.523 | 0.026085 | 0.055609 | 0.043655 | 0.043362 | 0.013714 | 3.9879e-05 | 0.00037905 | 24.7058 | 7.1213 | 1.5934 | -1492.8787 | 7.3041
[21 empty] | 22.26 | 23.6268 | 24.523 | 0.026284 | 0.05577 | 0.043758 | 0.043453 | 0.013739 | 3.9928e-05 | 0.00037949 | 24.7064 | -1.0796 | 0.049328 | -1501.0796 | -0.89615
[21 empty] | 22.28 | 26.1838 | 24.523 | 0.026486 | 0.055931 | 0.043861 | 0.043544 | 0.013764 | 3.9978e-05 | 0.00037993 | 24.707 | 1.4768 | 0.08329 | -1498.5232 | 1.6608
[21 empty] | 22.3 | 30.4466 | 24.523 | 0.026691 | 0.056092 | 0.043965 | 0.043636 | 0.013789 | 4.0028e-05 | 0.00038038 | 24.7076 | 5.7391 | 1.0818 | -1494.2609 | 5.9237
[21 empty] | 22.32 | 35.3601 | 24.523 | 0.026897 | 0.056255 | 0.044069 | 0.043728 | 0.013815 | 4.0078e-05 | 0.00038082 | 24.7082 | 10.6519 | 3.2088 | -1489.3481 | 10.8371
[21 empty] | 22.34 | 23.1996 | 24.523 | 0.027106 | 0.056418 | 0.044173 | 0.04382 | 0.01384 | 4.0128e-05 | 0.00038126 | 24.7088 | -1.5092 | 0.098174 | -1501.5092 | -1.3234
[21 empty] | 22.36 | 25.5111 | 24.523 | 0.027318 | 0.056582 | 0.044278 | 0.043913 | 0.013866 | 4.0178e-05 | 0.00038171 | 24.7094 | 0.80179 | 0.025199 | -1499.1982 | 0.98816
[21 empty] | 22.38 | 23.745 | 24.523 | 0.027532 | 0.056746 | 0.044383 | 0.044006 | 0.013891 | 4.0228e-05 | 0.00038215 | 24.71 | -0.96491 | 0.03921 | -1500.9649 | -0.77793
[21 empty] | 22.4 | 25.4418 | 24.523 | 0.027749 | 0.056912 | 0.044488 | 0.044099 | 0.013917 | 4.0279e-05 | 0.0003826 | 24.7106 | 0.73128 | 0.021019 | -1499.2687 | 0.91887
[21 empty] | 22.42 | 18.3737 | 24.523 | 0.027968 | 0.057078 | 0.044594 | 0.044192 | 0.013942 | 4.0329e-05 | 0.00038305 | 24.7112 | -6.3375 | 2.1859 | -1506.3375 | -6.1493
[21 empty] | 22.44 | 27.0637 | 24.523 | 0.028189 | 0.057244 | 0.0447 | 0.044286 | 0.013968 | 4.038e-05 | 0.00038349 | 24.7118 | 2.3519 | 0.20439 | -1497.6481 | 2.5407
[21 empty] | 22.46 | 19.6502 | 24.523 | 0.028414 | 0.057412 | 0.044807 | 0.04438 | 0.013994 | 4.043e-05 | 0.00038394 | 24.7124 | -5.0622 | 1.3041 | -1505.0622 | -4.8727
[21 empty] | 22.48 | 26.2523 | 24.523 | 0.028641 | 0.05758 | 0.044914 | 0.044475 | 0.01402 | 4.0481e-05 | 0.00038439 | 24.713 | 1.5393 | 0.090255 | -1498.4607 | 1.7293
[21 empty] | 22.5 | 17.1423 | 24.523 | 0.028871 | 0.057749 | 0.045021 | 0.044569 | 0.014046 | 4.0532e-05 | 0.00038484 | 24.7137 | -7.5714 | 3.3441 | -1507.5714 | -7.3807
[21 empty] | 22.52 | 29.7073 | 24.523 | 0.029103 | 0.057919 | 0.045129 | 0.044664 | 0.014072 | 4.0583e-05 | 0.00038529 | 24.7143 | 4.993 | 0.83918 | -1495.007 | 5.1843
[21 empty] | 22.54 | 28.9551 | 24.523 | 0.029339 | 0.058089 | 0.045237 | 0.044759 | 0.014098 | 4.0634e-05 | 0.00038574 | 24.7149 | 4.2402 | 0.62094 | -1495.7598 | 4.4322
[21 empty] | 22.56 | 17.3637 | 24.523 | 0.029577 | 0.05826 | 0.045346 | 0.044855 | 0.014124 | 4.0685e-05 | 0.0003862 | 24.7156 | -7.3518 | 3.1128 | -1507.3518 | -7.1592
[21 empty] | 22.58 | 28.8476 | 24.523 | 0.029818 | 0.058432 | 0.045455 | 0.044951 | 0.014151 | 4.0736e-05 | 0.00038665 | 24.7162 | 4.1314 | 0.59169 | -1495.8686 | 4.3247
[21 empty] | 22.6 | 23.6554 | 24.523 | 0.030062 | 0.058605 | 0.045564 | 0.045047 | 0.014177 | 4.0787e-05 | 0.0003871 | 24.7169 | -1.0615 | 0.04763 | -1501.0615 | -0.86758
[21 empty] | 22.62 | 32.3106 | 24.523 | 0.030309 | 0.058779 | 0.045674 | 0.045144 | 0.014203 | 4.0839e-05 | 0.00038756 | 24.7175 | 7.5931 | 1.7844 | -1492.4069 | 7.7876
[21 empty] | 22.64 | 25.5989 | 24.523 | 0.03056 | 0.058953 | 0.045784 | 0.04524 | 0.01423 | 4.089e-05 | 0.00038801 | 24.7182 | 0.88069 | 0.030299 | -1499.1193 | 1.0759
[21 empty] | 22.66 | 21.3325 | 24.523 | 0.030813 | 0.059128 | 0.045894 | 0.045338 | 0.014256 | 4.0942e-05 | 0.00038847 | 24.7188 | -3.3863 | 0.53754 | -1503.3863 | -3.1904
[21 empty] | 22.68 | 20.188 | 24.523 | 0.031069 | 0.059304 | 0.046005 | 0.045435 | 0.014283 | 4.0993e-05 | 0.00038893 | 24.7195 | -4.5315 | 1.0171 | -1504.5315 | -4.3349
[21 empty] | 22.7 | 13.5597 | 24.523 | 0.031329 | 0.05948 | 0.046116 | 0.045533 | 0.01431 | 4.1045e-05 | 0.00038938 | 24.7202 | -11.1605 | 9.1857 | -1511.1605 | -10.9633
[21 empty] | 22.72 | 26.2656 | 24.523 | 0.031592 | 0.059658 | 0.046228 | 0.045631 | 0.014337 | 4.1097e-05 | 0.00038984 | 24.7209 | 1.5447 | 0.09085 | -1498.4553 | 1.7426
[21 empty] | 22.74 | 32.7961 | 24.523 | 0.031858 | 0.059836 | 0.04634 | 0.045729 | 0.014363 | 4.1149e-05 | 0.0003903 | 24.7215 | 8.0745 | 1.988 | -1491.9255 | 8.2731
[21 empty] | 22.76 | 28.3306 | 24.523 | 0.032128 | 0.060015 | 0.046453 | 0.045828 | 0.01439 | 4.1201e-05 | 0.00039076 | 24.7222 | 3.6084 | 0.45959 | -1496.3916 | 3.8076
[21 empty] | 22.78 | 29.3476 | 24.523 | 0.032401 | 0.060195 | 0.046565 | 0.045927 | 0.014417 | 4.1253e-05 | 0.00039122 | 24.7229 | 4.6247 | 0.72878 | -1495.3753 | 4.8246
[21 empty] | 22.8 | 30.1022 | 24.523 | 0.032678 | 0.060375 | 0.046679 | 0.046026 | 0.014444 | 4.1306e-05 | 0.00039169 | 24.7236 | 5.3786 | 0.96104 | -1494.6214 | 5.5793
[21 empty] | 22.82 | 21.8987 | 24.523 | 0.032958 | 0.060557 | 0.046792 | 0.046126 | 0.014472 | 4.1358e-05 | 0.00039215 | 24.7243 | -2.8256 | 0.36458 | -1502.8256 | -2.6242
[21 empty] | 22.84 | 23.6973 | 24.523 | 0.033242 | 0.060739 | 0.046907 | 0.046226 | 0.014499 | 4.141e-05 | 0.00039261 | 24.725 | -1.0277 | 0.044569 | -1501.0277 | -0.82566
[21 empty] | 22.86 | 20.589 | 24.523 | 0.033529 | 0.060922 | 0.047021 | 0.046326 | 0.014526 | 4.1463e-05 | 0.00039308 | 24.7257 | -4.1368 | 0.83117 | -1504.1368 | -3.934
[21 empty] | 22.88 | 29.356 | 24.523 | 0.03382 | 0.061106 | 0.047136 | 0.046427 | 0.014554 | 4.1516e-05 | 0.00039354 | 24.7265 | 4.6295 | 0.73009 | -1495.3705 | 4.833
[21 empty] | 22.9 | 18.6773 | 24.523 | 0.034115 | 0.061291 | 0.047252 | 0.046528 | 0.014581 | 4.1568e-05 | 0.00039401 | 24.7272 | -6.0499 | 1.9597 | -1506.0499 | -5.8457
[21 empty] | 22.92 | 25.8037 | 24.523 | 0.034414 | 0.061476 | 0.047367 | 0.046629 | 0.014609 | 4.1621e-05 | 0.00039448 | 24.7279 | 1.0757 | 0.044848 | -1498.9243 | 1.2807
[21 empty] | 22.94 | 29.8241 | 24.523 | 0.034717 | 0.061663 | 0.047484 | 0.046731 | 0.014636 | 4.1674e-05 | 0.00039494 | 24.7286 | 5.0955 | 0.87057 | -1494.9045 | 5.3012
[21 empty] | 22.96 | 26.2895 | 24.523 | 0.035024 | 0.06185 | 0.0476 | 0.046833 | 0.014664 | 4.1727e-05 | 0.00039541 | 24.7294 | 1.5602 | 0.092588 | -1498.4398 | 1.7666
[21 empty] | 22.98 | 31.7189 | 24.523 | 0.035335 | 0.062038 | 0.047717 | 0.046935 | 0.014692 | 4.1781e-05 | 0.00039588 | 24.7301 | 6.9888 | 1.5399 | -1493.0112 | 7.196
[21 empty] | 23 | 30.2185 | 24.523 | 0.03565 | 0.062227 | 0.047835 | 0.047038 | 0.01472 | 4.1834e-05 | 0.00039635 | 24.7309 | 5.4876 | 0.99653 | -1494.5124 | 5.6955
[21 empty] | 23.02 | 30.3737 | 24.523 | 0.035969 | 0.062417 | 0.047953 | 0.047141 | 0.014748 | 4.1887e-05 | 0.00039682 | 24.7316 | 5.6421 | 1.048 | -1494.3579 | 5.8507
[21 empty] | 23.04 | 17.2317 | 24.523 | 0.036293 | 0.062608 | 0.048071 | 0.047244 | 0.014776 | 4.1941e-05 | 0.0003973 | 24.7324 | -7.5007 | 3.265 | -1507.5007 | -7.2913
[21 empty] | 23.06 | 25.9742 | 24.523 | 0.036621 | 0.062799 | 0.04819 | 0.047348 | 0.014804 | 4.1994e-05 | 0.00039777 | 24.7332 | 1.2411 | 0.059298 | -1498.7589 | 1.4513
[21 empty] | 23.08 | 25.3386 | 24.523 | 0.036954 | 0.062992 | 0.04831 | 0.047452 | 0.014832 | 4.2048e-05 | 0.00039824 | 24.734 | 0.60465 | 0.014429 | -1499.3954 | 0.81563
[21 empty] | 23.1 | 20.9088 | 24.523 | 0.037291 | 0.063185 | 0.048429 | 0.047556 | 0.01486 | 4.2102e-05 | 0.00039872 | 24.7347 | -3.8259 | 0.70007 | -1503.8259 | -3.6142
[21 empty] | 23.12 | 33.6822 | 24.523 | 0.037632 | 0.063379 | 0.048549 | 0.047661 | 0.014888 | 4.2156e-05 | 0.00039919 | 24.7355 | 8.9467 | 2.3764 | -1491.0533 | 9.1592
[21 empty] | 23.14 | 22.6958 | 24.523 | 0.037979 | 0.063574 | 0.04867 | 0.047766 | 0.014917 | 4.221e-05 | 0.00039967 | 24.7363 | -2.0405 | 0.18346 | -1502.0405 | -1.8272
[21 empty] | 23.16 | 22.3618 | 24.523 | 0.03833 | 0.06377 | 0.048791 | 0.047871 | 0.014945 | 4.2264e-05 | 0.00040015 | 24.7371 | -2.3753 | 0.2523 | -1502.3753 | -2.1611
[21 empty] | 23.18 | 25.7198 | 24.523 | 0.038686 | 0.063967 | 0.048913 | 0.047977 | 0.014974 | 4.2318e-05 | 0.00040062 | 24.7379 | 0.98186 | 0.037483 | -1499.0181 | 1.1968
[21 empty] | 23.2 | 16.3621 | 24.523 | 0.039047 | 0.064165 | 0.049035 | 0.048083 | 0.015003 | 4.2372e-05 | 0.0004011 | 24.7388 | -8.3767 | 4.2885 | -1508.3767 | -8.1609
[21 empty] | 23.22 | 24.9905 | 24.523 | 0.039413 | 0.064364 | 0.049157 | 0.04819 | 0.015031 | 4.2427e-05 | 0.00040158 | 24.7396 | 0.25095 | 0.00252 | -1499.749 | 0.46755
[21 empty] | 23.24 | 19.3852 | 24.523 | 0.039785 | 0.064564 | 0.04928 | 0.048296 | 0.01506 | 4.2481e-05 | 0.00040206 | 24.7404 | -5.3553 | 1.4794 | -1505.3553 | -5.1378
[21 empty] | 23.26 | 24.0716 | 24.523 | 0.040161 | 0.064764 | 0.049404 | 0.048404 | 0.015089 | 4.2536e-05 | 0.00040254 | 24.7412 | -0.66965 | 0.018629 | -1500.6697 | -0.45139
[21 empty] | 23.28 | 31.494 | 24.523 | 0.040543 | 0.064966 | 0.049527 | 0.048511 | 0.015118 | 4.2591e-05 | 0.00040303 | 24.7421 | 6.7519 | 1.4475 | -1493.2481 | 6.971
[21 empty] | 23.3 | 25.5956 | 24.523 | 0.040931 | 0.065168 | 0.049652 | 0.048619 | 0.015147 | 4.2645e-05 | 0.00040351 | 24.7429 | 0.85261 | 0.028401 | -1499.1474 | 1.0726
[21 empty] | 23.32 | 32.9466 | 24.523 | 0.041324 | 0.065372 | 0.049776 | 0.048727 | 0.015176 | 4.27e-05 | 0.00040399 | 24.7438 | 8.2028 | 2.0423 | -1491.7972 | 8.4237
[21 empty] | 23.34 | 19.4491 | 24.523 | 0.041723 | 0.065576 | 0.049902 | 0.048836 | 0.015206 | 4.2755e-05 | 0.00040448 | 24.7447 | -5.2955 | 1.4418 | -1505.2955 | -5.0738
[21 empty] | 23.36 | 29.9973 | 24.523 | 0.042127 | 0.065782 | 0.050027 | 0.048945 | 0.015235 | 4.281e-05 | 0.00040496 | 24.7455 | 5.2517 | 0.91943 | -1494.7483 | 5.4743
[21 empty] | 23.38 | 31.0282 | 24.523 | 0.042538 | 0.065988 | 0.050154 | 0.049054 | 0.015264 | 4.2866e-05 | 0.00040545 | 24.7464 | 6.2818 | 1.2718 | -1493.7182 | 6.5052
[21 empty] | 23.4 | 25.3452 | 24.523 | 0.042954 | 0.066195 | 0.05028 | 0.049164 | 0.015294 | 4.2921e-05 | 0.00040594 | 24.7473 | 0.59789 | 0.014104 | -1499.4021 | 0.82222
[21 empty] | 23.42 | 31.3775 | 24.523 | 0.043377 | 0.066404 | 0.050407 | 0.049274 | 0.015324 | 4.2977e-05 | 0.00040643 | 24.7482 | 6.6293 | 1.4006 | -1493.3707 | 6.8545
[21 empty] | 23.44 | 20.0849 | 24.523 | 0.043806 | 0.066613 | 0.050535 | 0.049384 | 0.015353 | 4.3032e-05 | 0.00040692 | 24.7491 | -4.6642 | 1.0831 | -1504.6642 | -4.438
[21 empty] | 23.46 | 29.1093 | 24.523 | 0.044241 | 0.066823 | 0.050663 | 0.049495 | 0.015383 | 4.3088e-05 | 0.00040741 | 24.75 | 4.3593 | 0.65282 | -1495.6407 | 4.5863
[21 empty] | 23.48 | 16.7379 | 24.523 | 0.044683 | 0.067034 | 0.050792 | 0.049606 | 0.015413 | 4.3144e-05 | 0.0004079 | 24.751 | -8.013 | 3.8361 | -1508.013 | -7.785
[21 empty] | 23.5 | 26.6895 | 24.523 | 0.045131 | 0.067247 | 0.050921 | 0.049718 | 0.015443 | 4.32e-05 | 0.00040839 | 24.7519 | 1.9376 | 0.14067 | -1498.0624 | 2.1665
[21 empty] | 23.52 | 28.8543 | 24.523 | 0.045586 | 0.06746 | 0.05105 | 0.04983 | 0.015473 | 4.3256e-05 | 0.00040888 | 24.7528 | 4.1014 | 0.58299 | -1495.8986 | 4.3313
[21 empty] | 23.54 | 24.2756 | 24.523 | 0.046049 | 0.067674 | 0.051181 | 0.049942 | 0.015503 | 4.3312e-05 | 0.00040937 | 24.7538 | -0.47816 | 0.0094182 | -1500.4782 | -0.24735
[21 empty] | 23.56 | 24.0869 | 24.523 | 0.046518 | 0.06789 | 0.051311 | 0.050054 | 0.015533 | 4.3368e-05 | 0.00040987 | 24.7547 | -0.66786 | 0.018518 | -1500.6679 | -0.4361
[21 empty] | 23.58 | 26.9446 | 24.523 | 0.046994 | 0.068106 | 0.051442 | 0.050168 | 0.015563 | 4.3424e-05 | 0.00041036 | 24.7557 | 2.1889 | 0.17782 | -1497.8111 | 2.4216
[21 empty] | 23.6 | 20.1467 | 24.523 | 0.047478 | 0.068323 | 0.051574 | 0.050281 | 0.015594 | 4.3481e-05 | 0.00041086 | 24.7567 | -4.6099 | 1.0548 | -1504.6099 | -4.3762
[21 empty] | 23.62 | 27.8288 | 24.523 | 0.047969 | 0.068542 | 0.051706 | 0.050395 | 0.015624 | 4.3537e-05 | 0.00041136 | 24.7577 | 3.0711 | 0.33893 | -1496.9289 | 3.3058
[21 empty] | 23.64 | 22.1093 | 24.523 | 0.048468 | 0.068761 | 0.051838 | 0.050509 | 0.015655 | 4.3594e-05 | 0.00041186 | 24.7587 | -2.6494 | 0.31748 | -1502.6494 | -2.4137
[21 empty] | 23.66 | 31.7525 | 24.523 | 0.048975 | 0.068982 | 0.051972 | 0.050624 | 0.015686 | 4.3651e-05 | 0.00041236 | 24.7597 | 6.9928 | 1.54 | -1493.0072 | 7.2295
[21 empty] | 23.68 | 18.2371 | 24.523 | 0.04949 | 0.069203 | 0.052105 | 0.050739 | 0.015716 | 4.3708e-05 | 0.00041286 | 24.7607 | -6.5236 | 2.3336 | -1506.5236 | -6.2859
[21 empty] | 23.7 | 29.28 | 24.523 | 0.050013 | 0.069426 | 0.052239 | 0.050854 | 0.015747 | 4.3765e-05 | 0.00041336 | 24.7617 | 4.5182 | 0.69722 | -1495.4818 | 4.757
[21 empty] | 23.72 | 23.7013 | 24.523 | 0.050544 | 0.06965 | 0.052374 | 0.05097 | 0.015778 | 4.3822e-05 | 0.00041386 | 24.7628 | -1.0615 | 0.047538 | -1501.0615 | -0.82169
[21 empty] | 23.74 | 24.3168 | 24.523 | 0.051084 | 0.069875 | 0.052509 | 0.051086 | 0.015809 | 4.3879e-05 | 0.00041436 | 24.7638 | -0.44704 | 0.0082182 | -1500.447 | -0.20622
[21 empty] | 23.76 | 18.616 | 24.523 | 0.051632 | 0.0701 | 0.052645 | 0.051202 | 0.01584 | 4.3936e-05 | 0.00041486 | 24.7649 | -6.1489 | 2.031 | -1506.1489 | -5.907
[21 empty] | 23.78 | 22.8301 | 24.523 | 0.05219 | 0.070327 | 0.052781 | 0.051319 | 0.015871 | 4.3994e-05 | 0.00041537 | 24.7659 | -1.9358 | 0.16414 | -1501.9358 | -1.6928
[21 empty] | 23.8 | 27.8691 | 24.523 | 0.052756 | 0.070556 | 0.052918 | 0.051437 | 0.015903 | 4.4051e-05 | 0.00041587 | 24.767 | 3.1021 | 0.3453 | -1496.8979 | 3.3461
[21 empty] | 23.82 | 24.2234 | 24.523 | 0.053332 | 0.070785 | 0.053055 | 0.051555 | 0.015934 | 4.4109e-05 | 0.00041638 | 24.7681 | -0.54472 | 0.012249 | -1500.5447 | -0.2996
[21 empty] | 23.84 | 23.2612 | 24.523 | 0.053917 | 0.071015 | 0.053193 | 0.051673 | 0.015965 | 4.4167e-05 | 0.00041689 | 24.7692 | -1.508 | 0.097761 | -1501.508 | -1.2618
[21 empty] | 23.86 | 32.3091 | 24.523 | 0.054512 | 0.071247 | 0.053331 | 0.051791 | 0.015997 | 4.4225e-05 | 0.0004174 | 24.7703 | 7.5388 | 1.7591 | -1492.4612 | 7.7861
[21 empty] | 23.88 | 30.9688 | 24.523 | 0.055117 | 0.071479 | 0.05347 | 0.05191 | 0.016029 | 4.4283e-05 | 0.00041791 | 24.7714 | 6.1973 | 1.2402 | -1493.8027 | 6.4458
[21 empty] | 23.9 | 28.619 | 24.523 | 0.055732 | 0.071713 | 0.05361 | 0.05203 | 0.01606 | 4.4341e-05 | 0.00041842 | 24.7726 | 3.8464 | 0.51697 | -1496.1536 | 4.0961
[21 empty] | 23.92 | 23.39 | 24.523 | 0.056357 | 0.071948 | 0.05375 | 0.05215 | 0.016092 | 4.4399e-05 | 0.00041893 | 24.7737 | -1.3837 | 0.081855 | -1501.3837 | -1.1329
[21 empty] | 23.94 | 32.7905 | 24.523 | 0.056993 | 0.072184 | 0.05389 | 0.05227 | 0.016124 | 4.4458e-05 | 0.00041944 | 24.7749 | 8.0156 | 1.9594 | -1491.9844 | 8.2675
[21 empty] | 23.96 | 38.778 | 24.523 | 0.057639 | 0.072421 | 0.054031 | 0.05239 | 0.016156 | 4.4516e-05 | 0.00041995 | 24.7761 | 14.0019 | 5.0558 | -1485.9981 | 14.255
[21 empty] | 23.98 | 25.8154 | 24.523 | 0.058297 | 0.07266 | 0.054173 | 0.052511 | 0.016188 | 4.4575e-05 | 0.00042047 | 24.7773 | 1.0381 | 0.041745 | -1498.9619 | 1.2924
[21 empty] | 24 | 22.905 | 24.523 | 0.058966 | 0.072899 | 0.054315 | 0.052633 | 0.016221 | 4.4633e-05 | 0.00042098 | 24.7785 | -1.8735 | 0.15325 | -1501.8735 | -1.618
[21 empty] | 24.02 | 23.5706 | 24.523 | 0.059647 | 0.07314 | 0.054458 | 0.052755 | 0.016253 | 4.4692e-05 | 0.0004215 | 24.7797 | -1.2091 | 0.062024 | -1501.2091 | -0.95239
[21 empty] | 24.04 | 29.9042 | 24.523 | 0.060339 | 0.073382 | 0.054601 | 0.052877 | 0.016285 | 4.4751e-05 | 0.00042201 | 24.7809 | 5.1232 | 0.87773 | -1494.8768 | 5.3812
[21 empty] | 24.06 | 30.3673 | 24.523 | 0.061044 | 0.073625 | 0.054745 | 0.053 | 0.016318 | 4.481e-05 | 0.00042253 | 24.7822 | 5.5852 | 1.0272 | -1494.4148 | 5.8444
[21 empty] | 24.08 | 20.6372 | 24.523 | 0.061761 | 0.073869 | 0.05489 | 0.053123 | 0.016351 | 4.4869e-05 | 0.00042305 | 24.7834 | -4.1462 | 0.83302 | -1504.1462 | -3.8858
[21 empty] | 24.1 | 30.7615 | 24.523 | 0.06249 | 0.074115 | 0.055035 | 0.053247 | 0.016383 | 4.4929e-05 | 0.00042357 | 24.7847 | 5.9768 | 1.1613 | -1494.0232 | 6.2385
[21 empty] | 24.12 | 31.8698 | 24.523 | 0.063233 | 0.074362 | 0.05518 | 0.053371 | 0.016416 | 4.4988e-05 | 0.00042409 | 24.786 | 7.0838 | 1.5745 | -1492.9162 | 7.3468
[21 empty] | 24.14 | 21.8881 | 24.523 | 0.063989 | 0.07461 | 0.055327 | 0.053495 | 0.016449 | 4.5048e-05 | 0.00042461 | 24.7873 | -2.8992 | 0.38402 | -1502.8992 | -2.6349
[21 empty] | 24.16 | 19.5539 | 24.523 | 0.064759 | 0.074859 | 0.055473 | 0.05362 | 0.016482 | 4.5107e-05 | 0.00042513 | 24.7886 | -5.2347 | 1.4014 | -1505.2347 | -4.9691
[21 empty] | 24.18 | 14.3407 | 24.523 | 0.065542 | 0.07511 | 0.055621 | 0.053746 | 0.016515 | 4.5167e-05 | 0.00042566 | 24.79 | -10.4493 | 7.6139 | -1510.4493 | -10.1823
[21 empty] | 24.2 | 18.237 | 24.523 | 0.06634 | 0.075361 | 0.055769 | 0.053871 | 0.016548 | 4.5227e-05 | 0.00042618 | 24.7913 | -6.5543 | 2.3556 | -1506.5543 | -6.286
[21 empty] | 24.22 | 20.4642 | 24.523 | 0.067153 | 0.075614 | 0.055917 | 0.053998 | 0.016582 | 4.5287e-05 | 0.00042671 | 24.7927 | -4.3286 | 0.91557 | -1504.3286 | -4.0588
[21 empty] | 24.24 | 21.0532 | 24.523 | 0.067981 | 0.075869 | 0.056066 | 0.054124 | 0.016615 | 4.5347e-05 | 0.00042723 | 24.7941 | -3.7409 | 0.66473 | -1503.7409 | -3.4698
[21 empty] | 24.26 | 22.6939 | 24.523 | 0.068824 | 0.076124 | 0.056216 | 0.054251 | 0.016649 | 4.5407e-05 | 0.00042776 | 24.7955 | -2.1016 | 0.19463 | -1502.1016 | -1.8291
[21 empty] | 24.28 | 31.6816 | 24.523 | 0.069682 | 0.076381 | 0.056366 | 0.054379 | 0.016682 | 4.5468e-05 | 0.00042829 | 24.7969 | 6.8847 | 1.4961 | -1493.1153 | 7.1586
[21 empty] | 24.3 | 27.2537 | 24.523 | 0.070557 | 0.076639 | 0.056517 | 0.054507 | 0.016716 | 4.5528e-05 | 0.00042882 | 24.7984 | 2.4553 | 0.22119 | -1497.5447 | 2.7307
[21 empty] | 24.32 | 28.9714 | 24.523 | 0.071449 | 0.076899 | 0.056669 | 0.054635 | 0.01675 | 4.5589e-05 | 0.00042935 | 24.7999 | 4.1715 | 0.60065 | -1495.8285 | 4.4484
[21 empty] | 24.34 | 27.4816 | 24.523 | 0.072358 | 0.07716 | 0.056821 | 0.054764 | 0.016784 | 4.5649e-05 | 0.00042988 | 24.8013 | 2.6802 | 0.2614 | -1497.3198 | 2.9586
[21 empty] | 24.36 | 39.6797 | 24.523 | 0.073284 | 0.077422 | 0.056974 | 0.054894 | 0.016818 | 4.571e-05 | 0.00043041 | 24.8028 | 14.8769 | 5.5777 | -1485.1231 | 15.1567
[21 empty] | 24.38 | 43.7812 | 24.523 | 0.074227 | 0.077686 | 0.057127 | 0.055024 | 0.016852 | 4.5771e-05 | 0.00043094 | 24.8044 | 18.9768 | 8.2255 | -1481.0232 | 19.2582
[21 empty] | 24.4 | 26.3861 | 24.523 | 0.07519 | 0.07795 | 0.057281 | 0.055154 | 0.016886 | 4.5832e-05 | 0.00043148 | 24.8059 | 1.5802 | 0.094631 | -1498.4198 | 1.8631
[21 empty] | 24.42 | 27.3897 | 24.523 | 0.076171 | 0.078217 | 0.057436 | 0.055285 | 0.01692 | 4.5894e-05 | 0.00043201 | 24.8075 | 2.5822 | 0.24344 | -1497.4178 | 2.8667
[21 empty] | 24.44 | 21.237 | 24.523 | 0.077171 | 0.078484 | 0.057591 | 0.055416 | 0.016955 | 4.5955e-05 | 0.00043255 | 24.8091 | -3.5721 | 0.60083 | -1503.5721 | -3.286
[21 empty] | 24.46 | 30.6291 | 24.523 | 0.078191 | 0.078753 | 0.057747 | 0.055548 | 0.016989 | 4.6016e-05 | 0.00043309 | 24.8107 | 5.8184 | 1.1053 | -1494.1816 | 6.1061
[21 empty] | 24.48 | 29.9501 | 24.523 | 0.079232 | 0.079024 | 0.057904 | 0.05568 | 0.017024 | 4.6078e-05 | 0.00043363 | 24.8123 | 5.1378 | 0.88137 | -1494.8622 | 5.4272
[21 empty] | 24.5 | 26.0729 | 24.523 | 0.080294 | 0.079295 | 0.058061 | 0.055812 | 0.017059 | 4.614e-05 | 0.00043416 | 24.814 | 1.2589 | 0.060785 | -1498.7411 | 1.5499
[21 empty] | 24.52 | 28.3463 | 24.523 | 0.081377 | 0.079568 | 0.058219 | 0.055946 | 0.017094 | 4.6202e-05 | 0.0004347 | 24.8157 | 3.5307 | 0.43976 | -1496.4693 | 3.8233
[21 empty] | 24.54 | 22.6916 | 24.523 | 0.082482 | 0.079843 | 0.058377 | 0.056079 | 0.017129 | 4.6263e-05 | 0.00043525 | 24.8174 | -2.1258 | 0.19914 | -1502.1258 | -1.8314
[21 empty] | 24.56 | 25.4871 | 24.523 | 0.083609 | 0.080119 | 0.058536 | 0.056213 | 0.017164 | 4.6326e-05 | 0.00043579 | 24.8191 | 0.66799 | 0.017507 | -1499.332 | 0.96411
[21 empty] | 24.58 | 22.5988 | 24.523 | 0.08476 | 0.080396 | 0.058696 | 0.056348 | 0.017199 | 4.6388e-05 | 0.00043633 | 24.8209 | -2.2221 | 0.21849 | -1502.2221 | -1.9242
[21 empty] | 24.6 | 25.0781 | 24.523 | 0.085935 | 0.080675 | 0.058856 | 0.056483 | 0.017234 | 4.645e-05 | 0.00043688 | 24.8226 | 0.2554 | 0.0026011 | -1499.7446 | 0.55507
[21 empty] | 24.62 | 22.2348 | 24.523 | 0.087135 | 0.080956 | 0.059017 | 0.056618 | 0.01727 | 4.6513e-05 | 0.00043742 | 24.8245 | -2.5897 | 0.30162 | -1502.5897 | -2.2882
[21 empty] | 24.64 | 20.4776 | 24.523 | 0.08836 | 0.081237 | 0.059179 | 0.056754 | 0.017305 | 4.6575e-05 | 0.00043797 | 24.8263 | -4.3487 | 0.92349 | -1504.3487 | -4.0454
[21 empty] | 24.66 | 16.5792 | 24.523 | 0.089611 | 0.081521 | 0.059341 | 0.056891 | 0.017341 | 4.6638e-05 | 0.00043851 | 24.8282 | -8.2489 | 4.1042 | -1508.2489 | -7.9437
[21 empty] | 24.68 | 27.9062 | 24.523 | 0.090888 | 0.081805 | 0.059504 | 0.057028 | 0.017377 | 4.6701e-05 | 0.00043906 | 24.8301 | 3.0762 | 0.33909 | -1496.9238 | 3.3833
[21 empty] | 24.7 | 23.9781 | 24.523 | 0.092193 | 0.082092 | 0.059668 | 0.057165 | 0.017412 | 4.6764e-05 | 0.00043961 | 24.832 | -0.8539 | 0.030409 | -1500.8539 | -0.54488
[21 empty] | 24.72 | 23.3187 | 24.523 | 0.093527 | 0.082379 | 0.059833 | 0.057303 | 0.017448 | 4.6827e-05 | 0.00044016 | 24.834 | -1.5153 | 0.098462 | -1501.5153 | -1.2043
[21 empty] | 24.74 | 24.1945 | 24.523 | 0.094889 | 0.082669 | 0.059998 | 0.057442 | 0.017484 | 4.689e-05 | 0.00044071 | 24.8359 | -0.6415 | 0.017009 | -1500.6415 | -0.32853
[21 empty] | 24.76 | 26.6281 | 24.523 | 0.096282 | 0.082959 | 0.060163 | 0.057581 | 0.017521 | 4.6953e-05 | 0.00044127 | 24.838 | 1.7901 | 0.12034 | -1498.2099 | 2.1051
[21 empty] | 24.78 | 44.8212 | 24.523 | 0.097705 | 0.083252 | 0.06033 | 0.05772 | 0.017557 | 4.7017e-05 | 0.00044182 | 24.84 | 19.9812 | 8.9076 | -1480.0188 | 20.2983
[21 empty] | 24.8 | 26.0773 | 24.523 | 0.099161 | 0.083546 | 0.060497 | 0.05786 | 0.017593 | 4.708e-05 | 0.00044237 | 24.8421 | 1.2352 | 0.058508 | -1498.7648 | 1.5544
[21 empty] | 24.82 | 26.9239 | 24.523 | 0.10065 | 0.083841 | 0.060665 | 0.058001 | 0.01763 | 4.7144e-05 | 0.00044293 | 24.8443 | 2.0797 | 0.16064 | -1497.9203 | 2.401
[21 empty] | 24.84 | 29.3607 | 24.523 | 0.10217 | 0.084138 | 0.060833 | 0.058142 | 0.017666 | 4.7208e-05 | 0.00044349 | 24.8464 | 4.5143 | 0.69409 | -1495.4857 | 4.8378
[21 empty] | 24.86 | 42.4603 | 24.523 | 0.10373 | 0.084437 | 0.061003 | 0.058284 | 0.017703 | 4.7272e-05 | 0.00044404 | 24.8486 | 17.6117 | 7.305 | -1482.3883 | 17.9374
[21 empty] | 24.88 | 23.7427 | 24.523 | 0.10532 | 0.084737 | 0.061173 | 0.058426 | 0.01774 | 4.7336e-05 | 0.0004446 | 24.8509 | -1.1081 | 0.051718 | -1501.1081 | -0.78023
[21 empty] | 24.9 | 16.615 | 24.523 | 0.10695 | 0.085039 | 0.061343 | 0.058568 | 0.017777 | 4.74e-05 | 0.00044516 | 24.8531 | -8.2381 | 4.0847 | -1508.2381 | -7.908
[21 empty] | 24.92 | 22.0929 | 24.523 | 0.10862 | 0.085342 | 0.061515 | 0.058711 | 0.017814 | 4.7465e-05 | 0.00044572 | 24.8555 | -2.7626 | 0.34544 | -1502.7626 | -2.4301
[21 empty] | 24.94 | 28.3214 | 24.523 | 0.11032 | 0.085647 | 0.061687 | 0.058855 | 0.017851 | 4.7529e-05 | 0.00044629 | 24.8578 | 3.4636 | 0.42358 | -1496.5364 | 3.7984
[21 empty] | 24.96 | 21.5678 | 24.523 | 0.11207 | 0.085954 | 0.06186 | 0.058999 | 0.017889 | 4.7594e-05 | 0.00044685 | 24.8602 | -3.2924 | 0.5026 | -1503.2924 | -2.9552
[21 empty] | 24.98 | 28.6776 | 24.523 | 0.11386 | 0.086262 | 0.062033 | 0.059144 | 0.017926 | 4.7659e-05 | 0.00044741 | 24.8627 | 3.8149 | 0.50748 | -1496.1851 | 4.1546
[21 empty] | 25 | 27.2045 | 24.523 | 0.11569 | 0.086572 | 0.062207 | 0.059289 | 0.017964 | 4.7724e-05 | 0.00044798 | 24.8652 | 2.3393 | 0.20116 | -1497.6607 | 2.6815
[21 empty] | 25.02 | 33.8782 | 24.523 | 0.11757 | 0.086884 | 0.062382 | 0.059435 | 0.018001 | 4.7789e-05 | 0.00044854 | 24.8677 | 9.0105 | 2.3965 | -1490.9895 | 9.3552
[21 empty] | 25.04 | 29.5468 | 24.523 | 0.11949 | 0.087197 | 0.062558 | 0.059581 | 0.018039 | 4.7854e-05 | 0.00044911 | 24.8703 | 4.6764 | 0.74015 | -1495.3236 | 5.0238
[21 empty] | 25.06 | 32.6453 | 24.523 | 0.12146 | 0.087512 | 0.062735 | 0.059728 | 0.018077 | 4.7919e-05 | 0.00044968 | 24.873 | 7.7723 | 1.8505 | -1492.2277 | 8.1223
[21 empty] | 25.08 | 25.344 | 24.523 | 0.12348 | 0.087829 | 0.062912 | 0.059875 | 0.018115 | 4.7985e-05 | 0.00045025 | 24.8757 | 0.46828 | 0.0086524 | -1499.5317 | 0.82099
[21 empty] | 25.1 | 26.3547 | 24.523 | 0.12555 | 0.088147 | 0.06309 | 0.060023 | 0.018153 | 4.805e-05 | 0.00045082 | 24.8784 | 1.4763 | 0.082697 | -1498.5237 | 1.8318
[21 empty] | 25.12 | 29.8931 | 24.523 | 0.12767 | 0.088467 | 0.063269 | 0.060172 | 0.018192 | 4.8116e-05 | 0.00045139 | 24.8813 | 5.0118 | 0.84028 | -1494.9882 | 5.3701
[21 empty] | 25.14 | 28.0076 | 24.523 | 0.12985 | 0.088789 | 0.063448 | 0.060321 | 0.01823 | 4.8182e-05 | 0.00045196 | 24.8841 | 3.1235 | 0.34835 | -1496.8765 | 3.4847
[21 empty] | 25.16 | 27.6771 | 24.523 | 0.13208 | 0.089113 | 0.063629 | 0.06047 | 0.018268 | 4.8248e-05 | 0.00045254 | 24.887 | 2.79 | 0.28126 | -1497.21 | 3.1541
[21 empty] | 25.18 | 20.899 | 24.523 | 0.13438 | 0.089438 | 0.06381 | 0.06062 | 0.018307 | 4.8314e-05 | 0.00045311 | 24.89 | -3.9911 | 0.76217 | -1503.9911 | -3.624
[21 empty] | 25.2 | 20.9505 | 24.523 | 0.13673 | 0.089766 | 0.063991 | 0.060771 | 0.018346 | 4.838e-05 | 0.00045369 | 24.8931 | -3.9426 | 0.74195 | -1503.9426 | -3.5725
[21 empty] | 25.22 | 28.3044 | 24.523 | 0.13914 | 0.090095 | 0.064174 | 0.060922 | 0.018385 | 4.8446e-05 | 0.00045426 | 24.8962 | 3.4082 | 0.41039 | -1496.5918 | 3.7814
[21 empty] | 25.24 | 32.7213 | 24.523 | 0.14162 | 0.090426 | 0.064357 | 0.061074 | 0.018424 | 4.8513e-05 | 0.00045484 | 24.8994 | 7.8219 | 1.8698 | -1492.1781 | 8.1983
[21 empty] | 25.26 | 35.7012 | 24.523 | 0.14416 | 0.090758 | 0.064542 | 0.061227 | 0.018463 | 4.858e-05 | 0.00045542 | 24.9026 | 10.7986 | 3.2663 | -1489.2014 | 11.1782
[21 empty] | 25.28 | 30.1651 | 24.523 | 0.14678 | 0.091093 | 0.064727 | 0.06138 | 0.018502 | 4.8646e-05 | 0.000456 | 24.906 | 5.2591 | 0.9169 | -1494.7409 | 5.6421
[21 empty] | 25.3 | 26.5811 | 24.523 | 0.14947 | 0.091429 | 0.064912 | 0.061533 | 0.018542 | 4.8713e-05 | 0.00045658 | 24.9094 | 1.6717 | 0.10514 | -1498.3283 | 2.0581
[21 empty] | 25.32 | 33.9733 | 24.523 | 0.15223 | 0.091767 | 0.065099 | 0.061687 | 0.018581 | 4.8781e-05 | 0.00045717 | 24.9128 | 9.0604 | 2.4164 | -1490.9396 | 9.4503
[21 empty] | 25.34 | 27.7097 | 24.523 | 0.15506 | 0.092108 | 0.065286 | 0.061842 | 0.018621 | 4.8848e-05 | 0.00045775 | 24.9164 | 2.7933 | 0.28159 | -1497.2067 | 3.1867
[21 empty] | 25.36 | 18.1993 | 24.523 | 0.15798 | 0.09245 | 0.065474 | 0.061997 | 0.01866 | 4.8915e-05 | 0.00045834 | 24.92 | -6.7208 | 2.4819 | -1506.7208 | -6.3237
[21 empty] | 25.38 | 29.6728 | 24.523 | 0.16098 | 0.092794 | 0.065663 | 0.062153 | 0.0187 | 4.8983e-05 | 0.00045892 | 24.9238 | 4.7491 | 0.76007 | -1495.2509 | 5.1499
[21 empty] | 25.4 | 28.1171 | 24.523 | 0.16407 | 0.093139 | 0.065853 | 0.06231 | 0.01874 | 4.905e-05 | 0.00045951 | 24.9276 | 3.1895 | 0.36181 | -1496.8105 | 3.5941
[21 empty] | 25.42 | 20.7097 | 24.523 | 0.16725 | 0.093487 | 0.066044 | 0.062467 | 0.018781 | 4.9118e-05 | 0.0004601 | 24.9315 | -4.2218 | 0.86063 | -1504.2218 | -3.8132
[21 empty] | 25.44 | 24.9749 | 24.523 | 0.17052 | 0.093837 | 0.066235 | 0.062624 | 0.018821 | 4.9186e-05 | 0.00046069 | 24.9355 | 0.039374 | 6.2075e-05 | -1499.9606 | 0.45192
[21 empty] | 25.46 | 25.7544 | 24.523 | 0.17388 | 0.094189 | 0.066428 | 0.062783 | 0.018861 | 4.9254e-05 | 0.00046128 | 24.9396 | 0.81477 | 0.025776 | -1499.1852 | 1.2314
[21 empty] | 25.48 | 29.752 | 24.523 | 0.17735 | 0.094542 | 0.066621 | 0.062941 | 0.018902 | 4.9322e-05 | 0.00046187 | 24.9438 | 4.8081 | 0.77702 | -1495.1919 | 5.229
[21 empty] | 25.5 | 32.946 | 24.523 | 0.18092 | 0.094898 | 0.066815 | 0.063101 | 0.018942 | 4.9391e-05 | 0.00046246 | 24.9482 | 7.9978 | 1.9415 | -1492.0022 | 8.423
[21 empty] | 25.52 | 14.0545 | 24.523 | 0.1846 | 0.095256 | 0.06701 | 0.063261 | 0.018983 | 4.9459e-05 | 0.00046305 | 24.9526 | -10.8981 | 8.4505 | -1510.8981 | -10.4684
[21 empty] | 25.54 | 26.4934 | 24.523 | 0.1884 | 0.095615 | 0.067205 | 0.063422 | 0.019024 | 4.9528e-05 | 0.00046365 | 24.9572 | 1.5362 | 0.089079 | -1498.4638 | 1.9704
[21 empty] | 25.56 | 26.6861 | 24.523 | 0.19231 | 0.095977 | 0.067402 | 0.063583 | 0.019065 | 4.9596e-05 | 0.00046425 | 24.9618 | 1.7243 | 0.11141 | -1498.2757 | 2.1631
[21 empty] | 25.58 | 25.1793 | 24.523 | 0.19635 | 0.096341 | 0.067599 | 0.063745 | 0.019106 | 4.9665e-05 | 0.00046484 | 24.9666 | 0.21264 | 0.0017957 | -1499.7874 | 0.65629
[21 empty] | 25.6 | 23.1952 | 24.523 | 0.20051 | 0.096707 | 0.067797 | 0.063907 | 0.019148 | 4.9734e-05 | 0.00046544 | 24.9716 | -1.7764 | 0.13605 | -1501.7764 | -1.3278
[21 empty] | 25.62 | 26.0892 | 24.523 | 0.20481 | 0.097075 | 0.067997 | 0.06407 | 0.019189 | 4.9804e-05 | 0.00046604 | 24.9766 | 1.1126 | 0.047446 | -1498.8874 | 1.5662
[21 empty] | 25.64 | 28.5158 | 24.523 | 0.20925 | 0.097445 | 0.068197 | 0.064234 | 0.019231 | 4.9873e-05 | 0.00046664 | 24.9819 | 3.5339 | 0.43796 | -1496.4661 | 3.9928
[21 empty] | 25.66 | 25.7333 | 24.523 | 0.21383 | 0.097817 | 0.068398 | 0.064399 | 0.019273 | 4.9942e-05 | 0.00046724 | 24.9872 | 0.74611 | 0.021633 | -1499.2539 | 1.2103
[21 empty] | 25.68 | 16.7079 | 24.523 | 0.21857 | 0.098192 | 0.068599 | 0.064564 | 0.019314 | 5.0012e-05 | 0.00046785 | 24.9927 | -8.2848 | 4.1082 | -1508.2848 | -7.8151
[21 empty] | 25.7 | 25.4472 | 24.523 | 0.22347 | 0.098568 | 0.068802 | 0.064729 | 0.019357 | 5.0082e-05 | 0.00046845 | 24.9984 | 0.44878 | 0.0079147 | -1499.5512 | 0.92422
[21 empty] | 25.72 | 29.813 | 24.523 | 0.22853 | 0.098947 | 0.069006 | 0.064895 | 0.019399 | 5.0152e-05 | 0.00046906 | 25.0043 | 4.8087 | 0.77563 | -1495.1913 | 5.29
[21 empty] | 25.74 | 26.8312 | 24.523 | 0.23376 | 0.099328 | 0.06921 | 0.065062 | 0.019441 | 5.0222e-05 | 0.00046966 | 25.0103 | 1.8209 | 0.12357 | -1498.1791 | 2.3082
[21 empty] | 25.76 | 26.276 | 24.523 | 0.23918 | 0.099711 | 0.069416 | 0.06523 | 0.019483 | 5.0292e-05 | 0.00047027 | 25.0165 | 1.2595 | 0.060373 | -1498.7405 | 1.7531
[21 empty] | 25.78 | 27.9238 | 24.523 | 0.24479 | 0.1001 | 0.069622 | 0.065398 | 0.019526 | 5.0362e-05 | 0.00047088 | 25.0229 | 2.9008 | 0.30135 | -1497.0992 | 3.4008
[21 empty] | 25.8 | 23.1071 | 24.523 | 0.2506 | 0.10048 | 0.069829 | 0.065567 | 0.019569 | 5.0433e-05 | 0.00047149 | 25.0295 | -1.9224 | 0.15994 | -1501.9224 | -1.4159
[21 empty] | 25.82 | 24.1792 | 24.523 | 0.25662 | 0.10087 | 0.070037 | 0.065737 | 0.019611 | 5.0504e-05 | 0.0004721 | 25.0364 | -0.85718 | 0.030388 | -1500.8572 | -0.34378
[21 empty] | 25.84 | 31.9887 | 24.523 | 0.26285 | 0.10127 | 0.070246 | 0.065907 | 0.019654 | 5.0574e-05 | 0.00047271 | 25.0434 | 6.9453 | 1.5079 | -1493.0547 | 7.4657
[21 empty] | 25.86 | 30.2335 | 24.523 | 0.26932 | 0.10166 | 0.070456 | 0.066078 | 0.019698 | 5.0645e-05 | 0.00047333 | 25.0507 | 5.1828 | 0.88847 | -1494.8172 | 5.7105
[21 empty] | 25.88 | 32.7872 | 24.523 | 0.27603 | 0.10206 | 0.070667 | 0.066249 | 0.019741 | 5.0716e-05 | 0.00047394 | 25.0582 | 7.729 | 1.822 | -1492.271 | 8.2642
[21 empty] | 25.9 | 27.7971 | 24.523 | 0.28299 | 0.10246 | 0.070879 | 0.066421 | 0.019784 | 5.0788e-05 | 0.00047456 | 25.066 | 2.731 | 0.26832 | -1497.269 | 3.2741
[21 empty] | 25.92 | 32.9434 | 24.523 | 0.29022 | 0.10286 | 0.071092 | 0.066594 | 0.019828 | 5.0859e-05 | 0.00047518 | 25.0741 | 7.8693 | 1.8798 | -1492.1307 | 8.4204
[21 empty] | 25.94 | 21.4317 | 24.523 | 0.29772 | 0.10326 | 0.071306 | 0.066768 | 0.019872 | 5.0931e-05 | 0.00047579 | 25.0824 | -3.6508 | 0.62189 | -1503.6508 | -3.0913
[21 empty] | 25.96 | 25.4314 | 24.523 | 0.30553 | 0.10367 | 0.071521 | 0.066942 | 0.019915 | 5.1002e-05 | 0.00047641 | 25.0911 | 0.3403 | 0.0045535 | -1499.6597 | 0.9084
[21 empty] | 25.98 | 20.9836 | 24.523 | 0.31364 | 0.10407 | 0.071737 | 0.067117 | 0.019959 | 5.1074e-05 | 0.00047703 | 25.1 | -4.1165 | 0.80756 | -1504.1165 | -3.5394
[21 empty] | 26 | 33.1958 | 24.523 | 0.32209 | 0.10449 | 0.071954 | 0.067292 | 0.020003 | 5.1146e-05 | 0.00047766 | 25.1093 | 8.0865 | 1.9699 | -1491.9135 | 8.6729
[21 empty] | 26.02 | 25.4658 | 24.523 | 0.33087 | 0.1049 | 0.072171 | 0.067469 | 0.020048 | 5.1218e-05 | 0.00047828 | 25.119 | 0.34679 | 0.0047227 | -1499.6532 | 0.94278
[21 empty] | 26.04 | 32.7099 | 24.523 | 0.34003 | 0.10531 | 0.07239 | 0.067646 | 0.020092 | 5.1291e-05 | 0.0004789 | 25.129 | 7.5809 | 1.757 | -1492.4191 | 8.1869
[21 empty] | 26.06 | 27.7438 | 24.523 | 0.34956 | 0.10573 | 0.07261 | 0.067823 | 0.020137 | 5.1363e-05 | 0.00047953 | 25.1394 | 2.6044 | 0.24448 | -1497.3956 | 3.2208
[21 empty] | 26.08 | 30.6922 | 24.523 | 0.35951 | 0.10615 | 0.072831 | 0.068002 | 0.020182 | 5.1436e-05 | 0.00048016 | 25.1502 | 5.542 | 1.0007 | -1494.458 | 6.1692
[21 empty] | 26.1 | 26.5976 | 24.523 | 0.36988 | 0.10658 | 0.073052 | 0.068181 | 0.020226 | 5.1509e-05 | 0.00048079 | 25.1614 | 1.4361 | 0.077543 | -1498.5639 | 2.0746
[21 empty] | 26.12 | 31.6985 | 24.523 | 0.38071 | 0.107 | 0.073275 | 0.068361 | 0.020271 | 5.1582e-05 | 0.00048142 | 25.1731 | 6.5254 | 1.3433 | -1493.4746 | 7.1755
[21 empty] | 26.14 | 25.9753 | 24.523 | 0.39203 | 0.10743 | 0.073499 | 0.068541 | 0.020317 | 5.1655e-05 | 0.00048205 | 25.1853 | 0.78995 | 0.024024 | -1499.2101 | 1.4523
[21 empty] | 26.16 | 21.934 | 24.523 | 0.40385 | 0.10786 | 0.073724 | 0.068722 | 0.020362 | 5.1728e-05 | 0.00048268 | 25.198 | -3.264 | 0.48572 | -1503.264 | -2.589
[21 empty] | 26.18 | 18.1374 | 24.523 | 0.41622 | 0.1083 | 0.073949 | 0.068904 | 0.020407 | 5.1801e-05 | 0.00048331 | 25.2113 | -7.0739 | 2.7589 | -1507.0739 | -6.3856
[21 empty] | 26.2 | 26.9736 | 24.523 | 0.42916 | 0.10873 | 0.074176 | 0.069087 | 0.020453 | 5.1875e-05 | 0.00048395 | 25.2251 | 1.7485 | 0.11334 | -1498.2515 | 2.4506
[21 empty] | 26.22 | 25.8165 | 24.523 | 0.44272 | 0.10917 | 0.074404 | 0.06927 | 0.020499 | 5.1949e-05 | 0.00048458 | 25.2396 | 0.57693 | 0.012893 | -1499.4231 | 1.2935
[21 empty] | 26.24 | 26.0679 | 24.523 | 0.45693 | 0.10961 | 0.074633 | 0.069454 | 0.020545 | 5.2023e-05 | 0.00048522 | 25.2547 | 0.81318 | 0.025367 | -1499.1868 | 1.5449
[21 empty] | 26.26 | 30.9201 | 24.523 | 0.47183 | 0.11006 | 0.074863 | 0.069639 | 0.020591 | 5.2097e-05 | 0.00048586 | 25.2705 | 5.6496 | 1.0323 | -1494.3504 | 6.3971
[21 empty] | 26.28 | 28.2086 | 24.523 | 0.48748 | 0.1105 | 0.075094 | 0.069825 | 0.020637 | 5.2171e-05 | 0.0004865 | 25.2871 | 2.9216 | 0.30259 | -1497.0784 | 3.6856
[21 empty] | 26.3 | 25.6524 | 24.523 | 0.50392 | 0.11095 | 0.075327 | 0.070011 | 0.020683 | 5.2245e-05 | 0.00048714 | 25.3044 | 0.34801 | 0.0047212 | -1499.652 | 1.1294
[21 empty] | 26.32 | 25.8341 | 24.523 | 0.5212 | 0.11141 | 0.07556 | 0.070198 | 0.02073 | 5.232e-05 | 0.00048778 | 25.3226 | 0.51147 | 0.010126 | -1499.4885 | 1.3111
[21 empty] | 26.34 | 30.675 | 24.523 | 0.53939 | 0.11186 | 0.075794 | 0.070386 | 0.020777 | 5.2394e-05 | 0.00048842 | 25.3417 | 5.3333 | 0.92726 | -1494.6667 | 6.152
[21 empty] | 26.36 | 30.3949 | 24.523 | 0.55854 | 0.11232 | 0.07603 | 0.070574 | 0.020824 | 5.2469e-05 | 0.00048907 | 25.3618 | 5.0331 | 0.83344 | -1494.9669 | 5.872
[21 empty] | 26.38 | 31.4007 | 24.523 | 0.57874 | 0.11278 | 0.076266 | 0.070764 | 0.020871 | 5.2544e-05 | 0.00048971 | 25.3829 | 6.0178 | 1.1533 | -1493.9822 | 6.8778
[21 empty] | 26.4 | 21.441 | 24.523 | 0.60005 | 0.11324 | 0.076504 | 0.070954 | 0.020918 | 5.2619e-05 | 0.00049036 | 25.4052 | -3.9641 | 0.73291 | -1503.9641 | -3.0819
[21 empty] | 26.42 | 22.2904 | 24.523 | 0.62255 | 0.11371 | 0.076743 | 0.071145 | 0.020965 | 5.2695e-05 | 0.00049101 | 25.4286 | -3.1383 | 0.44184 | -1503.1383 | -2.2326
[21 empty] | 26.44 | 28.8086 | 24.523 | 0.64635 | 0.11418 | 0.076982 | 0.071336 | 0.021013 | 5.277e-05 | 0.00049166 | 25.4534 | 3.3552 | 0.39077 | -1496.6448 | 4.2856
[21 empty] | 26.46 | 21.5355 | 24.523 | 0.67154 | 0.11465 | 0.077223 | 0.071529 | 0.02106 | 5.2846e-05 | 0.00049231 | 25.4795 | -3.944 | 0.72231 | -1503.944 | -2.9875
[21 empty] | 26.48 | 23.0384 | 24.523 | 0.69823 | 0.11513 | 0.077466 | 0.071722 | 0.021108 | 5.2921e-05 | 0.00049296 | 25.5072 | -2.4688 | 0.26456 | -1502.4688 | -1.4846
[21 empty] | 26.5 | 30.6864 | 24.523 | 0.72654 | 0.1156 | 0.077709 | 0.071916 | 0.021156 | 5.2997e-05 | 0.00049362 | 25.5364 | 5.1499 | 0.86428 | -1494.8501 | 6.1634
[21 empty] | 26.52 | 38.7964 | 24.523 | 0.75661 | 0.11608 | 0.077953 | 0.072111 | 0.021204 | 5.3074e-05 | 0.00049427 | 25.5675 | 13.2289 | 4.5108 | -1486.7711 | 14.2734
[21 empty] | 26.54 | 32.8483 | 24.523 | 0.78858 | 0.11657 | 0.078199 | 0.072306 | 0.021253 | 5.315e-05 | 0.00049493 | 25.6004 | 7.2479 | 1.5992 | -1492.7521 | 8.3253
[21 empty] | 26.56 | 34.2274 | 24.523 | 0.82262 | 0.11706 | 0.078446 | 0.072503 | 0.021301 | 5.3226e-05 | 0.00049558 | 25.6355 | 8.592 | 2.1568 | -1491.408 | 9.7044
[21 empty] | 26.58 | 18.09 | 24.523 | 0.85892 | 0.11755 | 0.078693 | 0.0727 | 0.02135 | 5.3303e-05 | 0.00049624 | 25.6727 | -7.5827 | 3.1784 | -1507.5827 | -6.433
[21 empty] | 26.6 | 24.8282 | 24.523 | 0.89767 | 0.11804 | 0.078943 | 0.072898 | 0.021399 | 5.338e-05 | 0.0004969 | 25.7125 | -0.8843 | 0.031496 | -1500.8843 | 0.3052
[21 empty] | 26.62 | 26.5203 | 24.523 | 0.9391 | 0.11854 | 0.079193 | 0.073097 | 0.021448 | 5.3457e-05 | 0.00049756 | 25.7549 | 0.76537 | 0.022089 | -1499.2346 | 1.9973
[21 empty] | 26.64 | 34.654 | 24.523 | 0.98346 | 0.11904 | 0.079444 | 0.073296 | 0.021497 | 5.3534e-05 | 0.00049823 | 25.8003 | 8.8538 | 2.2621 | -1491.1462 | 10.1311
[21 empty] | 26.66 | 30.5776 | 24.523 | 1.031 | 0.11954 | 0.079697 | 0.073496 | 0.021546 | 5.3611e-05 | 0.00049889 | 25.8489 | 4.7288 | 0.7313 | -1495.2712 | 6.0547
[21 empty] | 26.68 | 37.9847 | 24.523 | 1.0822 | 0.12004 | 0.079951 | 0.073698 | 0.021596 | 5.3688e-05 | 0.00049956 | 25.901 | 12.0837 | 3.8441 | -1487.9163 | 13.4617
[21 empty] | 26.7 | 24.5379 | 24.523 | 1.1372 | 0.12055 | 0.080206 | 0.0739 | 0.021645 | 5.3766e-05 | 0.00050022 | 25.957 | -1.4191 | 0.082071 | -1501.4191 | 0.014925
[21 empty] | 26.72 | 28.9226 | 24.523 | 1.1965 | 0.12107 | 0.080462 | 0.074103 | 0.021695 | 5.3844e-05 | 0.00050089 | 26.0173 | 2.9053 | 0.29184 | -1497.0947 | 4.3997
[21 empty] | 26.74 | 29.7147 | 24.523 | 1.2606 | 0.12158 | 0.08072 | 0.074306 | 0.021745 | 5.3922e-05 | 0.00050156 | 26.0824 | 3.6323 | 0.44401 | -1496.3677 | 5.1918
[21 empty] | 26.76 | 30.0696 | 24.523 | 1.3299 | 0.1221 | 0.080978 | 0.074511 | 0.021795 | 5.4e-05 | 0.00050223 | 26.1528 | 3.9168 | 0.51018 | -1496.0832 | 5.5466
[21 empty] | 26.78 | 27.6027 | 24.523 | 1.4052 | 0.12262 | 0.081238 | 0.074716 | 0.021846 | 5.4078e-05 | 0.0005029 | 26.2291 | 1.3736 | 0.068354 | -1498.6264 | 3.0797
[21 empty] | 26.8 | 21.4704 | 24.523 | 1.487 | 0.12315 | 0.0815 | 0.074923 | 0.021896 | 5.4157e-05 | 0.00050358 | 26.312 | -4.8415 | 1.0918 | -1504.8415 | -3.0525
[21 empty] | 26.82 | 32.8392 | 24.523 | 1.5761 | 0.12368 | 0.081762 | 0.07513 | 0.021947 | 5.4235e-05 | 0.00050425 | 26.4022 | 6.437 | 1.2618 | -1493.563 | 8.3162
[21 empty] | 26.84 | 29.7404 | 24.523 | 1.6735 | 0.12421 | 0.082026 | 0.075338 | 0.021998 | 5.4314e-05 | 0.00050493 | 26.5006 | 3.2398 | 0.35293 | -1496.7602 | 5.2174
[21 empty] | 26.86 | 19.8542 | 24.523 | 1.7802 | 0.12474 | 0.082291 | 0.075546 | 0.022049 | 5.4393e-05 | 0.00050561 | 26.6084 | -6.7542 | 2.2977 | -1506.7542 | -4.6688
[21 empty] | 26.88 | 36.0366 | 24.523 | 1.8975 | 0.12528 | 0.082558 | 0.075756 | 0.0221 | 5.4472e-05 | 0.00050628 | 26.7267 | 9.3098 | 2.4051 | -1490.6902 | 11.5136
[21 empty] | 26.9 | 20.094 | 24.523 | 2.0267 | 0.12583 | 0.082825 | 0.075967 | 0.022152 | 5.4552e-05 | 0.00050696 | 26.857 | -6.763 | 2.2762 | -1506.763 | -4.4289
[21 empty] | 26.92 | 28.0117 | 24.523 | 2.1696 | 0.12637 | 0.083094 | 0.076178 | 0.022203 | 5.4631e-05 | 0.00050765 | 27.0009 | 1.0107 | 0.036469 | -1498.9893 | 3.4887
[21 empty] | 26.94 | 29.5114 | 24.523 | 2.328 | 0.12692 | 0.083364 | 0.076391 | 0.022255 | 5.4711e-05 | 0.00050833 | 27.1605 | 2.3509 | 0.18728 | -1497.6491 | 4.9885
[21 empty] | 26.96 | 28.4427 | 24.523 | 2.5045 | 0.12748 | 0.083636 | 0.076604 | 0.022307 | 5.4791e-05 | 0.00050901 | 27.3381 | 1.1047 | 0.042903 | -1498.8953 | 3.9198
[21 empty] | 26.98 | 25.2138 | 24.523 | 2.7018 | 0.12803 | 0.083909 | 0.076818 | 0.022359 | 5.4871e-05 | 0.0005097 | 27.5365 | -2.3226 | 0.21396 | -1502.3226 | 0.69085
[21 empty] | 27 | 24.3125 | 24.523 | 2.9233 | 0.12859 | 0.084183 | 0.077033 | 0.022412 | 5.4951e-05 | 0.00051039 | 27.7591 | -3.4466 | 0.48858 | -1503.4466 | -0.21044
[21 empty] | 27.02 | 32.3933 | 24.523 | 3.1732 | 0.12916 | 0.084459 | 0.077249 | 0.022464 | 5.5031e-05 | 0.00051108 | 28.0101 | 4.3832 | 0.59311 | -1495.6168 | 7.8703
[21 empty] | 27.04 | 26.7199 | 24.523 | 3.4564 | 0.12973 | 0.084736 | 0.077466 | 0.022517 | 5.5112e-05 | 0.00051177 | 28.2944 | -1.5745 | 0.092785 | -1501.5745 | 2.1969
[21 empty] | 27.06 | 21.8652 | 24.523 | 3.7793 | 0.1303 | 0.085014 | 0.077683 | 0.02257 | 5.5193e-05 | 0.00051246 | 28.6184 | -6.7532 | 2.0858 | -1506.7532 | -2.6578
[21 empty] | 27.08 | 28.7415 | 24.523 | 4.1495 | 0.13088 | 0.085294 | 0.077902 | 0.022623 | 5.5273e-05 | 0.00051315 | 28.9897 | -0.24822 | 0.0021437 | -1500.2482 | 4.2185
[21 empty] | 27.1 | 32.9335 | 24.523 | 4.5766 | 0.13145 | 0.085575 | 0.078122 | 0.022676 | 5.5354e-05 | 0.00051384 | 29.418 | 3.5155 | 0.37526 | -1496.4845 | 8.4105
[21 empty] | 27.12 | 32.3154 | 24.523 | 5.0731 | 0.13204 | 0.085857 | 0.078342 | 0.022729 | 5.5436e-05 | 0.00051454 | 29.9156 | 2.3998 | 0.17822 | -1497.6002 | 7.7925
[21 empty] | 27.14 | 30.9401 | 24.523 | 5.6547 | 0.13263 | 0.086141 | 0.078564 | 0.022783 | 5.5517e-05 | 0.00051524 | 30.4983 | 0.44177 | 0.0063076 | -1499.5582 | 6.4171
[21 empty] | 27.16 | 37.9536 | 24.523 | 6.3418 | 0.13322 | 0.086427 | 0.078786 | 0.022837 | 5.5599e-05 | 0.00051593 | 31.1866 | 6.7669 | 1.2065 | -1493.2331 | 13.4306
[21 empty] | 27.18 | 36.8341 | 24.523 | 7.1617 | 0.13381 | 0.086713 | 0.079009 | 0.022891 | 5.5681e-05 | 0.00051663 | 32.0077 | 4.8265 | 0.63242 | -1495.1735 | 12.3112
[21 empty] | 27.2 | 31.3745 | 24.523 | 8.1506 | 0.13441 | 0.087001 | 0.079234 | 0.022945 | 5.5763e-05 | 0.00051734 | 32.9978 | -1.6232 | 0.083978 | -1501.6232 | 6.8516
[21 empty] | 27.22 | 31.8901 | 24.523 | 9.3581 | 0.13501 | 0.087291 | 0.079459 | 0.023 | 5.5845e-05 | 0.00051804 | 34.2064 | -2.3163 | 0.16824 | -1502.3163 | 7.3671
[21 empty] | 27.24 | 40.1317 | 24.523 | 10.8531 | 0.13562 | 0.087582 | 0.079685 | 0.023054 | 5.5927e-05 | 0.00051874 | 35.7026 | 4.429 | 0.4888 | -1495.571 | 15.6087
[21 empty] | 27.26 | 42.5831 | 24.523 | 12.7341 | 0.13623 | 0.087875 | 0.079912 | 0.023109 | 5.601e-05 | 0.00051945 | 37.5848 | 4.9983 | 0.58669 | -1495.0017 | 18.0601
[21 empty] | 27.28 | 48.6573 | 24.523 | 15.1446 | 0.13685 | 0.088169 | 0.080141 | 0.023164 | 5.6092e-05 | 0.00052015 | 39.9965 | 8.6609 | 1.5416 | -1491.3391 | 24.1343
[21 empty] | 27.3 | 40.1526 | 24.523 | 18.3011 | 0.13747 | 0.088464 | 0.08037 | 0.023219 | 5.6175e-05 | 0.00052086 | 43.1542 | -3.0016 | 0.22438 | -1503.0016 | 15.6297
[21 empty] | 27.32 | 38.5395 | 24.523 | 22.5412 | 0.13809 | 0.088761 | 0.0806 | 0.023275 | 5.6258e-05 | 0.00052157 | 47.3955 | -8.856 | 2.035 | -1508.856 | 14.0165
[21 empty] | 27.34 | 60.1514 | 24.523 | 28.4128 | 0.13872 | 0.089059 | 0.080831 | 0.02333 | 5.6342e-05 | 0.00052228 | 53.2683 | 6.8832 | 0.78765 | -1493.1168 | 35.6285
[21 empty] | 27.36 | 77.0218 | 24.523 | 36.8484 | 0.13935 | 0.089359 | 0.081063 | 0.023386 | 5.6425e-05 | 0.000523 | 61.7051 | 15.3167 | 3.0459 | -1484.6833 | 52.4988
[21 empty] | 27.38 | 71.4746 | 24.523 | 49.5258 | 0.13999 | 0.089661 | 0.081296 | 0.023442 | 5.6509e-05 | 0.00052371 | 74.3837 | -2.9092 | 0.11841 | -1502.9092 | 46.9516
[21 empty] | 27.4 | 96.0058 | 24.523 | 69.6607 | 0.14063 | 0.089964 | 0.08153 | 0.023498 | 5.6592e-05 | 0.00052443 | 94.5199 | 1.4859 | 0.022998 | -1498.5141 | 71.4829
[21 empty] | 27.42 | 135.0921 | 24.523 | 103.8467 | 0.14128 | 0.090268 | 0.081765 | 0.023554 | 5.6676e-05 | 0.00052514 | 128.7072 | 6.385 | 0.30178 | -1493.615 | 110.5692
[21 empty] | 27.44 | 195.4634 | 24.523 | 166.2684 | 0.14193 | 0.090574 | 0.082001 | 0.023611 | 5.6761e-05 | 0.00052586 | 191.1301 | 4.3333 | 0.096065 | -1495.6667 | 170.9404
[21 empty] | 27.46 | 295.9457 | 24.523 | 284.927 | 0.14258 | 0.090882 | 0.082239 | 0.023668 | 5.6845e-05 | 0.00052658 | 309.79 | -13.8443 | 0.64763 | -1513.8443 | 271.4227
[21 empty] | 27.48 | 488.8049 | 24.523 | 472.7067 | 0.14324 | 0.091191 | 0.082477 | 0.023725 | 5.693e-05 | 0.0005273 | 497.5709 | -8.7659 | 0.1572 | -1508.7659 | 464.2819
[21 empty] | 27.5 | 576.2098 | 24.523 | 545.9144 | 0.14391 | 0.091502 | 0.082716 | 0.023782 | 5.7014e-05 | 0.00052803 | 570.7798 | 5.43 | 0.05117 | -1494.57 | 551.6869
[21 empty] | 27.52 | 414.7068 | 24.523 | 376.1368 | 0.14457 | 0.091814 | 0.082956 | 0.023839 | 5.7099e-05 | 0.00052875 | 401.0035 | 13.7033 | 0.4528 | -1486.2967 | 390.1838
[21 empty] | 27.54 | 241.4346 | 24.523 | 217.5837 | 0.14525 | 0.092128 | 0.083198 | 0.023897 | 5.7184e-05 | 0.00052948 | 242.4518 | -1.0172 | 0.0042856 | -1501.0172 | 216.9116
[21 empty] | 27.56 | 143.7185 | 24.523 | 130.8256 | 0.14592 | 0.092444 | 0.08344 | 0.023955 | 5.727e-05 | 0.00053021 | 155.695 | -11.9764 | 0.99802 | -1511.9764 | 119.1956
[21 empty] | 27.58 | 113.3975 | 24.523 | 84.7307 | 0.14661 | 0.092761 | 0.083683 | 0.024013 | 5.7355e-05 | 0.00053094 | 109.6013 | 3.7962 | 0.12708 | -1496.2038 | 88.8745
[21 empty] | 27.6 | 71.8017 | 24.523 | 58.5791 | 0.14729 | 0.09308 | 0.083928 | 0.024071 | 5.7441e-05 | 0.00053167 | 83.451 | -11.6493 | 1.89 | -1511.6493 | 47.2788
[21 empty] | 27.62 | 77.0877 | 24.523 | 42.6434 | 0.14799 | 0.0934 | 0.084174 | 0.02413 | 5.7527e-05 | 0.0005324 | 67.5167 | 9.5711 | 1.1883 | -1490.4289 | 52.5648
[21 empty] | 27.64 | 53.0925 | 24.523 | 32.3205 | 0.14868 | 0.093722 | 0.08442 | 0.024188 | 5.7613e-05 | 0.00053313 | 57.1951 | -4.1025 | 0.31701 | -1504.1025 | 28.5696
[21 empty] | 27.66 | 49.0392 | 24.523 | 25.2905 | 0.14939 | 0.094046 | 0.084668 | 0.024247 | 5.7699e-05 | 0.00053387 | 50.1664 | -1.1272 | 0.025911 | -1501.1272 | 24.5162
[21 empty] | 27.68 | 56.678 | 24.523 | 20.304 | 0.15009 | 0.094372 | 0.084917 | 0.024306 | 5.7786e-05 | 0.0005346 | 45.1813 | 11.4968 | 2.332 | -1488.5032 | 32.155
[21 empty] | 27.7 | 46.9689 | 24.523 | 16.6465 | 0.1508 | 0.094699 | 0.085167 | 0.024366 | 5.7872e-05 | 0.00053534 | 41.5251 | 5.4438 | 0.63095 | -1494.5562 | 22.4459
[21 empty] | 27.72 | 31.0314 | 24.523 | 13.888 | 0.15152 | 0.095028 | 0.085418 | 0.024425 | 5.7959e-05 | 0.00053608 | 38.768 | -7.7366 | 1.9288 | -1507.7366 | 6.5084
[21 empty] | 27.74 | 43.6183 | 24.523 | 11.7582 | 0.15224 | 0.095358 | 0.08567 | 0.024485 | 5.8046e-05 | 0.00053682 | 36.6395 | 6.9787 | 1.1166 | -1493.0213 | 19.0953
[21 empty] | 27.76 | 32.6124 | 24.523 | 10.0807 | 0.15297 | 0.095691 | 0.085923 | 0.024545 | 5.8134e-05 | 0.00053756 | 34.9634 | -2.351 | 0.16948 | -1502.351 | 8.0894
[21 empty] | 27.78 | 34.5445 | 24.523 | 8.7364 | 0.1537 | 0.096025 | 0.086178 | 0.024605 | 5.8221e-05 | 0.00053831 | 33.6205 | 0.92401 | 0.024716 | -1499.076 | 10.0215
[21 empty] | 27.8 | 36.8139 | 24.523 | 7.6431 | 0.15444 | 0.096361 | 0.086433 | 0.024666 | 5.8309e-05 | 0.00053906 | 32.5286 | 4.2854 | 0.49884 | -1495.7146 | 12.291
[21 empty] | 27.82 | 38.8752 | 24.523 | 6.7421 | 0.15519 | 0.096698 | 0.08669 | 0.024726 | 5.8397e-05 | 0.0005398 | 31.629 | 7.2462 | 1.3507 | -1492.7538 | 14.3522
[21 empty] | 27.84 | 28.5449 | 24.523 | 5.991 | 0.15593 | 0.097038 | 0.086948 | 0.024787 | 5.8485e-05 | 0.00054055 | 30.8793 | -2.3344 | 0.1909 | -1502.3344 | 4.0219
[21 empty] | 27.86 | 37.4093 | 24.523 | 5.3584 | 0.15669 | 0.097379 | 0.087207 | 0.024848 | 5.8573e-05 | 0.0005413 | 30.2481 | 7.1612 | 1.3708 | -1492.8388 | 12.8863
[21 empty] | 27.88 | 22.9594 | 24.523 | 4.8207 | 0.15745 | 0.097722 | 0.087467 | 0.024909 | 5.8661e-05 | 0.00054205 | 29.7118 | -6.7524 | 1.9859 | -1506.7524 | -1.5636
[21 empty] | 27.9 | 29.5376 | 24.523 | 4.3599 | 0.15821 | 0.098066 | 0.087728 | 0.024971 | 5.875e-05 | 0.00054281 | 29.2524 | 0.28512 | 0.0027523 | -1499.7149 | 5.0146
[21 empty] | 27.92 | 31.0869 | 24.523 | 3.9619 | 0.15898 | 0.098413 | 0.08799 | 0.025033 | 5.8839e-05 | 0.00054356 | 28.8559 | 2.2309 | 0.1601 | -1497.7691 | 6.5639
[21 empty] | 27.94 | 35.2122 | 24.523 | 3.616 | 0.15976 | 0.098762 | 0.088254 | 0.025095 | 5.8928e-05 | 0.00054432 | 28.5115 | 6.7007 | 1.2751 | -1493.2993 | 10.6892
[21 empty] | 27.96 | 32.0165 | 24.523 | 3.3134 | 0.16054 | 0.099112 | 0.088519 | 0.025157 | 5.9017e-05 | 0.00054508 | 28.2103 | 3.8062 | 0.4525 | -1496.1938 | 7.4935
[21 empty] | 27.98 | 23.5747 | 24.523 | 3.0472 | 0.16133 | 0.099464 | 0.088785 | 0.025219 | 5.9107e-05 | 0.00054584 | 27.9455 | -4.3708 | 0.81037 | -1504.3708 | -0.94829
[21 empty] | 28 | 26.2781 | 24.523 | 2.8117 | 0.16212 | 0.099818 | 0.089052 | 0.025282 | 5.9196e-05 | 0.0005466 | 27.7116 | -1.4335 | 0.078201 | -1501.4335 | 1.7551
[21 empty] | 28.02 | 35.3587 | 24.523 | 2.6025 | 0.16292 | 0.10017 | 0.089321 | 0.025345 | 5.9286e-05 | 0.00054736 | 27.5039 | 7.8548 | 1.7449 | -1492.1452 | 10.8357
[21 empty] | 28.04 | 34.0556 | 24.523 | 2.4158 | 0.16373 | 0.10053 | 0.08959 | 0.025408 | 5.9376e-05 | 0.00054813 | 27.3186 | 6.737 | 1.3327 | -1493.263 | 9.5326
[21 empty] | 28.06 | 27.2541 | 24.523 | 2.2484 | 0.16454 | 0.10089 | 0.089861 | 0.025472 | 5.9466e-05 | 0.00054889 | 27.1528 | 0.10131 | 0.00037662 | -1499.8987 | 2.7311
[21 empty] | 28.08 | 30.1972 | 24.523 | 2.0979 | 0.16536 | 0.10125 | 0.090133 | 0.025535 | 5.9557e-05 | 0.00054966 | 27.0037 | 3.1935 | 0.33773 | -1496.8065 | 5.6742
[21 empty] | 28.1 | 32.4562 | 24.523 | 1.9619 | 0.16618 | 0.10162 | 0.090407 | 0.025599 | 5.9648e-05 | 0.00055043 | 26.8693 | 5.5869 | 0.96172 | -1494.4131 | 7.9332
[21 empty] | 28.12 | 31.723 | 24.523 | 1.8387 | 0.16701 | 0.10198 | 0.090681 | 0.025663 | 5.9739e-05 | 0.0005512 | 26.7477 | 4.9754 | 0.78032 | -1495.0246 | 7.2001
[21 empty] | 28.14 | 29.1304 | 24.523 | 1.7268 | 0.16785 | 0.10235 | 0.090957 | 0.025728 | 5.983e-05 | 0.00055198 | 26.6373 | 2.4931 | 0.21337 | -1497.5069 | 4.6074
[21 empty] | 28.16 | 25.0558 | 24.523 | 1.6248 | 0.16869 | 0.10272 | 0.091234 | 0.025792 | 5.9921e-05 | 0.00055275 | 26.5368 | -1.481 | 0.087537 | -1501.481 | 0.53285
[21 empty] | 28.18 | 29.7046 | 24.523 | 1.5315 | 0.16954 | 0.10309 | 0.091512 | 0.025857 | 6.0012e-05 | 0.00055353 | 26.4451 | 3.2595 | 0.35766 | -1496.7405 | 5.1816
[21 empty] | 28.2 | 22.3695 | 24.523 | 1.4461 | 0.17039 | 0.10346 | 0.091792 | 0.025922 | 6.0104e-05 | 0.0005543 | 26.3612 | -3.9918 | 0.71231 | -1503.9918 | -2.1535
[21 empty] | 28.22 | 34.0073 | 24.523 | 1.3676 | 0.17125 | 0.10384 | 0.092073 | 0.025988 | 6.0196e-05 | 0.00055508 | 26.2843 | 7.723 | 1.7539 | -1492.277 | 9.4844
[21 empty] | 28.24 | 27.6365 | 24.523 | 1.2953 | 0.17212 | 0.10422 | 0.092355 | 0.026053 | 6.0288e-05 | 0.00055586 | 26.2136 | 1.4228 | 0.073254 | -1498.5772 | 3.1135
[21 empty] | 28.26 | 30.2959 | 24.523 | 1.2286 | 0.173 | 0.1046 | 0.092639 | 0.026119 | 6.0381e-05 | 0.00055665 | 26.1485 | 4.1474 | 0.56776 | -1495.8526 | 5.773
[21 empty] | 28.28 | 37.8234 | 24.523 | 1.1669 | 0.17388 | 0.10498 | 0.092923 | 0.026185 | 6.0473e-05 | 0.00055743 | 26.0885 | 11.7349 | 3.6408 | -1488.2651 | 13.3004
[21 empty] | 28.3 | 36.2941 | 24.523 | 1.1098 | 0.17476 | 0.10536 | 0.09321 | 0.026251 | 6.0566e-05 | 0.00055822 | 26.0329 | 10.2611 | 2.901 | -1489.7389 | 11.7711
[21 empty] | 28.32 | 27.8555 | 24.523 | 1.0567 | 0.17566 | 0.10575 | 0.093497 | 0.026318 | 6.0659e-05 | 0.000559 | 25.9815 | 1.874 | 0.12607 | -1498.126 | 3.3325
[21 empty] | 28.34 | 35.2578 | 24.523 | 1.0073 | 0.17656 | 0.10614 | 0.093786 | 0.026385 | 6.0752e-05 | 0.00055979 | 25.9338 | 9.324 | 2.4657 | -1490.676 | 10.7348
[21 empty] | 28.36 | 20.9674 | 24.523 | 0.96138 | 0.17747 | 0.10653 | 0.094076 | 0.026452 | 6.0846e-05 | 0.00056058 | 25.8895 | -4.9221 | 1.1555 | -1504.9221 | -3.5556
[21 empty] | 28.38 | 34.7295 | 24.523 | 0.91848 | 0.17839 | 0.10692 | 0.094367 | 0.026519 | 6.0939e-05 | 0.00056138 | 25.8483 | 8.8812 | 2.2712 | -1491.1188 | 10.2065
[21 empty] | 28.4 | 26.9876 | 24.523 | 0.8784 | 0.17931 | 0.10732 | 0.09466 | 0.026587 | 6.1033e-05 | 0.00056217 | 25.8099 | 1.1777 | 0.051397 | -1498.8223 | 2.4646
[21 empty] | 28.42 | 29.1949 | 24.523 | 0.84087 | 0.18024 | 0.10771 | 0.094955 | 0.026655 | 6.1127e-05 | 0.00056297 | 25.774 | 3.4209 | 0.40084 | -1496.5791 | 4.6719
[21 empty] | 28.44 | 32.1149 | 24.523 | 0.8057 | 0.18118 | 0.10811 | 0.09525 | 0.026723 | 6.1222e-05 | 0.00056377 | 25.7406 | 6.3743 | 1.2652 | -1493.6257 | 7.5919
[21 empty] | 28.46 | 29.5958 | 24.523 | 0.7727 | 0.18212 | 0.10851 | 0.095547 | 0.026791 | 6.1316e-05 | 0.00056456 | 25.7093 | 3.8865 | 0.51037 | -1496.1135 | 5.0728
[21 empty] | 28.48 | 21.3187 | 24.523 | 0.74167 | 0.18307 | 0.10892 | 0.095845 | 0.02686 | 6.1411e-05 | 0.00056537 | 25.68 | -4.3612 | 0.89219 | -1504.3612 | -3.2042
[21 empty] | 28.5 | 25.6282 | 24.523 | 0.71248 | 0.18403 | 0.10932 | 0.096145 | 0.026929 | 6.1506e-05 | 0.00056617 | 25.6525 | -0.024278 | 2.2999e-05 | -1500.0243 | 1.1053
[21 empty] | 28.52 | 27.9639 | 24.523 | 0.68498 | 0.185 | 0.10973 | 0.096446 | 0.026998 | 6.1601e-05 | 0.00056697 | 25.6268 | 2.3371 | 0.19533 | -1497.6629 | 3.4409
[21 empty] | 28.54 | 24.1854 | 24.523 | 0.65904 | 0.18597 | 0.11014 | 0.096749 | 0.027067 | 6.1696e-05 | 0.00056778 | 25.6026 | -1.4172 | 0.083047 | -1501.4172 | -0.33762
[21 empty] | 28.56 | 28.6874 | 24.523 | 0.63455 | 0.18696 | 0.11055 | 0.097053 | 0.027137 | 6.1792e-05 | 0.00056859 | 25.5799 | 3.1075 | 0.33662 | -1496.8925 | 4.1644
[21 empty] | 28.58 | 29.273 | 24.523 | 0.61139 | 0.18795 | 0.11097 | 0.097358 | 0.027207 | 6.1888e-05 | 0.0005694 | 25.5585 | 3.7145 | 0.47134 | -1496.2855 | 4.75
[21 empty] | 28.6 | 41.2395 | 24.523 | 0.58948 | 0.18894 | 0.11138 | 0.097665 | 0.027277 | 6.1984e-05 | 0.00057021 | 25.5384 | 15.7011 | 5.9779 | -1484.2989 | 16.7165
[21 empty] | 28.62 | 31.7839 | 24.523 | 0.56873 | 0.18995 | 0.1118 | 0.097974 | 0.027348 | 6.208e-05 | 0.00057102 | 25.5194 | 6.2645 | 1.2347 | -1493.7355 | 7.2609
[21 empty] | 28.64 | 24.6606 | 24.523 | 0.54905 | 0.19096 | 0.11223 | 0.098283 | 0.027419 | 6.2177e-05 | 0.00057184 | 25.5016 | -0.84094 | 0.028677 | -1500.8409 | 0.13763
[21 empty] | 28.66 | 25.6031 | 24.523 | 0.53038 | 0.19199 | 0.11265 | 0.098595 | 0.02749 | 6.2274e-05 | 0.00057265 | 25.4847 | 0.11836 | 0.00054712 | -1499.8816 | 1.0801
[21 empty] | 28.68 | 27.9885 | 24.523 | 0.51264 | 0.19302 | 0.11308 | 0.098907 | 0.027561 | 6.2371e-05 | 0.00057347 | 25.4688 | 2.5197 | 0.22684 | -1497.4803 | 3.4655
[21 empty] | 28.7 | 22.6639 | 24.523 | 0.49578 | 0.19406 | 0.11351 | 0.099222 | 0.027633 | 6.2468e-05 | 0.00057429 | 25.4538 | -2.7899 | 0.34345 | -1502.7899 | -1.8591
[21 empty] | 28.72 | 29.7132 | 24.523 | 0.47973 | 0.1951 | 0.11394 | 0.099537 | 0.027705 | 6.2565e-05 | 0.00057511 | 25.4396 | 4.2736 | 0.61465 | -1495.7264 | 5.1902
[21 empty] | 28.74 | 20.7455 | 24.523 | 0.46445 | 0.19616 | 0.11437 | 0.099855 | 0.027777 | 6.2663e-05 | 0.00057594 | 25.4262 | -4.6807 | 1.0561 | -1504.6807 | -3.7774
[21 empty] | 28.76 | 31.5375 | 24.523 | 0.4499 | 0.19722 | 0.11481 | 0.10017 | 0.027849 | 6.2761e-05 | 0.00057676 | 25.4136 | 6.1239 | 1.1891 | -1493.8761 | 7.0145
[21 empty] | 28.78 | 24.3225 | 24.523 | 0.43601 | 0.1983 | 0.11525 | 0.10049 | 0.027922 | 6.2859e-05 | 0.00057759 | 25.4016 | -1.0791 | 0.047873 | -1501.0791 | -0.20046
[21 empty] | 28.8 | 33.572 | 24.523 | 0.42276 | 0.19938 | 0.11569 | 0.10082 | 0.027995 | 6.2957e-05 | 0.00057842 | 25.3903 | 8.1817 | 1.9939 | -1491.8183 | 9.049
[21 empty] | 28.82 | 30.6593 | 24.523 | 0.4101 | 0.20047 | 0.11613 | 0.10114 | 0.028069 | 6.3056e-05 | 0.00057925 | 25.3795 | 5.2798 | 0.90923 | -1494.7202 | 6.1363
[21 empty] | 28.84 | 22.3265 | 24.523 | 0.398 | 0.20157 | 0.11658 | 0.10146 | 0.028142 | 6.3154e-05 | 0.00058008 | 25.3694 | -3.0428 | 0.4147 | -1503.0428 | -2.1964
[21 empty] | 28.86 | 28.3509 | 24.523 | 0.38643 | 0.20268 | 0.11703 | 0.10179 | 0.028216 | 6.3254e-05 | 0.00058092 | 25.3598 | 2.9911 | 0.31558 | -1497.0089 | 3.8279
[21 empty] | 28.88 | 27.7726 | 24.523 | 0.37536 | 0.2038 | 0.11748 | 0.10212 | 0.02829 | 6.3353e-05 | 0.00058175 | 25.3507 | 2.4219 | 0.2112 | -1497.5781 | 3.2496
[21 empty] | 28.9 | 25.7125 | 24.523 | 0.36475 | 0.20492 | 0.11794 | 0.10245 | 0.028365 | 6.3452e-05 | 0.00058259 | 25.3421 | 0.37045 | 0.0053373 | -1499.6295 | 1.1895
[21 empty] | 28.92 | 25.0246 | 24.523 | 0.35459 | 0.20606 | 0.11839 | 0.10278 | 0.02844 | 6.3552e-05 | 0.00058343 | 25.3339 | -0.3093 | 0.0038228 | -1500.3093 | 0.50161
[21 empty] | 28.94 | 37.5064 | 24.523 | 0.34485 | 0.20721 | 0.11885 | 0.10311 | 0.028515 | 6.3652e-05 | 0.00058427 | 25.3262 | 12.1802 | 3.9555 | -1487.8198 | 12.9834
[21 empty] | 28.96 | 39.4075 | 24.523 | 0.3355 | 0.20836 | 0.11932 | 0.10345 | 0.02859 | 6.3752e-05 | 0.00058512 | 25.3188 | 14.0886 | 5.0368 | -1485.9114 | 14.8845
[21 empty] | 28.98 | 29.3603 | 24.523 | 0.32653 | 0.20953 | 0.11978 | 0.10378 | 0.028666 | 6.3853e-05 | 0.00058596 | 25.3119 | 4.0484 | 0.55821 | -1495.9516 | 4.8373
[21 empty] | 29 | 17.8279 | 24.523 | 0.31791 | 0.2107 | 0.12025 | 0.10412 | 0.028742 | 6.3953e-05 | 0.00058681 | 25.3054 | -7.4774 | 3.1362 | -1507.4774 | -6.695
[21 empty] | 29.02 | 30.3423 | 24.523 | 0.30963 | 0.21189 | 0.12072 | 0.10446 | 0.028818 | 6.4054e-05 | 0.00058766 | 25.2992 | 5.0431 | 0.8382 | -1494.9569 | 5.8193
[21 empty] | 29.04 | 22.8325 | 24.523 | 0.30167 | 0.21308 | 0.12119 | 0.1048 | 0.028895 | 6.4155e-05 | 0.00058851 | 25.2933 | -2.4608 | 0.26521 | -1502.4608 | -1.6905
[21 empty] | 29.06 | 29.6235 | 24.523 | 0.29402 | 0.21429 | 0.12167 | 0.10514 | 0.028972 | 6.4257e-05 | 0.00058936 | 25.2877 | 4.3358 | 0.63461 | -1495.6642 | 5.1006
[21 empty] | 29.08 | 29.2969 | 24.523 | 0.28665 | 0.2155 | 0.12215 | 0.10549 | 0.029049 | 6.4358e-05 | 0.00059021 | 25.2825 | 4.0144 | 0.55008 | -1495.9856 | 4.7739
[21 empty] | 29.1 | 29.9214 | 24.523 | 0.27955 | 0.21673 | 0.12263 | 0.10583 | 0.029126 | 6.446e-05 | 0.00059107 | 25.2775 | 4.6439 | 0.72076 | -1495.3561 | 5.3985
[21 empty] | 29.12 | 28.9702 | 24.523 | 0.27271 | 0.21796 | 0.12312 | 0.10618 | 0.029204 | 6.4562e-05 | 0.00059193 | 25.2728 | 3.6974 | 0.47188 | -1496.3026 | 4.4472
[21 empty] | 29.14 | 23.0015 | 24.523 | 0.26613 | 0.21921 | 0.1236 | 0.10653 | 0.029282 | 6.4665e-05 | 0.00059279 | 25.2684 | -2.2669 | 0.22341 | -1502.2669 | -1.5215
[21 empty] | 29.16 | 18.8403 | 24.523 | 0.25977 | 0.22047 | 0.1241 | 0.10688 | 0.029361 | 6.4767e-05 | 0.00059365 | 25.2642 | -6.4239 | 2.1904 | -1506.4239 | -5.6827
[21 empty] | 29.18 | 31.3856 | 24.523 | 0.25365 | 0.22174 | 0.12459 | 0.10724 | 0.029439 | 6.487e-05 | 0.00059451 | 25.2603 | 6.1253 | 1.1954 | -1493.8747 | 6.8626
[21 empty] | 29.2 | 24.7565 | 24.523 | 0.24773 | 0.22302 | 0.12509 | 0.10759 | 0.029519 | 6.4973e-05 | 0.00059538 | 25.2566 | -0.50012 | 0.010103 | -1500.5001 | 0.23349
[21 empty] | 29.22 | 28.2602 | 24.523 | 0.24202 | 0.22431 | 0.12558 | 0.10795 | 0.029598 | 6.5077e-05 | 0.00059625 | 25.2531 | 3.0071 | 0.31997 | -1496.9929 | 3.7372
[21 empty] | 29.24 | 24.3475 | 24.523 | 0.23651 | 0.22561 | 0.12609 | 0.10831 | 0.029678 | 6.518e-05 | 0.00059712 | 25.2498 | -0.90233 | 0.033441 | -1500.9023 | -0.17548
[21 empty] | 29.26 | 30.7028 | 24.523 | 0.23118 | 0.22692 | 0.12659 | 0.10867 | 0.029758 | 6.5284e-05 | 0.00059799 | 25.2468 | 5.456 | 0.96957 | -1494.544 | 6.1798
[21 empty] | 29.28 | 20.2254 | 24.523 | 0.22603 | 0.22825 | 0.1271 | 0.10903 | 0.029838 | 6.5388e-05 | 0.00059886 | 25.2439 | -5.0185 | 1.2452 | -1505.0185 | -4.2976
[21 empty] | 29.3 | 36.8498 | 24.523 | 0.22105 | 0.22958 | 0.12761 | 0.10939 | 0.029919 | 6.5493e-05 | 0.00059974 | 25.2412 | 11.6085 | 3.657 | -1488.3915 | 12.3268
[21 empty] | 29.32 | 27.9442 | 24.523 | 0.21624 | 0.23093 | 0.12813 | 0.10976 | 0.03 | 6.5597e-05 | 0.00060061 | 25.2387 | 2.7055 | 0.26195 | -1497.2945 | 3.4213
[21 empty] | 29.34 | 22.7127 | 24.523 | 0.21157 | 0.23229 | 0.12865 | 0.11012 | 0.030081 | 6.5702e-05 | 0.00060149 | 25.2364 | -2.5237 | 0.28042 | -1502.5237 | -1.8103
[21 empty] | 29.36 | 33.5141 | 24.523 | 0.20706 | 0.23366 | 0.12917 | 0.11049 | 0.030163 | 6.5807e-05 | 0.00060237 | 25.2342 | 8.2799 | 2.0456 | -1491.7201 | 8.9911
[21 empty] | 29.38 | 24.9418 | 24.523 | 0.20269 | 0.23505 | 0.12969 | 0.11086 | 0.030245 | 6.5912e-05 | 0.00060326 | 25.2322 | -0.29036 | 0.0033801 | -1500.2904 | 0.41886
[21 empty] | 29.4 | 30.5672 | 24.523 | 0.19846 | 0.23645 | 0.13022 | 0.11124 | 0.030327 | 6.6018e-05 | 0.00060414 | 25.2303 | 5.3369 | 0.93179 | -1494.6631 | 6.0442
[21 empty] | 29.42 | 21.4855 | 24.523 | 0.19436 | 0.23785 | 0.13075 | 0.11161 | 0.03041 | 6.6124e-05 | 0.00060503 | 25.2286 | -3.7432 | 0.65212 | -1503.7432 | -3.0375
[21 empty] | 29.44 | 28.0158 | 24.523 | 0.19038 | 0.23928 | 0.13128 | 0.11199 | 0.030493 | 6.623e-05 | 0.00060592 | 25.2271 | 2.7887 | 0.27759 | -1497.2113 | 3.4928
[21 empty] | 29.46 | 27.8694 | 24.523 | 0.18653 | 0.24071 | 0.13182 | 0.11237 | 0.030576 | 6.6336e-05 | 0.00060681 | 25.2257 | 2.6438 | 0.2508 | -1497.3562 | 3.3465
[21 empty] | 29.48 | 23.1167 | 24.523 | 0.18279 | 0.24216 | 0.13236 | 0.11275 | 0.03066 | 6.6443e-05 | 0.0006077 | 25.2244 | -2.1077 | 0.19216 | -1502.1077 | -1.4063
[21 empty] | 29.5 | 18.7127 | 24.523 | 0.17916 | 0.24362 | 0.1329 | 0.11313 | 0.030744 | 6.655e-05 | 0.0006086 | 25.2232 | -6.5105 | 2.2651 | -1506.5105 | -5.8102
[21 empty] | 29.52 | 25.7263 | 24.523 | 0.17564 | 0.24509 | 0.13345 | 0.11352 | 0.030829 | 6.6657e-05 | 0.00060949 | 25.2222 | 0.50407 | 0.0098765 | -1499.4959 | 1.2033
[21 empty] | 29.54 | 30.9635 | 24.523 | 0.17222 | 0.24658 | 0.134 | 0.1139 | 0.030913 | 6.6764e-05 | 0.00061039 | 25.2213 | 5.7422 | 1.0649 | -1494.2578 | 6.4405
[21 empty] | 29.56 | 29.1356 | 24.523 | 0.16891 | 0.24808 | 0.13455 | 0.11429 | 0.030998 | 6.6872e-05 | 0.00061129 | 25.2205 | 3.9151 | 0.52609 | -1496.0849 | 4.6126
[21 empty] | 29.58 | 18.3303 | 24.523 | 0.16568 | 0.2496 | 0.13511 | 0.11468 | 0.031084 | 6.698e-05 | 0.00061219 | 25.2198 | -6.8895 | 2.5894 | -1506.8895 | -6.1927
[21 empty] | 29.6 | 25.3697 | 24.523 | 0.16255 | 0.25112 | 0.13567 | 0.11507 | 0.03117 | 6.7088e-05 | 0.0006131 | 25.2192 | 0.15043 | 0.000892 | -1499.8496 | 0.8467
[21 empty] | 29.62 | 27.869 | 24.523 | 0.1595 | 0.25267 | 0.13624 | 0.11547 | 0.031256 | 6.7197e-05 | 0.00061401 | 25.2188 | 2.6502 | 0.25202 | -1497.3498 | 3.346
[21 empty] | 29.64 | 32.0144 | 24.523 | 0.15654 | 0.25422 | 0.1368 | 0.11586 | 0.031342 | 6.7305e-05 | 0.00061491 | 25.2184 | 6.796 | 1.4426 | -1493.204 | 7.4915
[21 empty] | 29.66 | 26.1919 | 24.523 | 0.15367 | 0.25579 | 0.13738 | 0.11626 | 0.031429 | 6.7414e-05 | 0.00061583 | 25.2182 | 0.97371 | 0.036199 | -1499.0263 | 1.6689
[21 empty] | 29.68 | 27.0237 | 24.523 | 0.15087 | 0.25738 | 0.13795 | 0.11666 | 0.031517 | 6.7523e-05 | 0.00061674 | 25.218 | 1.8057 | 0.12065 | -1498.1943 | 2.5007
[21 empty] | 29.7 | 24.0023 | 24.523 | 0.14814 | 0.25898 | 0.13853 | 0.11707 | 0.031604 | 6.7633e-05 | 0.00061765 | 25.218 | -1.2157 | 0.061573 | -1501.2157 | -0.52068
[21 empty] | 29.72 | 30.3726 | 24.523 | 0.14549 | 0.2606 | 0.13911 | 0.11747 | 0.031692 | 6.7743e-05 | 0.00061857 | 25.218 | 5.1545 | 0.87478 | -1494.8455 | 5.8496
[21 empty] | 29.74 | 25.9122 | 24.523 | 0.14291 | 0.26223 | 0.1397 | 0.11788 | 0.03178 | 6.7853e-05 | 0.00061949 | 25.2182 | 0.69402 | 0.018588 | -1499.306 | 1.3892
[21 empty] | 29.76 | 31.4703 | 24.523 | 0.1404 | 0.26387 | 0.14029 | 0.11829 | 0.031869 | 6.7963e-05 | 0.00062041 | 25.2184 | 6.2519 | 1.242 | -1493.7481 | 6.9473
[21 empty] | 29.78 | 20.89 | 24.523 | 0.13795 | 0.26553 | 0.14088 | 0.1187 | 0.031958 | 6.8074e-05 | 0.00062133 | 25.2187 | -4.3287 | 0.89695 | -1504.3287 | -3.633
[21 empty] | 29.8 | 28.6427 | 24.523 | 0.13557 | 0.26721 | 0.14148 | 0.11911 | 0.032048 | 6.8184e-05 | 0.00062226 | 25.2191 | 3.4236 | 0.40921 | -1496.5764 | 4.1197
[21 empty] | 29.82 | 34.0288 | 24.523 | 0.13325 | 0.26891 | 0.14208 | 0.11953 | 0.032138 | 6.8295e-05 | 0.00062318 | 25.2196 | 8.8092 | 2.2805 | -1491.1908 | 9.5058
[21 empty] | 29.84 | 22.724 | 24.523 | 0.13098 | 0.27062 | 0.14268 | 0.11994 | 0.032228 | 6.8407e-05 | 0.00062411 | 25.2201 | -2.4961 | 0.27419 | -1502.4961 | -1.799
[21 empty] | 29.86 | 23.2127 | 24.523 | 0.12878 | 0.27234 | 0.14329 | 0.12036 | 0.032318 | 6.8519e-05 | 0.00062504 | 25.2208 | -2.008 | 0.17371 | -1502.008 | -1.3102
[21 empty] | 29.88 | 24.2226 | 24.523 | 0.12663 | 0.27408 | 0.1439 | 0.12079 | 0.032409 | 6.863e-05 | 0.00062598 | 25.2215 | -0.99886 | 0.04119 | -1500.9989 | -0.30035
[21 empty] | 29.9 | 28.8661 | 24.523 | 0.12453 | 0.27584 | 0.14452 | 0.12121 | 0.032501 | 6.8743e-05 | 0.00062691 | 25.2223 | 3.6438 | 0.45996 | -1496.3562 | 4.3431
[21 empty] | 29.92 | 26.558 | 24.523 | 0.12249 | 0.27762 | 0.14514 | 0.12164 | 0.032592 | 6.8855e-05 | 0.00062785 | 25.2232 | 1.3349 | 0.067093 | -1498.6651 | 2.035
[21 empty] | 29.94 | 35.9695 | 24.523 | 0.12049 | 0.27941 | 0.14577 | 0.12206 | 0.032685 | 6.8968e-05 | 0.00062879 | 25.2241 | 10.7454 | 3.21 | -1489.2546 | 11.4465
[21 empty] | 29.96 | 26.3879 | 24.523 | 0.11854 | 0.28122 | 0.14639 | 0.1225 | 0.032777 | 6.9081e-05 | 0.00062973 | 25.2251 | 1.1628 | 0.051243 | -1498.8372 | 1.865
[21 empty] | 29.98 | 29.5462 | 24.523 | 0.11664 | 0.28305 | 0.14703 | 0.12293 | 0.03287 | 6.9194e-05 | 0.00063068 | 25.2262 | 4.32 | 0.63164 | -1495.68 | 5.0233
[21 empty] | 30 | 25.1944 | 24.523 | 0.11479 | 0.2849 | 0.14766 | 0.12336 | 0.032963 | 6.9308e-05 | 0.00063162 | 25.2274 | -0.032953 | 4.31e-05 | -1500.033 | 0.67143
[21 empty] | 30.02 | 29.8036 | 24.523 | 0.11298 | 0.28676 | 0.1483 | 0.1238 | 0.033057 | 6.9422e-05 | 0.00063257 | 25.2286 | 4.575 | 0.70229 | -1495.425 | 5.2806
[21 empty] | 30.04 | 23.8745 | 24.523 | 0.11121 | 0.28865 | 0.14895 | 0.12424 | 0.033151 | 6.9536e-05 | 0.00063352 | 25.2299 | -1.3553 | 0.076941 | -1501.3553 | -0.64844
[21 empty] | 30.06 | 24.9515 | 24.523 | 0.10948 | 0.29055 | 0.1496 | 0.12468 | 0.033246 | 6.965e-05 | 0.00063447 | 25.2312 | -0.27974 | 0.0031364 | -1500.2797 | 0.42852
[21 empty] | 30.08 | 18.3516 | 24.523 | 0.1078 | 0.29247 | 0.15025 | 0.12513 | 0.033341 | 6.9765e-05 | 0.00063543 | 25.2327 | -6.8811 | 2.5801 | -1506.8811 | -6.1714
[21 empty] | 30.1 | 27.4995 | 24.523 | 0.10615 | 0.29441 | 0.15091 | 0.12558 | 0.033436 | 6.988e-05 | 0.00063638 | 25.2342 | 2.2653 | 0.18661 | -1497.7347 | 2.9765
[21 empty] | 30.12 | 30.6051 | 24.523 | 0.10454 | 0.29637 | 0.15157 | 0.12603 | 0.033532 | 6.9995e-05 | 0.00063734 | 25.2357 | 5.3694 | 0.94201 | -1494.6306 | 6.0821
[21 empty] | 30.14 | 22.3495 | 24.523 | 0.10296 | 0.29834 | 0.15224 | 0.12648 | 0.033628 | 7.0111e-05 | 0.0006383 | 25.2373 | -2.8879 | 0.37315 | -1502.8879 | -2.1735
[21 empty] | 30.16 | 24.7235 | 24.523 | 0.10142 | 0.30034 | 0.15291 | 0.12693 | 0.033724 | 7.0227e-05 | 0.00063927 | 25.239 | -0.51557 | 0.010751 | -1500.5156 | 0.20047
[21 empty] | 30.18 | 30.4009 | 24.523 | 0.099917 | 0.30236 | 0.15358 | 0.12739 | 0.033821 | 7.0343e-05 | 0.00064023 | 25.2408 | 5.1602 | 0.87588 | -1494.8398 | 5.878
[21 empty] | 30.2 | 25.8399 | 24.523 | 0.098445 | 0.3044 | 0.15426 | 0.12785 | 0.033919 | 7.0459e-05 | 0.0006412 | 25.2426 | 0.59736 | 0.01381 | -1499.4026 | 1.3169
[21 empty] | 30.22 | 34.8866 | 24.523 | 0.097005 | 0.30646 | 0.15495 | 0.12831 | 0.034017 | 7.0576e-05 | 0.00064217 | 25.2444 | 9.6422 | 2.665 | -1490.3578 | 10.3636
[21 empty] | 30.24 | 23.9007 | 24.523 | 0.095597 | 0.30854 | 0.15564 | 0.12878 | 0.034115 | 7.0693e-05 | 0.00064314 | 25.2464 | -1.3457 | 0.075764 | -1501.3457 | -0.62228
[21 empty] | 30.26 | 32.2122 | 24.523 | 0.094219 | 0.31064 | 0.15633 | 0.12924 | 0.034214 | 7.081e-05 | 0.00064411 | 25.2483 | 6.9639 | 1.5055 | -1493.0361 | 7.6893
[21 empty] | 30.28 | 29.1615 | 24.523 | 0.092871 | 0.31276 | 0.15703 | 0.12971 | 0.034313 | 7.0928e-05 | 0.00064509 | 25.2504 | 3.9111 | 0.52455 | -1496.0889 | 4.6385
[21 empty] | 30.3 | 24.0824 | 24.523 | 0.091552 | 0.31491 | 0.15773 | 0.13018 | 0.034412 | 7.1046e-05 | 0.00064607 | 25.2525 | -1.17 | 0.056847 | -1501.17 | -0.44054
[21 empty] | 30.32 | 23.6904 | 24.523 | 0.09026 | 0.31708 | 0.15844 | 0.13066 | 0.034512 | 7.1164e-05 | 0.00064705 | 25.2546 | -1.5643 | 0.10329 | -1501.5643 | -0.83261
[21 empty] | 30.34 | 29.5397 | 24.523 | 0.088996 | 0.31927 | 0.15915 | 0.13114 | 0.034613 | 7.1282e-05 | 0.00064803 | 25.2569 | 4.2828 | 0.62094 | -1495.7172 | 5.0167
[21 empty] | 30.36 | 29.6318 | 24.523 | 0.087758 | 0.32148 | 0.15987 | 0.13162 | 0.034713 | 7.1401e-05 | 0.00064902 | 25.2591 | 4.3726 | 0.64525 | -1495.6274 | 5.1088
[21 empty] | 30.38 | 31.6522 | 24.523 | 0.086545 | 0.32371 | 0.16059 | 0.1321 | 0.034815 | 7.152e-05 | 0.00065001 | 25.2615 | 6.3907 | 1.2903 | -1493.6093 | 7.1292
[21 empty] | 30.4 | 25.7233 | 24.523 | 0.085358 | 0.32597 | 0.16132 | 0.13258 | 0.034916 | 7.1639e-05 | 0.000651 | 25.2639 | 0.45941 | 0.0082049 | -1499.5406 | 1.2003
[21 empty] | 30.42 | 13.6086 | 24.523 | 0.084195 | 0.32826 | 0.16205 | 0.13307 | 0.035019 | 7.1759e-05 | 0.00065199 | 25.2663 | -11.6577 | 9.9864 | -1511.6577 | -10.9144
[21 empty] | 30.44 | 26.303 | 24.523 | 0.083055 | 0.33056 | 0.16279 | 0.13356 | 0.035121 | 7.1879e-05 | 0.00065298 | 25.2688 | 1.0342 | 0.040665 | -1498.9658 | 1.78
[21 empty] | 30.46 | 29.3868 | 24.523 | 0.081938 | 0.33289 | 0.16353 | 0.13406 | 0.035224 | 7.1999e-05 | 0.00065398 | 25.2713 | 4.1155 | 0.57635 | -1495.8845 | 4.8639
[21 empty] | 30.48 | 22.5673 | 24.523 | 0.080844 | 0.33525 | 0.16427 | 0.13455 | 0.035328 | 7.212e-05 | 0.00065498 | 25.274 | -2.7066 | 0.32463 | -1502.7066 | -1.9557
[21 empty] | 30.5 | 15.867 | 24.523 | 0.079772 | 0.33763 | 0.16503 | 0.13505 | 0.035432 | 7.2241e-05 | 0.00065598 | 25.2766 | -9.4096 | 5.5802 | -1509.4096 | -8.656
[21 empty] | 30.52 | 21.2651 | 24.523 | 0.078721 | 0.34004 | 0.16578 | 0.13555 | 0.035536 | 7.2362e-05 | 0.00065698 | 25.2793 | -4.0143 | 0.75779 | -1504.0143 | -3.2579
[21 empty] | 30.54 | 17.9464 | 24.523 | 0.07769 | 0.34247 | 0.16655 | 0.13606 | 0.035641 | 7.2483e-05 | 0.00065799 | 25.2821 | -7.3357 | 2.9985 | -1507.3357 | -6.5766
[21 empty] | 30.56 | 24.4831 | 24.523 | 0.076679 | 0.34493 | 0.16731 | 0.13656 | 0.035746 | 7.2605e-05 | 0.000659 | 25.2849 | -0.80189 | 0.026264 | -1500.8019 | -0.039924
[21 empty] | 30.58 | 25.9802 | 24.523 | 0.075689 | 0.34741 | 0.16809 | 0.13707 | 0.035852 | 7.2727e-05 | 0.00066001 | 25.2878 | 0.69233 | 0.018449 | -1499.3077 | 1.4572
[21 empty] | 30.6 | 26.1403 | 24.523 | 0.074717 | 0.34993 | 0.16887 | 0.13759 | 0.035959 | 7.285e-05 | 0.00066102 | 25.2908 | 0.84953 | 0.027609 | -1499.1505 | 1.6173
[21 empty] | 30.62 | 38.2007 | 24.523 | 0.073764 | 0.35247 | 0.16965 | 0.1381 | 0.036065 | 7.2972e-05 | 0.00066203 | 25.2938 | 12.9069 | 4.3609 | -1487.0931 | 13.6777
[21 empty] | 30.64 | 21.1388 | 24.523 | 0.072828 | 0.35503 | 0.17044 | 0.13862 | 0.036173 | 7.3095e-05 | 0.00066305 | 25.2968 | -4.158 | 0.81787 | -1504.158 | -3.3841
[21 empty] | 30.66 | 28.9281 | 24.523 | 0.071911 | 0.35763 | 0.17123 | 0.13914 | 0.03628 | 7.3219e-05 | 0.00066407 | 25.2999 | 3.6281 | 0.45504 | -1496.3719 | 4.4051
[21 empty] | 30.68 | 32.0775 | 24.523 | 0.071011 | 0.36025 | 0.17203 | 0.13967 | 0.036389 | 7.3342e-05 | 0.00066509 | 25.3031 | 6.7744 | 1.4307 | -1493.2256 | 7.5545
[21 empty] | 30.7 | 29.2077 | 24.523 | 0.070127 | 0.3629 | 0.17284 | 0.1402 | 0.036497 | 7.3466e-05 | 0.00066612 | 25.3063 | 3.9014 | 0.52113 | -1496.0986 | 4.6847
[21 empty] | 30.72 | 39.6606 | 24.523 | 0.06926 | 0.36559 | 0.17365 | 0.14073 | 0.036607 | 7.3591e-05 | 0.00066714 | 25.3095 | 14.3511 | 5.1929 | -1485.6489 | 15.1377
[21 empty] | 30.74 | 19.2861 | 24.523 | 0.068409 | 0.3683 | 0.17447 | 0.14126 | 0.036716 | 7.3715e-05 | 0.00066817 | 25.3129 | -6.0268 | 1.8833 | -1506.0268 | -5.2369
[21 empty] | 30.76 | 20.8204 | 24.523 | 0.067574 | 0.37104 | 0.17529 | 0.1418 | 0.036826 | 7.384e-05 | 0.0006692 | 25.3163 | -4.4959 | 0.97083 | -1504.4959 | -3.7026
[21 empty] | 30.78 | 25.5737 | 24.523 | 0.066754 | 0.37381 | 0.17612 | 0.14234 | 0.036937 | 7.3965e-05 | 0.00067024 | 25.3197 | 0.25399 | 0.0025225 | -1499.746 | 1.0507
[21 empty] | 30.8 | 21.9539 | 24.523 | 0.065948 | 0.37662 | 0.17696 | 0.14288 | 0.037048 | 7.4091e-05 | 0.00067127 | 25.3232 | -3.3693 | 0.51708 | -1503.3693 | -2.5691
[21 empty] | 30.82 | 32.5851 | 24.523 | 0.065157 | 0.37945 | 0.1778 | 0.14342 | 0.03716 | 7.4217e-05 | 0.00067231 | 25.3267 | 7.2584 | 1.6168 | -1492.7416 | 8.0621
[21 empty] | 30.84 | 22.6669 | 24.523 | 0.064381 | 0.38232 | 0.17864 | 0.14397 | 0.037272 | 7.4343e-05 | 0.00067335 | 25.3303 | -2.6634 | 0.31296 | -1502.6634 | -1.8561
[21 empty] | 30.86 | 31.9048 | 24.523 | 0.063618 | 0.38522 | 0.1795 | 0.14453 | 0.037385 | 7.4469e-05 | 0.0006744 | 25.334 | 6.5709 | 1.3533 | -1493.4291 | 7.3819
[21 empty] | 30.88 | 17.2188 | 24.523 | 0.062868 | 0.38816 | 0.18036 | 0.14508 | 0.037498 | 7.4596e-05 | 0.00067544 | 25.3377 | -8.1189 | 3.8282 | -1508.1189 | -7.3042
[21 empty] | 30.9 | 22.6801 | 24.523 | 0.062132 | 0.39112 | 0.18122 | 0.14564 | 0.037612 | 7.4723e-05 | 0.00067649 | 25.3415 | -2.6614 | 0.3123 | -1502.6614 | -1.8429
[21 empty] | 30.92 | 24.8981 | 24.523 | 0.061408 | 0.39413 | 0.18209 | 0.1462 | 0.037726 | 7.4851e-05 | 0.00067754 | 25.3453 | -0.4472 | 0.0080322 | -1500.4472 | 0.37511
[21 empty] | 30.94 | 26.9336 | 24.523 | 0.060697 | 0.39716 | 0.18297 | 0.14677 | 0.037841 | 7.4979e-05 | 0.0006786 | 25.3492 | 1.5845 | 0.093213 | -1498.4155 | 2.4107
[21 empty] | 30.96 | 37.9898 | 24.523 | 0.059999 | 0.40023 | 0.18385 | 0.14733 | 0.037956 | 7.5107e-05 | 0.00067965 | 25.3531 | 12.6367 | 4.2034 | -1487.3633 | 13.4668
[21 empty] | 30.98 | 34.0096 | 24.523 | 0.059312 | 0.40334 | 0.18475 | 0.14791 | 0.038072 | 7.5235e-05 | 0.00068071 | 25.3571 | 8.6525 | 2.2013 | -1491.3475 | 9.4866
[21 empty] | 31 | 21.8651 | 24.523 | 0.058637 | 0.40649 | 0.18564 | 0.14848 | 0.038188 | 7.5364e-05 | 0.00068177 | 25.3612 | -3.496 | 0.55898 | -1503.496 | -2.6578
[21 empty] | 31.02 | 39.0156 | 24.523 | 0.057974 | 0.40967 | 0.18655 | 0.14906 | 0.038305 | 7.5493e-05 | 0.00068283 | 25.3653 | 13.6503 | 4.7758 | -1486.3497 | 14.4926
[21 empty] | 31.04 | 30.8456 | 24.523 | 0.057322 | 0.41288 | 0.18746 | 0.14964 | 0.038422 | 7.5622e-05 | 0.0006839 | 25.3695 | 5.4761 | 0.9722 | -1494.5239 | 6.3226
[21 empty] | 31.06 | 24.2771 | 24.523 | 0.05668 | 0.41614 | 0.18837 | 0.15023 | 0.03854 | 7.5752e-05 | 0.00068497 | 25.3737 | -1.0966 | 0.049535 | -1501.0966 | -0.24589
[21 empty] | 31.08 | 20.3582 | 24.523 | 0.05605 | 0.41944 | 0.1893 | 0.15081 | 0.038659 | 7.5882e-05 | 0.00068604 | 25.378 | -5.0198 | 1.2377 | -1505.0198 | -4.1647
[21 empty] | 31.1 | 20.7143 | 24.523 | 0.05543 | 0.42277 | 0.19023 | 0.15141 | 0.038778 | 7.6013e-05 | 0.00068711 | 25.3824 | -4.6681 | 1.052 | -1504.6681 | -3.8087
[21 empty] | 31.12 | 26.964 | 24.523 | 0.05482 | 0.42614 | 0.19117 | 0.152 | 0.038898 | 7.6144e-05 | 0.00068819 | 25.3868 | 1.5772 | 0.09226 | -1498.4228 | 2.441
[21 empty] | 31.14 | 28.1745 | 24.523 | 0.05422 | 0.42956 | 0.19211 | 0.1526 | 0.039018 | 7.6275e-05 | 0.00068927 | 25.3912 | 2.7832 | 0.27494 | -1497.2168 | 3.6515
[21 empty] | 31.16 | 26.1946 | 24.523 | 0.05363 | 0.43301 | 0.19306 | 0.1532 | 0.039138 | 7.6406e-05 | 0.00069035 | 25.3958 | 0.79886 | 0.024363 | -1499.2011 | 1.6717
[21 empty] | 31.18 | 28.2283 | 24.523 | 0.053049 | 0.43651 | 0.19402 | 0.15381 | 0.03926 | 7.6538e-05 | 0.00069143 | 25.4004 | 2.828 | 0.28331 | -1497.172 | 3.7054
[21 empty] | 31.2 | 18.3243 | 24.523 | 0.052478 | 0.44005 | 0.19498 | 0.15442 | 0.039382 | 7.667e-05 | 0.00069252 | 25.4051 | -7.0808 | 2.7361 | -1507.0808 | -6.1987
[21 empty] | 31.22 | 14.9768 | 24.523 | 0.051916 | 0.44364 | 0.19596 | 0.15503 | 0.039504 | 7.6803e-05 | 0.00069361 | 25.4098 | -10.433 | 7.2678 | -1510.433 | -9.5462
[21 empty] | 31.24 | 26.9469 | 24.523 | 0.051363 | 0.44726 | 0.19694 | 0.15565 | 0.039627 | 7.6935e-05 | 0.0006947 | 25.4146 | 1.5323 | 0.087136 | -1498.4677 | 2.4239
[21 empty] | 31.26 | 26.507 | 24.523 | 0.050819 | 0.45093 | 0.19793 | 0.15627 | 0.03975 | 7.7069e-05 | 0.00069579 | 25.4195 | 1.0875 | 0.044617 | -1498.9125 | 1.984
[21 empty] | 31.28 | 32.4249 | 24.523 | 0.050283 | 0.45465 | 0.19892 | 0.15689 | 0.039875 | 7.7202e-05 | 0.00069689 | 25.4244 | 7.0005 | 1.5114 | -1492.9995 | 7.9019
[21 empty] | 31.3 | 19.2991 | 24.523 | 0.049756 | 0.45842 | 0.19992 | 0.15752 | 0.039999 | 7.7336e-05 | 0.00069798 | 25.4294 | -6.1303 | 1.9473 | -1506.1303 | -5.2239
[21 empty] | 31.32 | 20.8061 | 24.523 | 0.049237 | 0.46223 | 0.20093 | 0.15815 | 0.040125 | 7.747e-05 | 0.00069909 | 25.4344 | -4.6283 | 1.0296 | -1504.6283 | -3.7169
[21 empty] | 31.34 | 30.9569 | 24.523 | 0.048726 | 0.46608 | 0.20195 | 0.15879 | 0.04025 | 7.7605e-05 | 0.00070019 | 25.4396 | 5.5173 | 0.98333 | -1494.4827 | 6.4339
[21 empty] | 31.36 | 18.1766 | 24.523 | 0.048223 | 0.46999 | 0.20298 | 0.15943 | 0.040377 | 7.774e-05 | 0.0007013 | 25.4448 | -7.2681 | 2.9062 | -1507.2681 | -6.3464
[21 empty] | 31.38 | 25.7781 | 24.523 | 0.047728 | 0.47395 | 0.20401 | 0.16007 | 0.040504 | 7.7875e-05 | 0.00070241 | 25.45 | 0.32806 | 0.004175 | -1499.6719 | 1.2551
[21 empty] | 31.4 | 31.2501 | 24.523 | 0.04724 | 0.47795 | 0.20505 | 0.16072 | 0.040632 | 7.8011e-05 | 0.00070352 | 25.4554 | 5.7947 | 1.0745 | -1494.2053 | 6.7271
[21 empty] | 31.42 | 22.105 | 24.523 | 0.04676 | 0.48201 | 0.2061 | 0.16137 | 0.04076 | 7.8147e-05 | 0.00070463 | 25.4608 | -3.3558 | 0.50945 | -1503.3558 | -2.418
[21 empty] | 31.44 | 22.6786 | 24.523 | 0.046287 | 0.48612 | 0.20716 | 0.16203 | 0.040889 | 7.8283e-05 | 0.00070575 | 25.4662 | -2.7876 | 0.34264 | -1502.7876 | -1.8443
[21 empty] | 31.46 | 30.1326 | 24.523 | 0.045822 | 0.49028 | 0.20822 | 0.16269 | 0.041018 | 7.842e-05 | 0.00070687 | 25.4718 | 4.6608 | 0.72091 | -1495.3392 | 5.6096
[21 empty] | 31.48 | 26.4912 | 24.523 | 0.045363 | 0.4945 | 0.2093 | 0.16335 | 0.041149 | 7.8557e-05 | 0.00070799 | 25.4774 | 1.0138 | 0.038797 | -1498.9862 | 1.9682
[21 empty] | 31.5 | 33.6077 | 24.523 | 0.044911 | 0.49877 | 0.21038 | 0.16402 | 0.041279 | 7.8694e-05 | 0.00070912 | 25.4831 | 8.1245 | 1.9641 | -1491.8755 | 9.0847
[21 empty] | 31.52 | 35.3192 | 24.523 | 0.044466 | 0.50309 | 0.21147 | 0.16469 | 0.041411 | 7.8832e-05 | 0.00071024 | 25.4889 | 9.8303 | 2.736 | -1490.1697 | 10.7962
[21 empty] | 31.54 | 22.7447 | 24.523 | 0.044027 | 0.50748 | 0.21257 | 0.16537 | 0.041543 | 7.897e-05 | 0.00071138 | 25.4947 | -2.75 | 0.3325 | -1502.75 | -1.7782
[21 empty] | 31.56 | 20.5923 | 24.523 | 0.043595 | 0.51192 | 0.21367 | 0.16604 | 0.041675 | 7.9108e-05 | 0.00071251 | 25.5007 | -4.9084 | 1.17 | -1504.9084 | -3.9307
[21 empty] | 31.58 | 27.395 | 24.523 | 0.043169 | 0.51641 | 0.21479 | 0.16673 | 0.041808 | 7.9247e-05 | 0.00071364 | 25.5067 | 1.8884 | 0.13016 | -1498.1116 | 2.8721
[21 empty] | 31.6 | 26.6314 | 24.523 | 0.04275 | 0.52097 | 0.21592 | 0.16742 | 0.041942 | 7.9387e-05 | 0.00071478 | 25.5128 | 1.1187 | 0.046989 | -1498.8813 | 2.1084
[21 empty] | 31.62 | 25.0921 | 24.523 | 0.042336 | 0.52559 | 0.21705 | 0.16811 | 0.042077 | 7.9526e-05 | 0.00071592 | 25.5189 | -0.4268 | 0.0072595 | -1500.4268 | 0.56916
[21 empty] | 31.64 | 22.9235 | 24.523 | 0.041929 | 0.53027 | 0.21819 | 0.16881 | 0.042212 | 7.9666e-05 | 0.00071707 | 25.5252 | -2.6017 | 0.29529 | -1502.6017 | -1.5995
[21 empty] | 31.66 | 27.309 | 24.523 | 0.041527 | 0.53501 | 0.21934 | 0.16951 | 0.042348 | 7.9806e-05 | 0.00071822 | 25.5315 | 1.7775 | 0.11569 | -1498.2225 | 2.786
[21 empty] | 31.68 | 25.3935 | 24.523 | 0.041131 | 0.53982 | 0.2205 | 0.17021 | 0.042484 | 7.9947e-05 | 0.00071937 | 25.5379 | -0.14447 | 0.00082189 | -1500.1445 | 0.87049
[21 empty] | 31.7 | 33.5259 | 24.523 | 0.040741 | 0.54469 | 0.22167 | 0.17092 | 0.042622 | 8.0088e-05 | 0.00072052 | 25.5444 | 7.9815 | 1.9001 | -1492.0185 | 9.0029
[21 empty] | 31.72 | 25.562 | 24.523 | 0.040356 | 0.54963 | 0.22285 | 0.17164 | 0.042759 | 8.023e-05 | 0.00072167 | 25.551 | 0.011023 | 4.7538e-06 | -1499.989 | 1.0391
[21 empty] | 31.74 | 23.1716 | 24.523 | 0.039976 | 0.55464 | 0.22404 | 0.17236 | 0.042898 | 8.0371e-05 | 0.00072283 | 25.5577 | -2.3861 | 0.24571 | -1502.3861 | -1.3514
[21 empty] | 31.76 | 19.0259 | 24.523 | 0.039602 | 0.55971 | 0.22524 | 0.17308 | 0.043037 | 8.0514e-05 | 0.00072399 | 25.5645 | -6.5385 | 2.2471 | -1506.5385 | -5.497
[21 empty] | 31.78 | 25.2868 | 24.523 | 0.039234 | 0.56486 | 0.22645 | 0.17381 | 0.043177 | 8.0656e-05 | 0.00072515 | 25.5713 | -0.28456 | 0.0032022 | -1500.2846 | 0.76377
[21 empty] | 31.8 | 27.8791 | 24.523 | 0.03887 | 0.57007 | 0.22767 | 0.17454 | 0.043318 | 8.0799e-05 | 0.00072632 | 25.5783 | 2.3009 | 0.18989 | -1497.6991 | 3.3561
[21 empty] | 31.82 | 20.1259 | 24.523 | 0.038511 | 0.57536 | 0.2289 | 0.17528 | 0.043459 | 8.0943e-05 | 0.00072749 | 25.5853 | -5.4594 | 1.4809 | -1505.4594 | -4.3971
[21 empty] | 31.84 | 31.22 | 24.523 | 0.038158 | 0.58072 | 0.23013 | 0.17602 | 0.043601 | 8.1086e-05 | 0.00072866 | 25.5924 | 5.6276 | 1.0144 | -1494.3724 | 6.6971
[21 empty] | 31.86 | 29.3439 | 24.523 | 0.037809 | 0.58616 | 0.23138 | 0.17677 | 0.043743 | 8.123e-05 | 0.00072984 | 25.5996 | 3.7443 | 0.47777 | -1496.2557 | 4.8209
[21 empty] | 31.88 | 39.5932 | 24.523 | 0.037465 | 0.59167 | 0.23264 | 0.17752 | 0.043887 | 8.1375e-05 | 0.00073101 | 25.607 | 13.9862 | 4.9406 | -1486.0138 | 15.0702
[21 empty] | 31.9 | 35.7401 | 24.523 | 0.037125 | 0.59727 | 0.23391 | 0.17827 | 0.044031 | 8.152e-05 | 0.0007322 | 25.6144 | 10.1257 | 2.8688 | -1489.8743 | 11.2171
[21 empty] | 31.92 | 32.2227 | 24.523 | 0.03679 | 0.60294 | 0.23519 | 0.17903 | 0.044175 | 8.1665e-05 | 0.00073338 | 25.6219 | 6.6008 | 1.3522 | -1493.3992 | 7.6998
[21 empty] | 31.94 | 19.2398 | 24.523 | 0.03646 | 0.60869 | 0.23647 | 0.1798 | 0.044321 | 8.1811e-05 | 0.00073456 | 25.6295 | -6.3897 | 2.1221 | -1506.3897 | -5.2832
[21 empty] | 31.96 | 31.3083 | 24.523 | 0.036134 | 0.61453 | 0.23777 | 0.18057 | 0.044467 | 8.1957e-05 | 0.00073575 | 25.6373 | 5.671 | 1.0272 | -1494.329 | 6.7853
[21 empty] | 31.98 | 28.1591 | 24.523 | 0.035813 | 0.62045 | 0.23909 | 0.18135 | 0.044614 | 8.2103e-05 | 0.00073695 | 25.6451 | 2.514 | 0.22445 | -1497.486 | 3.6361
[21 empty] | 32 | 21.3457 | 24.523 | 0.035495 | 0.62645 | 0.24041 | 0.18213 | 0.044761 | 8.225e-05 | 0.00073814 | 25.653 | -4.3074 | 0.8692 | -1504.3074 | -3.1773
[21 empty] | 32.02 | 24.0395 | 24.523 | 0.035182 | 0.63255 | 0.24174 | 0.18291 | 0.04491 | 8.2397e-05 | 0.00073934 | 25.6611 | -1.6216 | 0.10938 | -1501.6216 | -0.48348
[21 empty] | 32.04 | 26.2664 | 24.523 | 0.034873 | 0.63873 | 0.24308 | 0.1837 | 0.045059 | 8.2545e-05 | 0.00074054 | 25.6692 | 0.59714 | 0.013575 | -1499.4029 | 1.7434
[21 empty] | 32.06 | 24.2838 | 24.523 | 0.034569 | 0.645 | 0.24444 | 0.1845 | 0.045209 | 8.2693e-05 | 0.00074174 | 25.6775 | -1.3937 | 0.079987 | -1501.3937 | -0.23916
[21 empty] | 32.08 | 32.5383 | 24.523 | 0.034268 | 0.65137 | 0.2458 | 0.1853 | 0.045359 | 8.2841e-05 | 0.00074295 | 25.6859 | 6.8524 | 1.4431 | -1493.1476 | 8.0153
[21 empty] | 32.1 | 25.018 | 24.523 | 0.033971 | 0.65783 | 0.24718 | 0.18611 | 0.045511 | 8.299e-05 | 0.00074416 | 25.6944 | -0.67644 | 0.01829 | -1500.6764 | 0.49499
[21 empty] | 32.12 | 23.8874 | 24.523 | 0.033677 | 0.66439 | 0.24857 | 0.18692 | 0.045663 | 8.3139e-05 | 0.00074537 | 25.703 | -1.8156 | 0.138 | -1501.8156 | -0.63556
[21 empty] | 32.14 | 18.4017 | 24.523 | 0.033388 | 0.67105 | 0.24997 | 0.18774 | 0.045815 | 8.3289e-05 | 0.00074659 | 25.7118 | -7.31 | 2.9039 | -1507.31 | -6.1212
[21 empty] | 32.16 | 26.2778 | 24.523 | 0.033102 | 0.67781 | 0.25138 | 0.18856 | 0.045969 | 8.3439e-05 | 0.00074781 | 25.7206 | 0.55719 | 0.011815 | -1499.4428 | 1.7548
[21 empty] | 32.18 | 28.2271 | 24.523 | 0.03282 | 0.68467 | 0.25281 | 0.18939 | 0.046123 | 8.3589e-05 | 0.00074903 | 25.7296 | 2.4975 | 0.22098 | -1497.5025 | 3.7042
[21 empty] | 32.2 | 23.3086 | 24.523 | 0.032542 | 0.69163 | 0.25425 | 0.19022 | 0.046279 | 8.374e-05 | 0.00075025 | 25.7387 | -2.4301 | 0.25336 | -1502.4301 | -1.2144
[21 empty] | 32.22 | 12.8554 | 24.523 | 0.032267 | 0.6987 | 0.25569 | 0.19106 | 0.046435 | 8.3891e-05 | 0.00075148 | 25.748 | -12.8925 | 12.9297 | -1512.8925 | -11.6675
[21 empty] | 32.24 | 26.7959 | 24.523 | 0.031996 | 0.70588 | 0.25716 | 0.1919 | 0.046591 | 8.4043e-05 | 0.00075271 | 25.7573 | 1.0386 | 0.040252 | -1498.9614 | 2.2729
[21 empty] | 32.26 | 31.4693 | 24.523 | 0.031728 | 0.71317 | 0.25863 | 0.19275 | 0.046749 | 8.4195e-05 | 0.00075394 | 25.7669 | 5.7024 | 1.0333 | -1494.2976 | 6.9463
[21 empty] | 32.28 | 27.9114 | 24.523 | 0.031463 | 0.72058 | 0.26012 | 0.19361 | 0.046907 | 8.4348e-05 | 0.00075518 | 25.7765 | 2.1349 | 0.16329 | -1497.8651 | 3.3884
[21 empty] | 32.3 | 20.3191 | 24.523 | 0.031202 | 0.7281 | 0.26162 | 0.19447 | 0.047066 | 8.45e-05 | 0.00075642 | 25.7863 | -5.4672 | 1.471 | -1505.4672 | -4.2039
[21 empty] | 32.32 | 25.7651 | 24.523 | 0.030944 | 0.73574 | 0.26313 | 0.19534 | 0.047226 | 8.4654e-05 | 0.00075766 | 25.7962 | -0.031138 | 3.7632e-05 | -1500.0311 | 1.2421
[21 empty] | 32.34 | 26.2775 | 24.523 | 0.030689 | 0.7435 | 0.26466 | 0.19621 | 0.047387 | 8.4807e-05 | 0.00075891 | 25.8063 | 0.47128 | 0.0084523 | -1499.5287 | 1.7546
[21 empty] | 32.36 | 24.9127 | 24.523 | 0.030437 | 0.75139 | 0.26619 | 0.19709 | 0.047549 | 8.4962e-05 | 0.00076016 | 25.8165 | -0.90373 | 0.032784 | -1500.9037 | 0.38977
[21 empty] | 32.38 | 15.369 | 24.523 | 0.030188 | 0.7594 | 0.26775 | 0.19798 | 0.047711 | 8.5116e-05 | 0.00076141 | 25.8268 | -10.4578 | 7.116 | -1510.4578 | -9.154
[21 empty] | 32.4 | 18.621 | 24.523 | 0.029942 | 0.76754 | 0.26931 | 0.19887 | 0.047874 | 8.5271e-05 | 0.00076266 | 25.8374 | -7.2164 | 2.7966 | -1507.2164 | -5.902
[21 empty] | 32.42 | 23.7923 | 24.523 | 0.0297 | 0.77581 | 0.27089 | 0.19976 | 0.048039 | 8.5427e-05 | 0.00076392 | 25.848 | -2.0558 | 0.17763 | -1502.0558 | -0.7307
[21 empty] | 32.44 | 20.6689 | 24.523 | 0.02946 | 0.78421 | 0.27249 | 0.20067 | 0.048203 | 8.5582e-05 | 0.00076518 | 25.8589 | -5.19 | 1.3032 | -1505.19 | -3.8541
[21 empty] | 32.46 | 30.6425 | 24.523 | 0.029223 | 0.79275 | 0.2741 | 0.20158 | 0.048369 | 8.5739e-05 | 0.00076645 | 25.8698 | 4.7727 | 0.74336 | -1495.2273 | 6.1195
[21 empty] | 32.48 | 28.7663 | 24.523 | 0.028989 | 0.80144 | 0.27572 | 0.20249 | 0.048536 | 8.5895e-05 | 0.00076771 | 25.881 | 2.8853 | 0.2894 | -1497.1147 | 4.2434
[21 empty] | 32.5 | 18.4455 | 24.523 | 0.028758 | 0.81026 | 0.27736 | 0.20341 | 0.048703 | 8.6052e-05 | 0.00076898 | 25.8923 | -7.4468 | 3.0065 | -1507.4468 | -6.0775
[21 empty] | 32.52 | 21.9633 | 24.523 | 0.028529 | 0.81924 | 0.27901 | 0.20434 | 0.048872 | 8.621e-05 | 0.00077026 | 25.9038 | -3.9405 | 0.70699 | -1503.9405 | -2.5597
[21 empty] | 32.54 | 31.1074 | 24.523 | 0.028304 | 0.82836 | 0.28067 | 0.20527 | 0.049041 | 8.6368e-05 | 0.00077153 | 25.9155 | 5.1919 | 0.86654 | -1494.8081 | 6.5844
[21 empty] | 32.56 | 27.5918 | 24.523 | 0.028081 | 0.83763 | 0.28235 | 0.20621 | 0.049211 | 8.6526e-05 | 0.00077281 | 25.9273 | 1.6645 | 0.10041 | -1498.3355 | 3.0689
[21 empty] | 32.58 | 30.7336 | 24.523 | 0.02786 | 0.84707 | 0.28405 | 0.20716 | 0.049382 | 8.6685e-05 | 0.0007741 | 25.9394 | 4.7942 | 0.74786 | -1495.2058 | 6.2106
[21 empty] | 32.6 | 24.4513 | 24.523 | 0.027642 | 0.85666 | 0.28576 | 0.20811 | 0.049554 | 8.6844e-05 | 0.00077538 | 25.9516 | -1.5002 | 0.092048 | -1501.5002 | -0.071635
[21 empty] | 32.62 | 19.2553 | 24.523 | 0.027427 | 0.86642 | 0.28749 | 0.20907 | 0.049727 | 8.7004e-05 | 0.00077667 | 25.964 | -6.7087 | 2.3373 | -1506.7087 | -5.2677
[21 empty] | 32.64 | 14.4779 | 24.523 | 0.027214 | 0.87634 | 0.28923 | 0.21004 | 0.049901 | 8.7164e-05 | 0.00077797 | 25.9766 | -11.4987 | 9.1326 | -1511.4987 | -10.0451
[21 empty] | 32.66 | 28.2545 | 24.523 | 0.027004 | 0.88644 | 0.29099 | 0.21102 | 0.050075 | 8.7325e-05 | 0.00077926 | 25.9894 | 2.2651 | 0.18159 | -1497.7349 | 3.7315
[21 empty] | 32.68 | 31.7234 | 24.523 | 0.026796 | 0.89671 | 0.29277 | 0.212 | 0.050251 | 8.7486e-05 | 0.00078056 | 26.0024 | 5.721 | 1.0317 | -1494.279 | 7.2004
[21 empty] | 32.7 | 38.7784 | 24.523 | 0.02659 | 0.90716 | 0.29456 | 0.21298 | 0.050427 | 8.7648e-05 | 0.00078186 | 26.0156 | 12.7629 | 4.2005 | -1487.2371 | 14.2554
[21 empty] | 32.72 | 27.7031 | 24.523 | 0.026387 | 0.91779 | 0.29637 | 0.21398 | 0.050605 | 8.781e-05 | 0.00078317 | 26.029 | 1.6741 | 0.10117 | -1498.3259 | 3.1801
[21 empty] | 32.74 | 30.9718 | 24.523 | 0.026186 | 0.92861 | 0.29819 | 0.21498 | 0.050783 | 8.7972e-05 | 0.00078448 | 26.0426 | 4.9292 | 0.78448 | -1495.0708 | 6.4488
[21 empty] | 32.76 | 20.7838 | 24.523 | 0.025988 | 0.93963 | 0.30003 | 0.21599 | 0.050962 | 8.8135e-05 | 0.00078579 | 26.0564 | -5.2726 | 1.3376 | -1505.2726 | -3.7391
[21 empty] | 32.78 | 32.0163 | 24.523 | 0.025792 | 0.95084 | 0.30189 | 0.217 | 0.051143 | 8.8298e-05 | 0.00078711 | 26.0705 | 5.9458 | 1.1042 | -1494.0542 | 7.4933
[21 empty] | 32.8 | 38.1352 | 24.523 | 0.025597 | 0.96226 | 0.30377 | 0.21802 | 0.051324 | 8.8462e-05 | 0.00078843 | 26.0848 | 12.0504 | 3.8078 | -1487.9496 | 13.6123
[21 empty] | 32.82 | 17.3837 | 24.523 | 0.025406 | 0.97388 | 0.30566 | 0.21905 | 0.051506 | 8.8626e-05 | 0.00078975 | 26.0994 | -8.7157 | 4.3698 | -1508.7157 | -7.1393
[21 empty] | 32.84 | 20.6723 | 24.523 | 0.025216 | 0.98571 | 0.30757 | 0.22009 | 0.051689 | 8.8791e-05 | 0.00079107 | 26.1141 | -5.4418 | 1.4325 | -1505.4418 | -3.8507
[21 empty] | 32.86 | 33.0604 | 24.523 | 0.025028 | 0.99776 | 0.3095 | 0.22113 | 0.051873 | 8.8956e-05 | 0.0007924 | 26.1292 | 6.9313 | 1.4532 | -1493.0687 | 8.5374
[21 empty] | 32.88 | 27.9486 | 24.523 | 0.024843 | 1.01 | 0.31145 | 0.22219 | 0.052058 | 8.9121e-05 | 0.00079374 | 26.1444 | 1.8042 | 0.11646 | -1498.1958 | 3.4256
[21 empty] | 32.9 | 17.8889 | 24.523 | 0.024659 | 1.0225 | 0.31341 | 0.22325 | 0.052245 | 8.9287e-05 | 0.00079507 | 26.16 | -8.2711 | 3.8242 | -1508.2711 | -6.6341
[21 empty] | 32.92 | 27.4454 | 24.523 | 0.024478 | 1.0353 | 0.3154 | 0.22431 | 0.052432 | 8.9454e-05 | 0.00079641 | 26.1757 | 1.2697 | 0.058737 | -1498.7303 | 2.9224
[21 empty] | 32.94 | 31.1489 | 24.523 | 0.024298 | 1.0482 | 0.3174 | 0.22539 | 0.05262 | 8.9621e-05 | 0.00079775 | 26.1918 | 4.9571 | 0.78888 | -1495.0429 | 6.6259
[21 empty] | 32.96 | 32.8114 | 24.523 | 0.024121 | 1.0615 | 0.31942 | 0.22647 | 0.052809 | 8.9788e-05 | 0.0007991 | 26.2081 | 6.6032 | 1.3289 | -1493.3968 | 8.2884
[21 empty] | 32.98 | 16.6173 | 24.523 | 0.023945 | 1.0749 | 0.32147 | 0.22756 | 0.052999 | 8.9956e-05 | 0.00080045 | 26.2248 | -9.6074 | 5.5546 | -1509.6074 | -7.9057
[21 empty] | 33 | 22.137 | 24.523 | 0.023771 | 1.0887 | 0.32353 | 0.22866 | 0.05319 | 9.0125e-05 | 0.0008018 | 26.2417 | -4.1047 | 0.76111 | -1504.1047 | -2.386
[21 empty] | 33.02 | 28.9797 | 24.523 | 0.0236 | 1.1026 | 0.32561 | 0.22976 | 0.053382 | 9.0294e-05 | 0.00080316 | 26.2589 | 2.7208 | 0.25545 | -1497.2792 | 4.4567
[21 empty] | 33.04 | 33.3342 | 24.523 | 0.02343 | 1.1169 | 0.32771 | 0.23088 | 0.053576 | 9.0463e-05 | 0.00080452 | 26.2764 | 7.0578 | 1.4943 | -1492.9422 | 8.8112
[21 empty] | 33.06 | 30.6453 | 24.523 | 0.023261 | 1.1314 | 0.32983 | 0.232 | 0.05377 | 9.0633e-05 | 0.00080588 | 26.2942 | 4.3511 | 0.61778 | -1495.6489 | 6.1223
[21 empty] | 33.08 | 34.8968 | 24.523 | 0.023095 | 1.1463 | 0.33197 | 0.23313 | 0.053965 | 9.0803e-05 | 0.00080725 | 26.3123 | 8.5845 | 2.1117 | -1491.4155 | 10.3738
[21 empty] | 33.1 | 31.2782 | 24.523 | 0.022931 | 1.1614 | 0.33414 | 0.23427 | 0.054162 | 9.0974e-05 | 0.00080862 | 26.3308 | 4.9474 | 0.78256 | -1495.0526 | 6.7552
[21 empty] | 33.12 | 19.3496 | 24.523 | 0.022768 | 1.1768 | 0.33632 | 0.23541 | 0.054359 | 9.1145e-05 | 0.00080999 | 26.3496 | -6.9999 | 2.5323 | -1506.9999 | -5.1734
[21 empty] | 33.14 | 29.2412 | 24.523 | 0.022607 | 1.1926 | 0.33853 | 0.23657 | 0.054558 | 9.1317e-05 | 0.00081137 | 26.3687 | 2.8725 | 0.28217 | -1497.1275 | 4.7182
[21 empty] | 33.16 | 21.2608 | 24.523 | 0.022448 | 1.2086 | 0.34076 | 0.23773 | 0.054757 | 9.1489e-05 | 0.00081275 | 26.3882 | -5.1274 | 1.2365 | -1505.1274 | -3.2622
[21 empty] | 33.18 | 20.8483 | 24.523 | 0.02229 | 1.225 | 0.34301 | 0.23891 | 0.054958 | 9.1662e-05 | 0.00081413 | 26.408 | -5.5598 | 1.4827 | -1505.5598 | -3.6747
[21 empty] | 33.2 | 30.6133 | 24.523 | 0.022134 | 1.2417 | 0.34528 | 0.24009 | 0.05516 | 9.1835e-05 | 0.00081552 | 26.4282 | 4.1851 | 0.57213 | -1495.8149 | 6.0903
[21 empty] | 33.22 | 25.4416 | 24.523 | 0.021979 | 1.2587 | 0.34757 | 0.24128 | 0.055363 | 9.2009e-05 | 0.00081691 | 26.4488 | -1.0072 | 0.039877 | -1501.0072 | 0.9186
[21 empty] | 33.24 | 14.959 | 24.523 | 0.021827 | 1.2762 | 0.34989 | 0.24248 | 0.055567 | 9.2183e-05 | 0.0008183 | 26.4698 | -11.5108 | 8.8574 | -1511.5108 | -9.5639
[21 empty] | 33.26 | 37.8632 | 24.523 | 0.021676 | 1.2939 | 0.35223 | 0.24368 | 0.055772 | 9.2358e-05 | 0.0008197 | 26.4912 | 11.372 | 3.4155 | -1488.628 | 13.3402
[21 empty] | 33.28 | 18.079 | 24.523 | 0.021526 | 1.3121 | 0.3546 | 0.2449 | 0.055979 | 9.2533e-05 | 0.0008211 | 26.513 | -8.4339 | 3.9345 | -1508.4339 | -6.4439
[21 empty] | 33.3 | 32.1002 | 24.523 | 0.021378 | 1.3306 | 0.35699 | 0.24613 | 0.056186 | 9.2708e-05 | 0.00082251 | 26.5352 | 5.5651 | 0.96479 | -1494.4349 | 7.5773
[21 empty] | 33.32 | 22.681 | 24.523 | 0.021231 | 1.3495 | 0.3594 | 0.24736 | 0.056395 | 9.2885e-05 | 0.00082392 | 26.5578 | -3.8768 | 0.66265 | -1503.8768 | -1.842
[21 empty] | 33.34 | 28.0903 | 24.523 | 0.021086 | 1.3689 | 0.36184 | 0.24861 | 0.056605 | 9.3061e-05 | 0.00082533 | 26.5809 | 1.5094 | 0.08111 | -1498.4906 | 3.5674
[21 empty] | 33.36 | 26.5497 | 24.523 | 0.020943 | 1.3886 | 0.3643 | 0.24986 | 0.056816 | 9.3239e-05 | 0.00082675 | 26.6044 | -0.054746 | 0.00011289 | -1500.0547 | 2.0267
[21 empty] | 33.38 | 30.7896 | 24.523 | 0.020801 | 1.4088 | 0.36679 | 0.25112 | 0.057028 | 9.3416e-05 | 0.00082817 | 26.6284 | 4.1612 | 0.56238 | -1495.8388 | 6.2666
[21 empty] | 33.4 | 28.6754 | 24.523 | 0.02066 | 1.4294 | 0.3693 | 0.2524 | 0.057241 | 9.3594e-05 | 0.00082959 | 26.6529 | 2.0225 | 0.14265 | -1497.9775 | 4.1524
[21 empty] | 33.42 | 32.157 | 24.523 | 0.020521 | 1.4505 | 0.37184 | 0.25368 | 0.057456 | 9.3773e-05 | 0.00083102 | 26.6779 | 5.4791 | 0.93355 | -1494.5209 | 7.634
[21 empty] | 33.44 | 33.9365 | 24.523 | 0.020383 | 1.472 | 0.37441 | 0.25497 | 0.057672 | 9.3952e-05 | 0.00083245 | 26.7034 | 7.2331 | 1.5416 | -1492.7669 | 9.4135
[21 empty] | 33.46 | 30.2398 | 24.523 | 0.020246 | 1.4941 | 0.377 | 0.25628 | 0.057889 | 9.4132e-05 | 0.00083388 | 26.7294 | 3.5104 | 0.40751 | -1496.4896 | 5.7168
[21 empty] | 33.48 | 36.0705 | 24.523 | 0.020111 | 1.5166 | 0.37962 | 0.25759 | 0.058107 | 9.4312e-05 | 0.00083532 | 26.7559 | 9.3145 | 2.4053 | -1490.6855 | 11.5475
[21 empty] | 33.5 | 35.2391 | 24.523 | 0.019978 | 1.5397 | 0.38227 | 0.25891 | 0.058327 | 9.4493e-05 | 0.00083677 | 26.783 | 8.456 | 2.0291 | -1491.544 | 10.7161
[21 empty] | 33.52 | 36.7351 | 24.523 | 0.019845 | 1.5632 | 0.38494 | 0.26024 | 0.058547 | 9.4674e-05 | 0.00083821 | 26.8107 | 9.9244 | 2.6812 | -1490.0756 | 12.2121
[21 empty] | 33.54 | 20.3373 | 24.523 | 0.019714 | 1.5874 | 0.38764 | 0.26159 | 0.058769 | 9.4856e-05 | 0.00083966 | 26.839 | -6.5017 | 2.0785 | -1506.5017 | -4.1857
[21 empty] | 33.56 | 15.4889 | 24.523 | 0.019584 | 1.612 | 0.39037 | 0.26294 | 0.058993 | 9.5039e-05 | 0.00084111 | 26.8678 | -11.379 | 8.3596 | -1511.379 | -9.0341
[21 empty] | 33.58 | 28.147 | 24.523 | 0.019456 | 1.6373 | 0.39313 | 0.2643 | 0.059217 | 9.5222e-05 | 0.00084257 | 26.8973 | 1.2497 | 0.055484 | -1498.7503 | 3.624
[21 empty] | 33.6 | 34.0688 | 24.523 | 0.019328 | 1.6632 | 0.39592 | 0.26568 | 0.059443 | 9.5405e-05 | 0.00084403 | 26.9275 | 7.1414 | 1.497 | -1492.8586 | 9.5459
[21 empty] | 33.62 | 29.0774 | 24.523 | 0.019202 | 1.6896 | 0.39874 | 0.26706 | 0.05967 | 9.5589e-05 | 0.0008455 | 26.9582 | 2.1192 | 0.15444 | -1497.8808 | 4.5544
[21 empty] | 33.64 | 31.1468 | 24.523 | 0.019078 | 1.7168 | 0.40159 | 0.26846 | 0.059898 | 9.5773e-05 | 0.00084697 | 26.9897 | 4.157 | 0.55483 | -1495.843 | 6.6238
[21 empty] | 33.66 | 30.985 | 24.523 | 0.018954 | 1.7445 | 0.40447 | 0.26987 | 0.060128 | 9.5958e-05 | 0.00084844 | 27.0219 | 3.9631 | 0.5069 | -1496.0369 | 6.462
[21 empty] | 33.68 | 34.1077 | 24.523 | 0.018832 | 1.773 | 0.40738 | 0.27129 | 0.060359 | 9.6144e-05 | 0.00084991 | 27.0548 | 7.0529 | 1.4584 | -1492.9471 | 9.5847
[21 empty] | 33.7 | 27.5089 | 24.523 | 0.018711 | 1.8022 | 0.41032 | 0.27272 | 0.060592 | 9.633e-05 | 0.00085139 | 27.0884 | 0.42051 | 0.0064281 | -1499.5795 | 2.986
[21 empty] | 33.72 | 18.8326 | 24.523 | 0.01859 | 1.832 | 0.4133 | 0.27416 | 0.060825 | 9.6517e-05 | 0.00085288 | 27.1228 | -8.2903 | 3.6494 | -1508.2903 | -5.6904
[21 empty] | 33.74 | 24.3087 | 24.523 | 0.018472 | 1.8627 | 0.41631 | 0.27561 | 0.06106 | 9.6704e-05 | 0.00085437 | 27.158 | -2.8493 | 0.33398 | -1502.8493 | -0.21425
[21 empty] | 33.76 | 36.3499 | 24.523 | 0.018354 | 1.8941 | 0.41935 | 0.27707 | 0.061297 | 9.6891e-05 | 0.00085586 | 27.1941 | 9.1558 | 2.3062 | -1490.8442 | 11.8269
[21 empty] | 33.78 | 18.9136 | 24.523 | 0.018237 | 1.9263 | 0.42242 | 0.27855 | 0.061535 | 9.708e-05 | 0.00085735 | 27.231 | -8.3173 | 3.6576 | -1508.3173 | -5.6094
[21 empty] | 33.8 | 17.9054 | 24.523 | 0.018122 | 1.9593 | 0.42553 | 0.28004 | 0.061774 | 9.7268e-05 | 0.00085885 | 27.2687 | -9.3633 | 4.8964 | -1509.3633 | -6.6176
[21 empty] | 33.82 | 22.0921 | 24.523 | 0.018007 | 1.9932 | 0.42867 | 0.28154 | 0.062015 | 9.7458e-05 | 0.00086036 | 27.3074 | -5.2153 | 1.2312 | -1505.2153 | -2.4309
[21 empty] | 33.84 | 31.8569 | 24.523 | 0.017894 | 2.028 | 0.43185 | 0.28305 | 0.062257 | 9.7648e-05 | 0.00086186 | 27.347 | 4.5099 | 0.63845 | -1495.4901 | 7.3339
[21 empty] | 33.86 | 22.8481 | 24.523 | 0.017782 | 2.0637 | 0.43506 | 0.28457 | 0.0625 | 9.7838e-05 | 0.00086337 | 27.3875 | -4.5395 | 0.9019 | -1504.5395 | -1.6749
[21 empty] | 33.88 | 24.6955 | 24.523 | 0.01767 | 2.1003 | 0.43831 | 0.28611 | 0.062745 | 9.8029e-05 | 0.00086489 | 27.4291 | -2.7336 | 0.30259 | -1502.7336 | 0.17252
[21 empty] | 33.9 | 26.7803 | 24.523 | 0.01756 | 2.138 | 0.44159 | 0.28766 | 0.062991 | 9.8221e-05 | 0.00086641 | 27.4717 | -0.69146 | 0.017853 | -1500.6915 | 2.2573
[21 empty] | 33.92 | 33.4225 | 24.523 | 0.017451 | 2.1766 | 0.44491 | 0.28922 | 0.063239 | 9.8413e-05 | 0.00086793 | 27.5154 | 5.9071 | 1.044 | -1494.0929 | 8.8995
[21 empty] | 33.94 | 31.5395 | 24.523 | 0.017343 | 2.2163 | 0.44827 | 0.29079 | 0.063488 | 9.8606e-05 | 0.00086946 | 27.5602 | 3.9793 | 0.50206 | -1496.0207 | 7.0165
[21 empty] | 33.96 | 27.2004 | 24.523 | 0.017236 | 2.2571 | 0.45167 | 0.29238 | 0.063739 | 9.8799e-05 | 0.00087099 | 27.6061 | -0.40574 | 0.0060524 | -1500.4057 | 2.6774
[21 empty] | 33.98 | 31.9917 | 24.523 | 0.01713 | 2.2991 | 0.45511 | 0.29398 | 0.063991 | 9.8993e-05 | 0.00087253 | 27.6533 | 4.3385 | 0.58835 | -1495.6615 | 7.4687
[21 empty] | 34 | 26.6214 | 24.523 | 0.017025 | 2.3422 | 0.45858 | 0.29559 | 0.064245 | 9.9187e-05 | 0.00087407 | 27.7016 | -1.0803 | 0.043835 | -1501.0803 | 2.0984
[21 empty] | 34.02 | 33.4865 | 24.523 | 0.01692 | 2.3866 | 0.4621 | 0.29722 | 0.0645 | 9.9382e-05 | 0.00087561 | 27.7513 | 5.7352 | 0.98227 | -1494.2648 | 8.9635
[21 empty] | 34.04 | 23.5239 | 24.523 | 0.016817 | 2.4322 | 0.46565 | 0.29886 | 0.064757 | 9.9578e-05 | 0.00087716 | 27.8022 | -4.2783 | 0.77811 | -1504.2783 | -0.99908
[21 empty] | 34.06 | 29.1199 | 24.523 | 0.016715 | 2.4791 | 0.46925 | 0.30051 | 0.065015 | 9.9774e-05 | 0.00087871 | 27.8546 | 1.2654 | 0.054984 | -1498.7346 | 4.597
[21 empty] | 34.08 | 28.4778 | 24.523 | 0.016613 | 2.5275 | 0.47289 | 0.30218 | 0.065275 | 9.997e-05 | 0.00088027 | 27.9084 | 0.56946 | 0.011387 | -1499.4305 | 3.9549
[21 empty] | 34.1 | 26.5368 | 24.523 | 0.016513 | 2.5772 | 0.47657 | 0.30386 | 0.065536 | 0.00010017 | 0.00088183 | 27.9636 | -1.4269 | 0.076721 | -1501.4269 | 2.0138
[21 empty] | 34.12 | 29.2315 | 24.523 | 0.016413 | 2.6284 | 0.4803 | 0.30555 | 0.065799 | 0.00010037 | 0.00088339 | 28.0205 | 1.2111 | 0.050177 | -1498.7889 | 4.7086
[21 empty] | 34.14 | 27.8305 | 24.523 | 0.016315 | 2.6812 | 0.48407 | 0.30726 | 0.066064 | 0.00010056 | 0.00088496 | 28.0789 | -0.24841 | 0.0022173 | -1500.2484 | 3.3075
[21 empty] | 34.16 | 34.1026 | 24.523 | 0.016217 | 2.7356 | 0.48788 | 0.30899 | 0.06633 | 0.00010076 | 0.00088653 | 28.1389 | 5.9636 | 1.0429 | -1494.0364 | 9.5796
[21 empty] | 34.18 | 30.1833 | 24.523 | 0.01612 | 2.7916 | 0.49174 | 0.31072 | 0.066597 | 0.00010096 | 0.00088811 | 28.2008 | 1.9825 | 0.13022 | -1498.0175 | 5.6603
[21 empty] | 34.2 | 41.5279 | 24.523 | 0.016024 | 2.8494 | 0.49564 | 0.31248 | 0.066867 | 0.00010116 | 0.00088969 | 28.2644 | 13.2635 | 4.2362 | -1486.7365 | 17.0049
[21 empty] | 34.22 | 23.5181 | 24.523 | 0.015929 | 2.909 | 0.49959 | 0.31425 | 0.067138 | 0.00010136 | 0.00089127 | 28.3299 | -4.8118 | 0.9845 | -1504.8118 | -1.0049
[21 empty] | 34.24 | 31.6409 | 24.523 | 0.015835 | 2.9705 | 0.50359 | 0.31603 | 0.067411 | 0.00010157 | 0.00089286 | 28.3973 | 3.2435 | 0.3325 | -1496.7565 | 7.1179
[21 empty] | 34.26 | 31.5912 | 24.523 | 0.015741 | 3.0339 | 0.50764 | 0.31783 | 0.067685 | 0.00010177 | 0.00089446 | 28.4668 | 3.1244 | 0.30901 | -1496.8756 | 7.0682
[21 empty] | 34.28 | 30.3972 | 24.523 | 0.015648 | 3.0994 | 0.51174 | 0.31964 | 0.067961 | 0.00010197 | 0.00089606 | 28.5384 | 1.8588 | 0.11366 | -1498.1412 | 5.8742
[21 empty] | 34.3 | 42.0919 | 24.523 | 0.015557 | 3.1671 | 0.51588 | 0.32147 | 0.068238 | 0.00010217 | 0.00089766 | 28.6122 | 13.4797 | 4.3168 | -1486.5203 | 17.5689
[21 empty] | 34.32 | 22.3019 | 24.523 | 0.015466 | 3.237 | 0.52008 | 0.32331 | 0.068518 | 0.00010238 | 0.00089926 | 28.6883 | -6.3865 | 1.8289 | -1506.3865 | -2.2211
[21 empty] | 34.34 | 38.4252 | 24.523 | 0.015375 | 3.3092 | 0.52432 | 0.32517 | 0.068799 | 0.00010258 | 0.00090088 | 28.7669 | 9.6583 | 2.4276 | -1490.3417 | 13.9022
[21 empty] | 34.36 | 31.8014 | 24.523 | 0.015286 | 3.3839 | 0.52862 | 0.32705 | 0.069082 | 0.00010279 | 0.00090249 | 28.8479 | 2.9534 | 0.27429 | -1497.0466 | 7.2784
[21 empty] | 34.38 | 30.518 | 24.523 | 0.015197 | 3.4611 | 0.53298 | 0.32894 | 0.069366 | 0.00010299 | 0.00090411 | 28.9316 | 1.5864 | 0.08246 | -1498.4136 | 5.995
[21 empty] | 34.4 | 20.3226 | 24.523 | 0.015109 | 3.541 | 0.53738 | 0.33085 | 0.069653 | 0.0001032 | 0.00090573 | 29.018 | -8.6954 | 3.7205 | -1508.6954 | -4.2003
[21 empty] | 34.42 | 34.1334 | 24.523 | 0.015022 | 3.6238 | 0.54185 | 0.33278 | 0.069941 | 0.00010341 | 0.00090736 | 29.1073 | 5.026 | 0.74007 | -1494.974 | 9.6104
[21 empty] | 34.44 | 25.8837 | 24.523 | 0.014936 | 3.7094 | 0.54636 | 0.33472 | 0.070231 | 0.00010361 | 0.00090899 | 29.1996 | -3.3159 | 0.42479 | -1503.3159 | 1.3608
[21 empty] | 34.46 | 33.4642 | 24.523 | 0.01485 | 3.7981 | 0.55094 | 0.33668 | 0.070523 | 0.00010382 | 0.00091063 | 29.2951 | 4.1691 | 0.51941 | -1495.8309 | 8.9412
[21 empty] | 34.48 | 33.2796 | 24.523 | 0.014765 | 3.89 | 0.55557 | 0.33866 | 0.070816 | 0.00010403 | 0.00091227 | 29.3938 | 3.8858 | 0.45371 | -1496.1142 | 8.7566
[21 empty] | 34.5 | 33.532 | 24.523 | 0.014681 | 3.9853 | 0.56026 | 0.34066 | 0.071112 | 0.00010424 | 0.00091392 | 29.4961 | 4.0359 | 0.48576 | -1495.9641 | 9.009
[21 empty] | 34.52 | 23.2699 | 24.523 | 0.014597 | 4.0842 | 0.56501 | 0.34267 | 0.071409 | 0.00010445 | 0.00091557 | 29.6019 | -6.332 | 1.723 | -1506.332 | -1.2531
[21 empty] | 34.54 | 30.3775 | 24.523 | 0.014515 | 4.1868 | 0.56982 | 0.3447 | 0.071708 | 0.00010466 | 0.00091722 | 29.7115 | 0.66599 | 0.014601 | -1499.334 | 5.8545
[21 empty] | 34.56 | 33.4108 | 24.523 | 0.014433 | 4.2933 | 0.5747 | 0.34675 | 0.072009 | 0.00010487 | 0.00091888 | 29.8252 | 3.5857 | 0.38482 | -1496.4143 | 8.8879
[21 empty] | 34.58 | 33.2324 | 24.523 | 0.014351 | 4.4039 | 0.57963 | 0.34882 | 0.072312 | 0.00010508 | 0.00092055 | 29.943 | 3.2895 | 0.3256 | -1496.7105 | 8.7095
[21 empty] | 34.6 | 33.3444 | 24.523 | 0.014271 | 4.5188 | 0.58463 | 0.3509 | 0.072617 | 0.0001053 | 0.00092222 | 30.0652 | 3.2792 | 0.32248 | -1496.7208 | 8.8214
[21 empty] | 34.62 | 30.282 | 24.523 | 0.014191 | 4.6383 | 0.58969 | 0.35301 | 0.072923 | 0.00010551 | 0.00092389 | 30.1921 | 0.089919 | 0.000267 | -1499.9101 | 5.7591
[21 empty] | 34.64 | 41.9399 | 24.523 | 0.014111 | 4.7626 | 0.59483 | 0.35513 | 0.073232 | 0.00010572 | 0.00092557 | 30.3239 | 11.616 | 3.2173 | -1488.384 | 17.417
[21 empty] | 34.66 | 28.9121 | 24.523 | 0.014033 | 4.892 | 0.60002 | 0.35727 | 0.073543 | 0.00010594 | 0.00092725 | 30.4608 | -1.5488 | 0.082966 | -1501.5488 | 4.3891
[21 empty] | 34.68 | 26.8004 | 24.523 | 0.013955 | 5.0267 | 0.60529 | 0.35943 | 0.073855 | 0.00010615 | 0.00092894 | 30.6032 | -3.8028 | 0.5396 | -1503.8028 | 2.2774
[21 empty] | 34.7 | 36.194 | 24.523 | 0.013877 | 5.167 | 0.61062 | 0.36161 | 0.07417 | 0.00010637 | 0.00093063 | 30.7513 | 5.4427 | 0.81846 | -1494.5573 | 11.6711
[21 empty] | 34.72 | 35.2937 | 24.523 | 0.013801 | 5.3133 | 0.61603 | 0.36382 | 0.074487 | 0.00010659 | 0.00093232 | 30.9054 | 4.3883 | 0.54562 | -1495.6117 | 10.7708
[21 empty] | 34.74 | 26.9166 | 24.523 | 0.013724 | 5.4659 | 0.62151 | 0.36604 | 0.074805 | 0.0001068 | 0.00093402 | 31.066 | -4.1494 | 0.63966 | -1504.1494 | 2.3936
[21 empty] | 34.76 | 34.2752 | 24.523 | 0.013649 | 5.6252 | 0.62706 | 0.36828 | 0.075126 | 0.00010702 | 0.00093573 | 31.2333 | 3.0419 | 0.26997 | -1496.9581 | 9.7522
[21 empty] | 34.78 | 20.3673 | 24.523 | 0.013574 | 5.7915 | 0.63269 | 0.37054 | 0.075449 | 0.00010724 | 0.00093744 | 31.4078 | -11.0404 | 5.9847 | -1511.0404 | -4.1557
[21 empty] | 34.8 | 37.1624 | 24.523 | 0.0135 | 5.9653 | 0.63839 | 0.37283 | 0.075774 | 0.00010746 | 0.00093915 | 31.5898 | 5.5725 | 0.83561 | -1494.4275 | 12.6394
[21 empty] | 34.82 | 33.1746 | 24.523 | 0.013426 | 6.1471 | 0.64417 | 0.37513 | 0.076101 | 0.00010768 | 0.00094087 | 31.7799 | 1.3947 | 0.058632 | -1498.6053 | 8.6516
[21 empty] | 34.84 | 17.1297 | 24.523 | 0.013353 | 6.3373 | 0.65003 | 0.37746 | 0.07643 | 0.0001079 | 0.0009426 | 31.9786 | -14.8489 | 12.8717 | -1514.8489 | -7.3933
[21 empty] | 34.86 | 30.618 | 24.523 | 0.013281 | 6.5364 | 0.65597 | 0.37981 | 0.076761 | 0.00010812 | 0.00094433 | 32.1863 | -1.5683 | 0.080329 | -1501.5683 | 6.095
[21 empty] | 34.88 | 34.3026 | 24.523 | 0.013209 | 6.7451 | 0.66199 | 0.38218 | 0.077094 | 0.00010834 | 0.00094606 | 32.4036 | 1.899 | 0.10513 | -1498.101 | 9.7797
[21 empty] | 34.9 | 29.8031 | 24.523 | 0.013138 | 6.9639 | 0.6681 | 0.38457 | 0.07743 | 0.00010856 | 0.0009478 | 32.6312 | -2.8281 | 0.26837 | -1502.8281 | 5.2801
[21 empty] | 34.92 | 31.5355 | 24.523 | 0.013067 | 7.1936 | 0.67429 | 0.38698 | 0.077768 | 0.00010879 | 0.00094954 | 32.8698 | -1.3342 | 0.056451 | -1501.3342 | 7.0125
[21 empty] | 34.94 | 41.0026 | 24.523 | 0.012997 | 7.4348 | 0.68056 | 0.38942 | 0.078108 | 0.00010901 | 0.00095129 | 33.1199 | 7.8826 | 1.5154 | -1492.1174 | 16.4796
[21 empty] | 34.96 | 40.9561 | 24.523 | 0.012927 | 7.6884 | 0.68693 | 0.39188 | 0.07845 | 0.00010924 | 0.00095304 | 33.3826 | 7.5735 | 1.4005 | -1492.4265 | 16.4331
[21 empty] | 34.98 | 33.8773 | 24.523 | 0.012858 | 7.9551 | 0.69338 | 0.39436 | 0.078794 | 0.00010946 | 0.0009548 | 33.6586 | 0.21874 | 0.0014123 | -1499.7813 | 9.3543
[21 empty] | 35 | 23.1933 | 24.523 | 0.01279 | 8.236 | 0.69993 | 0.39687 | 0.079141 | 0.00010969 | 0.00095656 | 33.9487 | -10.7554 | 4.9876 | -1510.7554 | -1.3297
[21 empty] | 35.02 | 34.8022 | 24.523 | 0.012722 | 8.532 | 0.70656 | 0.3994 | 0.07949 | 0.00010992 | 0.00095833 | 34.2542 | 0.54804 | 0.00863 | -1499.452 | 10.2793
[21 empty] | 35.04 | 36.3665 | 24.523 | 0.012655 | 8.8442 | 0.7133 | 0.40196 | 0.079841 | 0.00011014 | 0.0009601 | 34.576 | 1.7905 | 0.088158 | -1498.2095 | 11.8436
[21 empty] | 35.06 | 31.4949 | 24.523 | 0.012588 | 9.1739 | 0.72013 | 0.40454 | 0.080195 | 0.00011037 | 0.00096188 | 34.9154 | -3.4205 | 0.37148 | -1503.4205 | 6.9719
[21 empty] | 35.08 | 42.2074 | 24.523 | 0.012522 | 9.5224 | 0.72705 | 0.40715 | 0.080551 | 0.0001106 | 0.00096366 | 35.2737 | 6.9337 | 1.139 | -1493.0663 | 17.6844
[21 empty] | 35.1 | 26.7373 | 24.523 | 0.012456 | 9.8911 | 0.73408 | 0.40978 | 0.08091 | 0.00011083 | 0.00096545 | 35.6523 | -8.915 | 2.9725 | -1508.915 | 2.2143
[21 empty] | 35.12 | 34.7035 | 24.523 | 0.012391 | 10.2816 | 0.74121 | 0.41243 | 0.08127 | 0.00011106 | 0.00096724 | 36.053 | -1.3495 | 0.052474 | -1501.3495 | 10.1805
[21 empty] | 35.14 | 32.9995 | 24.523 | 0.012326 | 10.6957 | 0.74845 | 0.41512 | 0.081634 | 0.00011129 | 0.00096904 | 36.4773 | -3.4778 | 0.36652 | -1503.4778 | 8.4765
[21 empty] | 35.16 | 33.5064 | 24.523 | 0.012262 | 11.1353 | 0.75579 | 0.41782 | 0.081999 | 0.00011152 | 0.00097084 | 36.9273 | -3.4209 | 0.34926 | -1503.4209 | 8.9834
[21 empty] | 35.18 | 37.6659 | 24.523 | 0.012198 | 11.6026 | 0.76324 | 0.42056 | 0.082367 | 0.00011175 | 0.00097265 | 37.405 | 0.26086 | 0.0018067 | -1499.7391 | 13.1429
[21 empty] | 35.2 | 37.5217 | 24.523 | 0.012135 | 12.0999 | 0.7708 | 0.42332 | 0.082738 | 0.00011199 | 0.00097446 | 37.913 | -0.39134 | 0.0040815 | -1500.3913 | 12.9987
[21 empty] | 35.22 | 35.6412 | 24.523 | 0.012072 | 12.6299 | 0.77848 | 0.42611 | 0.083111 | 0.00011222 | 0.00097627 | 38.4537 | -2.8125 | 0.22194 | -1502.8125 | 11.1182
[21 empty] | 35.24 | 40.2266 | 24.523 | 0.01201 | 13.1955 | 0.78627 | 0.42893 | 0.083487 | 0.00011246 | 0.0009781 | 39.0302 | 1.1964 | 0.035581 | -1498.8036 | 15.7036
[21 empty] | 35.26 | 33.4857 | 24.523 | 0.011948 | 13.7998 | 0.79417 | 0.43177 | 0.083865 | 0.00011269 | 0.00097992 | 39.6457 | -6.1599 | 1.1332 | -1506.1599 | 8.9628
[21 empty] | 35.28 | 31.3064 | 24.523 | 0.011887 | 14.4467 | 0.8022 | 0.43465 | 0.084246 | 0.00011293 | 0.00098176 | 40.3037 | -8.9974 | 2.5858 | -1508.9974 | 6.7834
[21 empty] | 35.3 | 47.6036 | 24.523 | 0.011826 | 15.1401 | 0.81035 | 0.43755 | 0.084629 | 0.00011317 | 0.00098359 | 41.0085 | 6.5951 | 0.91369 | -1493.4049 | 23.0806
[21 empty] | 35.32 | 37.0693 | 24.523 | 0.011765 | 15.8846 | 0.81862 | 0.44048 | 0.085015 | 0.0001134 | 0.00098544 | 41.7645 | -4.6952 | 0.5947 | -1504.6952 | 12.5463
[21 empty] | 35.34 | 35.609 | 24.523 | 0.011705 | 16.6853 | 0.82702 | 0.44344 | 0.085404 | 0.00011364 | 0.00098729 | 42.577 | -6.968 | 1.3635 | -1506.968 | 11.086
[21 empty] | 35.36 | 47.5037 | 24.523 | 0.011646 | 17.5482 | 0.83556 | 0.44643 | 0.085795 | 0.00011388 | 0.00098914 | 43.4517 | 4.052 | 0.34563 | -1495.948 | 22.9807
[21 empty] | 35.38 | 41.2399 | 24.523 | 0.011587 | 18.4797 | 0.84422 | 0.44945 | 0.086189 | 0.00011412 | 0.000991 | 44.3952 | -3.1553 | 0.24142 | -1503.1553 | 16.7169
[21 empty] | 35.4 | 37.8698 | 24.523 | 0.011528 | 19.4873 | 0.85302 | 0.45251 | 0.086586 | 0.00011436 | 0.00099286 | 45.415 | -7.5452 | 1.5033 | -1507.5452 | 13.3469
[21 empty] | 35.42 | 45.5011 | 24.523 | 0.01147 | 20.5795 | 0.86196 | 0.45559 | 0.086986 | 0.0001146 | 0.00099473 | 46.5196 | -1.0185 | 0.022796 | -1501.0185 | 20.9782
[21 empty] | 35.44 | 37.5082 | 24.523 | 0.011413 | 21.7661 | 0.87103 | 0.45871 | 0.087388 | 0.00011484 | 0.0009966 | 47.7188 | -10.2106 | 2.7796 | -1510.2106 | 12.9852
[21 empty] | 35.46 | 51.7301 | 24.523 | 0.011355 | 23.0583 | 0.88026 | 0.46185 | 0.087793 | 0.00011509 | 0.00099848 | 49.0237 | 2.7064 | 0.1416 | -1497.2936 | 27.2071
[21 empty] | 35.48 | 41.1122 | 24.523 | 0.011299 | 24.469 | 0.88963 | 0.46503 | 0.088201 | 0.00011533 | 0.0010004 | 50.4472 | -9.335 | 2.1196 | -1509.335 | 16.5893
[21 empty] | 35.5 | 54.5315 | 24.523 | 0.011242 | 26.013 | 0.89915 | 0.46824 | 0.088611 | 0.00011558 | 0.0010023 | 52.0044 | 2.5272 | 0.11712 | -1497.4728 | 30.0086
[21 empty] | 35.52 | 54.9397 | 24.523 | 0.011186 | 27.7078 | 0.90882 | 0.47149 | 0.089025 | 0.00011582 | 0.0010042 | 53.7124 | 1.2273 | 0.027416 | -1498.7727 | 30.4167
[21 empty] | 35.54 | 70.5758 | 24.523 | 0.011131 | 29.5735 | 0.91865 | 0.47477 | 0.089442 | 0.00011607 | 0.0010061 | 55.5916 | 14.9842 | 3.1813 | -1485.0158 | 46.0528
[21 empty] | 35.56 | 56.9172 | 24.523 | 0.011076 | 31.634 | 0.92865 | 0.47808 | 0.089861 | 0.00011631 | 0.001008 | 57.6658 | -0.74855 | 0.0098445 | -1500.7485 | 32.3942
[21 empty] | 35.58 | 77.3991 | 24.523 | 0.011021 | 33.9172 | 0.9388 | 0.48143 | 0.090283 | 0.00011656 | 0.0010099 | 59.9629 | 17.4362 | 3.928 | -1482.5638 | 52.8761
[21 empty] | 35.6 | 64.4992 | 24.523 | 0.010966 | 36.4565 | 0.94912 | 0.48482 | 0.090709 | 0.00011681 | 0.0010118 | 62.5162 | 1.983 | 0.060966 | -1498.017 | 39.9762
[21 empty] | 35.62 | 59.7105 | 24.523 | 0.010913 | 39.2915 | 0.95962 | 0.48824 | 0.091137 | 0.00011706 | 0.0010137 | 65.3655 | -5.655 | 0.53557 | -1505.655 | 35.1875
[21 empty] | 35.64 | 68.4966 | 24.523 | 0.010859 | 42.4699 | 0.97029 | 0.49169 | 0.091569 | 0.00011731 | 0.0010156 | 68.5584 | -0.061818 | 5.579e-05 | -1500.0618 | 43.9736
[21 empty] | 35.66 | 75.3993 | 24.523 | 0.010806 | 46.0494 | 0.98114 | 0.49519 | 0.092003 | 0.00011756 | 0.0010176 | 72.1526 | 3.2467 | 0.1398 | -1496.7533 | 50.8763
[21 empty] | 35.68 | 72.527 | 24.523 | 0.010753 | 50.1002 | 0.99217 | 0.49872 | 0.092441 | 0.00011781 | 0.0010195 | 76.2184 | -3.6914 | 0.18788 | -1503.6914 | 48.0041
[21 empty] | 35.7 | 97.4655 | 24.523 | 0.010701 | 54.7088 | 1.0034 | 0.50229 | 0.092881 | 0.00011806 | 0.0010215 | 80.8421 | 16.6234 | 2.8352 | -1483.3766 | 72.9426
[21 empty] | 35.72 | 87.6183 | 24.523 | 0.010649 | 59.982 | 1.0148 | 0.50589 | 0.093325 | 0.00011832 | 0.0010234 | 86.1308 | 1.4875 | 0.025252 | -1498.5125 | 63.0953
[21 empty] | 35.74 | 106.7726 | 24.523 | 0.010597 | 66.0539 | 1.0264 | 0.50954 | 0.093772 | 0.00011857 | 0.0010254 | 92.2183 | 14.5543 | 1.9839 | -1485.4457 | 82.2496
[21 empty] | 35.76 | 112.6262 | 24.523 | 0.010546 | 73.0937 | 1.0382 | 0.51322 | 0.094223 | 0.00011883 | 0.0010273 | 99.274 | 13.3522 | 1.5829 | -1486.6478 | 88.1032
[21 empty] | 35.78 | 100.4986 | 24.523 | 0.010495 | 81.3177 | 1.0502 | 0.51695 | 0.094676 | 0.00011908 | 0.0010293 | 107.5142 | -7.0156 | 0.48975 | -1507.0156 | 75.9756
[21 empty] | 35.8 | 116.1713 | 24.523 | 0.010445 | 91.0063 | 1.0624 | 0.52072 | 0.095133 | 0.00011934 | 0.0010313 | 117.2192 | -1.0478 | 0.0094508 | -1501.0478 | 91.6484
[21 empty] | 35.82 | 149.685 | 24.523 | 0.010395 | 102.5273 | 1.0749 | 0.52452 | 0.095593 | 0.0001196 | 0.0010332 | 128.7569 | 20.9282 | 2.9261 | -1479.0718 | 125.162
[21 empty] | 35.84 | 132.5467 | 24.523 | 0.010345 | 116.3713 | 1.0875 | 0.52837 | 0.096057 | 0.00011985 | 0.0010352 | 142.6178 | -10.0711 | 0.76522 | -1510.0711 | 108.0237
[21 empty] | 35.86 | 145.2696 | 24.523 | 0.010295 | 133.2036 | 1.1004 | 0.53226 | 0.096524 | 0.00012011 | 0.0010372 | 159.4672 | -14.1976 | 1.3876 | -1514.1976 | 120.7467
[21 empty] | 35.88 | 186.4549 | 24.523 | 0.010246 | 153.944 | 1.1135 | 0.5362 | 0.096994 | 0.00012037 | 0.0010392 | 180.2251 | 6.2298 | 0.20815 | -1493.7702 | 161.9319
[21 empty] | 35.9 | 206.4664 | 24.523 | 0.010198 | 179.8927 | 1.1269 | 0.54018 | 0.097468 | 0.00012063 | 0.0010412 | 206.1915 | 0.27491 | 0.00036604 | -1499.7251 | 181.9435
[21 empty] | 35.92 | 227.2038 | 24.523 | 0.010149 | 212.9331 | 1.1404 | 0.5442 | 0.097945 | 0.0001209 | 0.0010432 | 239.25 | -12.0462 | 0.63868 | -1512.0462 | 202.6808
[21 empty] | 35.94 | 284.0855 | 24.523 | 0.010101 | 255.8728 | 1.1543 | 0.54827 | 0.098426 | 0.00012116 | 0.0010452 | 282.208 | 1.8774 | 0.012408 | -1498.1226 | 259.5625
[21 empty] | 35.96 | 315.2651 | 24.523 | 0.010054 | 313.0369 | 1.1684 | 0.55239 | 0.09891 | 0.00012142 | 0.0010473 | 339.3908 | -24.1256 | 1.8462 | -1524.1256 | 290.7422
[21 empty] | 35.98 | 379.295 | 24.523 | 0.010006 | 391.348 | 1.1827 | 0.55655 | 0.099398 | 0.00012169 | 0.0010493 | 417.7208 | -38.4258 | 3.8929 | -1538.4258 | 354.7721
[21 empty] | 36 | 530.987 | 24.523 | 0.0099592 | 502.3943 | 1.1973 | 0.56075 | 0.099889 | 0.00012195 | 0.0010513 | 528.7863 | 2.2007 | 0.0091209 | -1497.7993 | 506.4641
[21 empty] | 36.02 | 660.6246 | 24.523 | 0.0099125 | 666.6196 | 1.2122 | 0.56501 | 0.10038 | 0.00012222 | 0.0010533 | 693.0312 | -32.4067 | 1.5897 | -1532.4067 | 636.1016
[21 empty] | 36.04 | 942.3264 | 24.523 | 0.0098662 | 922.3539 | 1.2274 | 0.56931 | 0.10088 | 0.00012248 | 0.0010554 | 948.7854 | -6.459 | 0.044272 | -1506.459 | 917.8034
[21 empty] | 36.06 | 1367.0036 | 24.523 | 0.0098201 | 1346.4416 | 1.2428 | 0.57367 | 0.10139 | 0.00012275 | 0.0010574 | 1372.8934 | -5.8898 | 0.025377 | -1505.8898 | 1342.4806
[21 empty] | 36.08 | 2097.8235 | 24.523 | 0.0097744 | 2102.3711 | 1.2586 | 0.57807 | 0.10189 | 0.00012302 | 0.0010595 | 2128.8436 | -31.0201 | 0.45869 | -1531.0201 | 2073.3005
[21 empty] | 36.1 | 3497.8595 | 24.523 | 0.0097291 | 3532.9745 | 1.2746 | 0.58253 | 0.1024 | 0.00012329 | 0.0010616 | 3559.4679 | -61.6084 | 1.0851 | -1561.6084 | 3473.3365
[21 empty] | 36.12 | 6261.5311 | 24.523 | 0.009684 | 6064.9794 | 1.291 | 0.58703 | 0.10292 | 0.00012356 | 0.0010636 | 6091.4942 | 170.0369 | 4.6175 | -1329.9631 | 6237.0081
[21 empty] | 36.14 | 8204.3639 | 24.523 | 0.0096392 | 8253.9831 | 1.3076 | 0.59159 | 0.10343 | 0.00012383 | 0.0010657 | 8280.5196 | -76.1557 | 0.7069 | -1576.1557 | 8179.8409
[21 empty] | 36.16 | 6710.5007 | 24.523 | 0.0095948 | 6584.7768 | 1.3246 | 0.59621 | 0.10396 | 0.0001241 | 0.0010678 | 6611.3353 | 99.1654 | 1.4654 | -1400.8346 | 6685.9778
[21 empty] | 36.18 | 3950.9402 | 24.523 | 0.0095506 | 3890.8016 | 1.3419 | 0.60087 | 0.10448 | 0.00012437 | 0.0010699 | 3917.3826 | 33.5576 | 0.28502 | -1466.4424 | 3926.4173
[21 empty] | 36.2 | 2415.9161 | 24.523 | 0.0095068 | 2290.3911 | 1.3596 | 0.60559 | 0.10501 | 0.00012465 | 0.0010719 | 2316.995 | 98.9211 | 4.0504 | -1401.0789 | 2391.3931
[21 empty] | 36.22 | 1515.0744 | 24.523 | 0.0094633 | 1447.9406 | 1.3776 | 0.61037 | 0.10555 | 0.00012492 | 0.001074 | 1474.5678 | 40.5066 | 1.083 | -1459.4934 | 1490.5514
[21 empty] | 36.24 | 963.8388 | 24.523 | 0.00942 | 981.2535 | 1.396 | 0.61521 | 0.10608 | 0.0001252 | 0.0010761 | 1007.9044 | -44.0655 | 2.0146 | -1544.0655 | 939.3159
[21 empty] | 36.26 | 688.6517 | 24.523 | 0.0093771 | 703.2287 | 1.4148 | 0.6201 | 0.10662 | 0.00012548 | 0.0010783 | 729.9038 | -41.2521 | 2.4711 | -1541.2521 | 664.1287
[21 empty] | 36.28 | 552.6623 | 24.523 | 0.0093345 | 526.4933 | 1.4339 | 0.62505 | 0.10717 | 0.00012575 | 0.0010804 | 553.1929 | -0.53057 | 0.00050935 | -1500.5306 | 528.1394
[21 empty] | 36.3 | 425.6804 | 24.523 | 0.0092921 | 407.9725 | 1.4534 | 0.63006 | 0.10772 | 0.00012603 | 0.0010825 | 434.6972 | -9.0168 | 0.19099 | -1509.0168 | 401.1574
[21 empty] | 36.32 | 354.975 | 24.523 | 0.00925 | 324.9527 | 1.4734 | 0.63513 | 0.10828 | 0.00012631 | 0.0010846 | 351.7029 | 3.2722 | 0.030163 | -1496.7278 | 330.4521
[21 empty] | 36.34 | 314.4148 | 24.523 | 0.0092082 | 264.6878 | 1.4937 | 0.64026 | 0.10883 | 0.00012659 | 0.0010868 | 291.464 | 22.9508 | 1.6753 | -1477.0492 | 289.8918
[21 empty] | 36.36 | 240.4447 | 24.523 | 0.0091667 | 219.6287 | 1.5145 | 0.64546 | 0.1094 | 0.00012687 | 0.0010889 | 246.4313 | -5.9866 | 0.14905 | -1505.9866 | 215.9218
[21 empty] | 36.38 | 200.7464 | 24.523 | 0.0091255 | 185.0932 | 1.5357 | 0.65071 | 0.10997 | 0.00012715 | 0.001091 | 211.9229 | -11.1765 | 0.62225 | -1511.1765 | 176.2234
[21 empty] | 36.4 | 191.5578 | 24.523 | 0.0090846 | 158.0612 | 1.5573 | 0.65604 | 0.11054 | 0.00012744 | 0.0010932 | 184.9183 | 6.6395 | 0.23013 | -1493.3605 | 167.0348
[21 empty] | 36.42 | 158.4811 | 24.523 | 0.0090439 | 136.5172 | 1.5794 | 0.66142 | 0.11111 | 0.00012772 | 0.0010954 | 163.4024 | -4.9213 | 0.15282 | -1504.9213 | 133.9581
[21 empty] | 36.44 | 118.392 | 24.523 | 0.0090035 | 119.0767 | 1.602 | 0.66688 | 0.1117 | 0.00012801 | 0.0010975 | 145.9905 | -27.5985 | 6.4335 | -1527.5985 | 93.869
[21 empty] | 36.46 | 146.5696 | 24.523 | 0.0089634 | 104.7642 | 1.6251 | 0.6724 | 0.11228 | 0.00012829 | 0.0010997 | 131.7071 | 14.8625 | 1.5071 | -1485.1375 | 122.0467
[21 empty] | 36.48 | 105.0786 | 24.523 | 0.0089235 | 92.8765 | 1.6486 | 0.67799 | 0.11287 | 0.00012858 | 0.0011019 | 119.8491 | -14.7705 | 2.0762 | -1514.7705 | 80.5557
[21 empty] | 36.5 | 96.5275 | 24.523 | 0.0088839 | 82.897 | 1.6727 | 0.68365 | 0.11347 | 0.00012887 | 0.0011041 | 109.8999 | -13.3724 | 1.8525 | -1513.3724 | 72.0046
[21 empty] | 36.52 | 87.6175 | 24.523 | 0.0088446 | 74.4392 | 1.6973 | 0.68939 | 0.11407 | 0.00012916 | 0.0011062 | 101.473 | -13.8556 | 2.1911 | -1513.8556 | 63.0945
[21 empty] | 36.54 | 87.7995 | 24.523 | 0.0088055 | 67.2095 | 1.7225 | 0.69519 | 0.11467 | 0.00012945 | 0.0011084 | 94.2749 | -6.4755 | 0.47758 | -1506.4755 | 63.2765
[21 empty] | 36.56 | 91.8917 | 24.523 | 0.0087667 | 60.9818 | 1.7482 | 0.70107 | 0.11528 | 0.00012974 | 0.0011106 | 88.0794 | 3.8123 | 0.15816 | -1496.1877 | 67.3687
[21 empty] | 36.58 | 93.3437 | 24.523 | 0.0087282 | 55.5794 | 1.7745 | 0.70702 | 0.11589 | 0.00013003 | 0.0011129 | 82.7098 | 10.6339 | 1.2114 | -1489.3661 | 68.8207
[21 empty] | 36.6 | 72.0617 | 24.523 | 0.0086899 | 50.863 | 1.8014 | 0.71305 | 0.11651 | 0.00013032 | 0.0011151 | 78.027 | -5.9653 | 0.4938 | -1505.9653 | 47.5387
[21 empty] | 36.62 | 72.8531 | 24.523 | 0.0086518 | 46.7214 | 1.829 | 0.71916 | 0.11714 | 0.00013061 | 0.0011173 | 73.9196 | -1.0665 | 0.015612 | -1501.0665 | 48.3301
[21 empty] | 36.64 | 77.5382 | 24.523 | 0.008614 | 43.065 | 1.8571 | 0.72535 | 0.11776 | 0.00013091 | 0.0011195 | 70.2981 | 7.2401 | 0.67605 | -1492.7599 | 53.0152
[21 empty] | 36.66 | 67.7359 | 24.523 | 0.0085765 | 39.821 | 1.8859 | 0.73161 | 0.1184 | 0.0001312 | 0.0011218 | 67.0897 | 0.64613 | 0.0061634 | -1499.3539 | 43.2129
[21 empty] | 36.68 | 58.5749 | 24.523 | 0.0085391 | 36.9296 | 1.9154 | 0.73796 | 0.11904 | 0.0001315 | 0.001124 | 64.2348 | -5.6599 | 0.54689 | -1505.6599 | 34.052
[21 empty] | 36.7 | 61.6499 | 24.523 | 0.0085021 | 34.3417 | 1.9456 | 0.74439 | 0.11968 | 0.0001318 | 0.0011263 | 61.6842 | -0.034213 | 1.8987e-05 | -1500.0342 | 37.127
[21 empty] | 36.72 | 66.4827 | 24.523 | 0.0084653 | 32.0163 | 1.9765 | 0.7509 | 0.12033 | 0.0001321 | 0.0011285 | 59.3968 | 7.086 | 0.75525 | -1492.914 | 41.9598
[21 empty] | 36.74 | 58.8013 | 24.523 | 0.0084287 | 29.919 | 2.0082 | 0.75751 | 0.12099 | 0.0001324 | 0.0011308 | 57.3384 | 1.4629 | 0.036397 | -1498.5371 | 34.2783
[21 empty] | 36.76 | 50.7304 | 24.523 | 0.0083923 | 28.0211 | 2.0406 | 0.76419 | 0.12165 | 0.0001327 | 0.0011331 | 55.4801 | -4.7497 | 0.4447 | -1504.7497 | 26.2075
[21 empty] | 36.78 | 62.1007 | 24.523 | 0.0083562 | 26.298 | 2.0738 | 0.77097 | 0.12231 | 0.000133 | 0.0011353 | 53.7977 | 8.303 | 1.1101 | -1491.697 | 37.5777
[21 empty] | 36.8 | 57.7521 | 24.523 | 0.0083203 | 24.7289 | 2.1078 | 0.77784 | 0.12298 | 0.0001333 | 0.0011376 | 52.2701 | 5.482 | 0.52037 | -1494.518 | 33.2292
[21 empty] | 36.82 | 51.209 | 24.523 | 0.0082847 | 23.296 | 2.1427 | 0.7848 | 0.12366 | 0.00013361 | 0.0011399 | 50.8798 | 0.32923 | 0.0021166 | -1499.6708 | 26.686
[21 empty] | 36.84 | 51.2663 | 24.523 | 0.0082492 | 21.9841 | 2.1785 | 0.79185 | 0.12434 | 0.00013391 | 0.0011422 | 49.6113 | 1.6551 | 0.053432 | -1498.3449 | 26.7434
[21 empty] | 36.86 | 45.2811 | 24.523 | 0.008214 | 20.7799 | 2.2151 | 0.799 | 0.12503 | 0.00013422 | 0.0011445 | 48.4515 | -3.1704 | 0.22198 | -1503.1704 | 20.7581
[21 empty] | 36.88 | 49.7946 | 24.523 | 0.0081791 | 19.6719 | 2.2527 | 0.80625 | 0.12572 | 0.00013452 | 0.0011468 | 47.389 | 2.4057 | 0.11622 | -1497.5943 | 25.2716
[21 empty] | 36.9 | 35.7679 | 24.523 | 0.0081443 | 18.6501 | 2.2912 | 0.81359 | 0.12642 | 0.00013483 | 0.0011492 | 46.4138 | -10.6459 | 3.1686 | -1510.6459 | 11.2449
[21 empty] | 36.92 | 45.4319 | 24.523 | 0.0081098 | 17.7059 | 2.3308 | 0.82104 | 0.12713 | 0.00013514 | 0.0011515 | 45.5172 | -0.085318 | 0.00016022 | -1500.0853 | 20.9089
[21 empty] | 36.94 | 47.0471 | 24.523 | 0.0080755 | 16.8316 | 2.3713 | 0.82859 | 0.12784 | 0.00013545 | 0.0011538 | 44.6917 | 2.3554 | 0.11792 | -1497.6446 | 22.5241
[21 empty] | 36.96 | 56.4511 | 24.523 | 0.0080414 | 16.0204 | 2.413 | 0.83624 | 0.12856 | 0.00013576 | 0.0011562 | 43.9305 | 12.5206 | 2.777 | -1487.4794 | 31.9281
[21 empty] | 36.98 | 43.133 | 24.523 | 0.0080075 | 15.2664 | 2.4557 | 0.844 | 0.12928 | 0.00013608 | 0.0011585 | 43.2277 | -0.094696 | 0.0002079 | -1500.0947 | 18.61
[21 empty] | 37 | 35.7587 | 24.523 | 0.0079739 | 14.5644 | 2.4996 | 0.85187 | 0.13001 | 0.00013639 | 0.0011609 | 42.5782 | -6.8195 | 1.3005 | -1506.8195 | 11.2357
[21 empty] | 37.02 | 37.7667 | 24.523 | 0.0079404 | 13.9098 | 2.5447 | 0.85985 | 0.13075 | 0.0001367 | 0.0011632 | 41.9773 | -4.2106 | 0.46943 | -1504.2106 | 13.2437
[21 empty] | 37.04 | 43.4968 | 24.523 | 0.0079072 | 13.2982 | 2.591 | 0.86794 | 0.13149 | 0.00013702 | 0.0011656 | 41.4209 | 2.076 | 0.099081 | -1497.924 | 18.9739
[21 empty] | 37.06 | 44.3359 | 24.523 | 0.0078741 | 12.7261 | 2.6386 | 0.87615 | 0.13224 | 0.00013734 | 0.001168 | 40.9053 | 3.4306 | 0.26545 | -1496.5694 | 19.8129
[21 empty] | 37.08 | 39.3173 | 24.523 | 0.0078413 | 12.1902 | 2.6875 | 0.88447 | 0.13299 | 0.00013765 | 0.0011704 | 40.4273 | -1.1099 | 0.031333 | -1501.1099 | 14.7944
[21 empty] | 37.1 | 39.3598 | 24.523 | 0.0078087 | 11.6873 | 2.7378 | 0.89292 | 0.13375 | 0.00013797 | 0.0011728 | 39.9839 | -0.62404 | 0.0098941 | -1500.624 | 14.8369
[21 empty] | 37.12 | 48.0018 | 24.523 | 0.0077763 | 11.215 | 2.7895 | 0.90148 | 0.13452 | 0.00013829 | 0.0011752 | 39.5725 | 8.4292 | 1.4802 | -1491.5708 | 23.4788
[21 empty] | 37.14 | 37.8433 | 24.523 | 0.0077441 | 10.7707 | 2.8427 | 0.91017 | 0.13529 | 0.00013861 | 0.0011776 | 39.1908 | -1.3475 | 0.047983 | -1501.3475 | 13.3203
[21 empty] | 37.16 | 39.7248 | 24.523 | 0.007712 | 10.3522 | 2.8974 | 0.91898 | 0.13607 | 0.00013894 | 0.00118 | 38.8367 | 0.88812 | 0.019856 | -1499.1119 | 15.2018
[21 empty] | 37.18 | 34.2927 | 24.523 | 0.0076802 | 9.9577 | 2.9537 | 0.92793 | 0.13686 | 0.00013926 | 0.0011824 | 38.5082 | -4.2155 | 0.51819 | -1504.2155 | 9.7698
[21 empty] | 37.2 | 34.856 | 24.523 | 0.0076486 | 9.5853 | 3.0117 | 0.937 | 0.13766 | 0.00013958 | 0.0011848 | 38.2036 | -3.3476 | 0.32152 | -1503.3476 | 10.333
[21 empty] | 37.22 | 39.203 | 24.523 | 0.0076172 | 9.2334 | 3.0714 | 0.94621 | 0.13846 | 0.00013991 | 0.0011873 | 37.9214 | 1.2816 | 0.041899 | -1498.7184 | 14.68
[21 empty] | 37.24 | 34.6554 | 24.523 | 0.0075859 | 8.9006 | 3.1329 | 0.95555 | 0.13927 | 0.00014024 | 0.0011897 | 37.6601 | -3.0048 | 0.26052 | -1503.0048 | 10.1324
[21 empty] | 37.26 | 50.4428 | 24.523 | 0.0075549 | 8.5854 | 3.1962 | 0.96504 | 0.14008 | 0.00014056 | 0.0011922 | 37.4186 | 13.0242 | 3.3628 | -1486.9758 | 25.9198
[21 empty] | 37.28 | 42.7376 | 24.523 | 0.007524 | 8.2866 | 3.2615 | 0.97466 | 0.14091 | 0.00014089 | 0.0011946 | 37.1955 | 5.542 | 0.71867 | -1494.458 | 18.2146
[21 empty] | 37.3 | 42.3415 | 24.523 | 0.0074934 | 8.0032 | 3.3288 | 0.98443 | 0.14174 | 0.00014122 | 0.0011971 | 36.99 | 5.3515 | 0.67637 | -1494.6485 | 17.8185
[21 empty] | 37.32 | 35.6656 | 24.523 | 0.0074629 | 7.734 | 3.3983 | 0.99435 | 0.14257 | 0.00014155 | 0.0011996 | 36.801 | -1.1354 | 0.036143 | -1501.1354 | 11.1426
[21 empty] | 37.34 | 41.7751 | 24.523 | 0.0074326 | 7.4782 | 3.4699 | 1.0044 | 0.14342 | 0.00014189 | 0.001202 | 36.6277 | 5.1474 | 0.63425 | -1494.8526 | 17.2521
[21 empty] | 37.36 | 34.3764 | 24.523 | 0.0074025 | 7.2349 | 3.5438 | 1.0146 | 0.14427 | 0.00014222 | 0.0012045 | 36.4693 | -2.0929 | 0.12742 | -1502.0929 | 9.8534
[21 empty] | 37.38 | 34.291 | 24.523 | 0.0073726 | 7.0033 | 3.6201 | 1.025 | 0.14513 | 0.00014256 | 0.001207 | 36.3252 | -2.0342 | 0.12068 | -1502.0342 | 9.768
[21 empty] | 37.4 | 34.9124 | 24.523 | 0.0073428 | 6.7826 | 3.6988 | 1.0356 | 0.146 | 0.00014289 | 0.0012095 | 36.1947 | -1.2823 | 0.047101 | -1501.2823 | 10.3894
[21 empty] | 37.42 | 32.8494 | 24.523 | 0.0073133 | 6.5722 | 3.7802 | 1.0463 | 0.14687 | 0.00014323 | 0.0012121 | 36.0772 | -3.2278 | 0.31717 | -1503.2278 | 8.3264
[21 empty] | 37.44 | 32.87 | 24.523 | 0.0072839 | 6.3714 | 3.8643 | 1.0571 | 0.14776 | 0.00014357 | 0.0012146 | 35.9722 | -3.1022 | 0.29278 | -1503.1022 | 8.3471
[21 empty] | 37.46 | 47.1999 | 24.523 | 0.0072547 | 6.1797 | 3.9513 | 1.0682 | 0.14865 | 0.00014391 | 0.0012171 | 35.8794 | 11.3206 | 2.7152 | -1488.6794 | 22.6769
[21 empty] | 37.48 | 39.2396 | 24.523 | 0.0072256 | 5.9965 | 4.0412 | 1.0794 | 0.14955 | 0.00014425 | 0.0012196 | 35.7981 | 3.4415 | 0.30183 | -1496.5585 | 14.7166
[21 empty] | 37.5 | 27.085 | 24.523 | 0.0071968 | 5.8213 | 4.1342 | 1.0908 | 0.15046 | 0.00014459 | 0.0012222 | 35.7283 | -8.6433 | 2.7582 | -1508.6433 | 2.562
[21 empty] | 37.52 | 37.6024 | 24.523 | 0.0071681 | 5.6537 | 4.2304 | 1.1023 | 0.15137 | 0.00014493 | 0.0012247 | 35.6694 | 1.9331 | 0.099377 | -1498.0669 | 13.0795
[21 empty] | 37.54 | 35.0398 | 24.523 | 0.0071396 | 5.4932 | 4.33 | 1.1141 | 0.1523 | 0.00014528 | 0.0012273 | 35.6212 | -0.5814 | 0.0096469 | -1500.5814 | 10.5168
[21 empty] | 37.56 | 31.9606 | 24.523 | 0.0071112 | 5.3395 | 4.4333 | 1.126 | 0.15323 | 0.00014562 | 0.0012299 | 35.5835 | -3.6229 | 0.41069 | -1503.6229 | 7.4376
[21 empty] | 37.58 | 30.1427 | 24.523 | 0.0070831 | 5.1921 | 4.5402 | 1.1382 | 0.15417 | 0.00014597 | 0.0012324 | 35.5561 | -5.4134 | 0.97221 | -1505.4134 | 5.6197
[21 empty] | 37.6 | 39.9816 | 24.523 | 0.0070551 | 5.0508 | 4.6511 | 1.1505 | 0.15512 | 0.00014632 | 0.001235 | 35.5389 | 4.4427 | 0.49367 | -1495.5573 | 15.4586
[21 empty] | 37.62 | 37.2892 | 24.523 | 0.0070272 | 4.9151 | 4.766 | 1.1631 | 0.15608 | 0.00014667 | 0.0012376 | 35.5317 | 1.7575 | 0.082833 | -1498.2425 | 12.7662
[21 empty] | 37.64 | 41.4911 | 24.523 | 0.0069995 | 4.7848 | 4.8853 | 1.1758 | 0.15705 | 0.00014702 | 0.0012402 | 35.5344 | 5.9567 | 0.85519 | -1494.0433 | 16.9682
[21 empty] | 37.66 | 39.6485 | 24.523 | 0.006972 | 4.6597 | 5.0091 | 1.1888 | 0.15803 | 0.00014737 | 0.0012428 | 35.547 | 4.1015 | 0.4243 | -1495.8985 | 15.1255
[21 empty] | 37.68 | 31.6479 | 24.523 | 0.0069447 | 4.5394 | 5.1377 | 1.2019 | 0.15901 | 0.00014772 | 0.0012454 | 35.5694 | -3.9214 | 0.4859 | -1503.9214 | 7.1249
[21 empty] | 37.7 | 30.8223 | 24.523 | 0.0069175 | 4.4237 | 5.2713 | 1.2153 | 0.16001 | 0.00014808 | 0.0012481 | 35.6016 | -4.7793 | 0.74109 | -1504.7793 | 6.2993
[21 empty] | 37.72 | 27.6157 | 24.523 | 0.0068904 | 4.3123 | 5.4102 | 1.2289 | 0.16101 | 0.00014843 | 0.0012507 | 35.6437 | -8.028 | 2.3338 | -1508.028 | 3.0927
[21 empty] | 37.74 | 37.3211 | 24.523 | 0.0068636 | 4.2051 | 5.5547 | 1.2428 | 0.16203 | 0.00014879 | 0.0012534 | 35.6958 | 1.6253 | 0.070777 | -1498.3747 | 12.7981
[21 empty] | 37.76 | 36.5958 | 24.523 | 0.0068368 | 4.1019 | 5.705 | 1.2569 | 0.16305 | 0.00014915 | 0.001256 | 35.758 | 0.83787 | 0.019183 | -1499.1621 | 12.0729
[21 empty] | 37.78 | 35.4743 | 24.523 | 0.0068103 | 4.0024 | 5.8615 | 1.2712 | 0.16408 | 0.00014951 | 0.0012587 | 35.8303 | -0.35599 | 0.0035724 | -1500.356 | 10.9513
[21 empty] | 37.8 | 37.325 | 24.523 | 0.0067839 | 3.9065 | 6.0245 | 1.2857 | 0.16513 | 0.00014987 | 0.0012613 | 35.913 | 1.4121 | 0.053421 | -1498.5879 | 12.8021
[21 empty] | 37.82 | 32.1191 | 24.523 | 0.0067576 | 3.8139 | 6.1944 | 1.3006 | 0.16618 | 0.00015023 | 0.001264 | 36.0062 | -3.8872 | 0.47044 | -1503.8872 | 7.5961
[21 empty] | 37.84 | 49.2293 | 24.523 | 0.0067315 | 3.7247 | 6.3716 | 1.3156 | 0.16724 | 0.0001506 | 0.0012667 | 36.1103 | 13.1191 | 3.4961 | -1486.8809 | 24.7063
[21 empty] | 37.86 | 34.5743 | 24.523 | 0.0067055 | 3.6385 | 6.5565 | 1.331 | 0.16832 | 0.00015096 | 0.0012694 | 36.2254 | -1.6511 | 0.078852 | -1501.6511 | 10.0513
[21 empty] | 37.88 | 28.9958 | 24.523 | 0.0066797 | 3.5553 | 6.7496 | 1.3466 | 0.1694 | 0.00015133 | 0.0012721 | 36.3519 | -7.3561 | 1.8662 | -1507.3561 | 4.4728
[21 empty] | 37.9 | 45.0635 | 24.523 | 0.0066541 | 3.4749 | 6.9513 | 1.3625 | 0.1705 | 0.00015169 | 0.0012748 | 36.4902 | 8.5733 | 1.631 | -1491.4267 | 20.5405
[21 empty] | 37.92 | 46.5772 | 24.523 | 0.0066286 | 3.3972 | 7.1622 | 1.3787 | 0.1716 | 0.00015206 | 0.0012775 | 36.6407 | 9.9365 | 2.1198 | -1490.0635 | 22.0542
[21 empty] | 37.94 | 44.09 | 24.523 | 0.0066032 | 3.3221 | 7.3828 | 1.3951 | 0.17272 | 0.00015243 | 0.0012802 | 36.8038 | 7.2862 | 1.2041 | -1492.7138 | 19.567
[21 empty] | 37.96 | 40.6897 | 24.523 | 0.006578 | 3.2494 | 7.6139 | 1.4119 | 0.17385 | 0.00015281 | 0.001283 | 36.98 | 3.7097 | 0.33821 | -1496.2903 | 16.1667
[21 empty] | 37.98 | 35.8346 | 24.523 | 0.0065529 | 3.1792 | 7.8559 | 1.4289 | 0.17498 | 0.00015318 | 0.0012857 | 37.1699 | -1.3354 | 0.049761 | -1501.3354 | 11.3116
[21 empty] | 38 | 26.9001 | 24.523 | 0.006528 | 3.1111 | 8.1096 | 1.4463 | 0.17613 | 0.00015355 | 0.0012885 | 37.3741 | -10.474 | 4.0782 | -1510.474 | 2.3771
[21 empty] | 38.02 | 33.8899 | 24.523 | 0.0065032 | 3.0452 | 8.3758 | 1.464 | 0.17729 | 0.00015393 | 0.0012913 | 37.5933 | -3.7034 | 0.40469 | -1503.7034 | 9.3669
[21 empty] | 38.04 | 35.3722 | 24.523 | 0.0064786 | 2.9814 | 8.6554 | 1.482 | 0.17847 | 0.00015431 | 0.001294 | 37.8282 | -2.456 | 0.17053 | -1502.456 | 10.8492
[21 empty] | 38.06 | 38.6013 | 24.523 | 0.0064541 | 2.9196 | 8.9492 | 1.5004 | 0.17965 | 0.00015468 | 0.0012968 | 38.0797 | 0.52162 | 0.0070486 | -1499.4784 | 14.0783
[21 empty] | 38.08 | 34.0395 | 24.523 | 0.0064297 | 2.8597 | 9.2582 | 1.519 | 0.18085 | 0.00015506 | 0.0012996 | 38.3486 | -4.3091 | 0.5455 | -1504.3091 | 9.5165
[21 empty] | 38.1 | 43.8543 | 24.523 | 0.0064055 | 2.8016 | 9.5834 | 1.5381 | 0.18205 | 0.00015544 | 0.0013024 | 38.636 | 5.2183 | 0.62094 | -1494.7817 | 19.3314
[21 empty] | 38.12 | 40.1805 | 24.523 | 0.0063814 | 2.7452 | 9.9261 | 1.5575 | 0.18327 | 0.00015583 | 0.0013052 | 38.943 | 1.2375 | 0.038115 | -1498.7625 | 15.6575
[21 empty] | 38.14 | 39.7973 | 24.523 | 0.0063574 | 2.6906 | 10.2876 | 1.5773 | 0.18451 | 0.00015621 | 0.001308 | 39.2707 | 0.52658 | 0.0069673 | -1499.4734 | 15.2743
[21 empty] | 38.16 | 37.2771 | 24.523 | 0.0063336 | 2.6375 | 10.6691 | 1.5974 | 0.18575 | 0.0001566 | 0.0013108 | 39.6206 | -2.3435 | 0.14733 | -1502.3435 | 12.7541
[21 empty] | 38.18 | 29.6432 | 24.523 | 0.0063099 | 2.5861 | 11.0722 | 1.618 | 0.18701 | 0.00015698 | 0.0013137 | 39.994 | -10.3508 | 3.6143 | -1510.3508 | 5.1202
[21 empty] | 38.2 | 42.8263 | 24.523 | 0.0062864 | 2.5361 | 11.4986 | 1.6389 | 0.18828 | 0.00015737 | 0.0013165 | 40.3926 | 2.4337 | 0.1383 | -1497.5663 | 18.3033
[21 empty] | 38.22 | 50.7358 | 24.523 | 0.0062629 | 2.4875 | 11.9502 | 1.6603 | 0.18956 | 0.00015776 | 0.0013194 | 40.8182 | 9.9176 | 1.9386 | -1490.0824 | 26.2128
[21 empty] | 38.24 | 50.7284 | 24.523 | 0.0062396 | 2.4403 | 12.4288 | 1.682 | 0.19086 | 0.00015815 | 0.0013222 | 41.2727 | 9.4557 | 1.7625 | -1490.5443 | 26.2054
[21 empty] | 38.26 | 50.257 | 24.523 | 0.0062165 | 2.3945 | 12.9368 | 1.7042 | 0.19217 | 0.00015855 | 0.0013251 | 41.7583 | 8.4987 | 1.4372 | -1491.5013 | 25.734
[21 empty] | 38.28 | 43.1293 | 24.523 | 0.0061935 | 2.3499 | 13.4765 | 1.7269 | 0.19349 | 0.00015894 | 0.001328 | 42.2774 | 0.85188 | 0.016826 | -1499.1481 | 18.6063
[21 empty] | 38.3 | 39.5122 | 24.523 | 0.0061705 | 2.3066 | 14.0507 | 1.75 | 0.19483 | 0.00015934 | 0.0013309 | 42.8327 | -3.3206 | 0.27906 | -1503.3206 | 14.9892
[21 empty] | 38.32 | 43.1617 | 24.523 | 0.0061478 | 2.2644 | 14.6624 | 1.7735 | 0.19618 | 0.00015973 | 0.0013338 | 43.4272 | -0.26545 | 0.0016325 | -1500.2654 | 18.6387
[21 empty] | 38.34 | 57.9159 | 24.523 | 0.0061251 | 2.2234 | 15.3149 | 1.7976 | 0.19754 | 0.00016013 | 0.0013367 | 44.064 | 13.8519 | 3.313 | -1486.1481 | 33.393
[21 empty] | 38.36 | 50.5624 | 24.523 | 0.0061026 | 2.1835 | 16.012 | 1.8221 | 0.19892 | 0.00016053 | 0.0013396 | 44.7471 | 5.8153 | 0.66884 | -1494.1847 | 26.0394
[21 empty] | 38.38 | 42.1396 | 24.523 | 0.0060802 | 2.1447 | 16.7576 | 1.8472 | 0.20032 | 0.00016093 | 0.0013426 | 45.4803 | -3.3407 | 0.26484 | -1503.3407 | 17.6166
[21 empty] | 38.4 | 46.1799 | 24.523 | 0.0060579 | 2.1068 | 17.5566 | 1.8727 | 0.20172 | 0.00016134 | 0.0013455 | 46.2685 | -0.088581 | 0.00016991 | -1500.0886 | 21.6569
[21 empty] | 38.42 | 51.4869 | 24.523 | 0.0060357 | 2.07 | 18.4141 | 1.8988 | 0.20315 | 0.00016174 | 0.0013484 | 47.1166 | 4.3703 | 0.37095 | -1495.6297 | 26.9639
[21 empty] | 38.44 | 56.7373 | 24.523 | 0.0060137 | 2.0342 | 19.336 | 1.9255 | 0.20458 | 0.00016215 | 0.0013514 | 48.0307 | 8.7066 | 1.3361 | -1491.2934 | 32.2143
[21 empty] | 38.46 | 48.3813 | 24.523 | 0.0059918 | 1.9992 | 20.3287 | 1.9527 | 0.20604 | 0.00016256 | 0.0013544 | 49.0172 | -0.63582 | 0.0083557 | -1500.6358 | 23.8584
[21 empty] | 38.48 | 47.6547 | 24.523 | 0.00597 | 1.9652 | 21.3999 | 1.9805 | 0.20751 | 0.00016296 | 0.0013573 | 50.0835 | -2.4289 | 0.12379 | -1502.4289 | 23.1317
[21 empty] | 38.5 | 52.7515 | 24.523 | 0.0059483 | 1.932 | 22.558 | 2.0088 | 0.20899 | 0.00016338 | 0.0013603 | 51.2383 | 1.5132 | 0.043409 | -1498.4868 | 28.2285
[21 empty] | 38.52 | 58.8303 | 24.523 | 0.0059267 | 1.8996 | 23.8126 | 2.0378 | 0.21049 | 0.00016379 | 0.0013633 | 52.491 | 6.3393 | 0.6831 | -1493.6607 | 34.3074
[21 empty] | 38.54 | 58.5219 | 24.523 | 0.0059053 | 1.8681 | 25.1747 | 2.0675 | 0.21201 | 0.0001642 | 0.0013663 | 53.8528 | 4.6692 | 0.37253 | -1495.3308 | 33.999
[21 empty] | 38.56 | 43.0666 | 24.523 | 0.005884 | 1.8373 | 26.6571 | 2.0978 | 0.21354 | 0.00016462 | 0.0013694 | 55.3362 | -12.2696 | 3.4956 | -1512.2696 | 18.5436
[21 empty] | 38.58 | 65.7933 | 24.523 | 0.0058628 | 1.8073 | 28.2742 | 2.1287 | 0.21509 | 0.00016503 | 0.0013724 | 56.9557 | 8.8376 | 1.1871 | -1491.1624 | 41.2703
[21 empty] | 38.6 | 64.3248 | 24.523 | 0.0058417 | 1.778 | 30.0429 | 2.1604 | 0.21666 | 0.00016545 | 0.0013754 | 58.7283 | 5.5965 | 0.48691 | -1494.4035 | 39.8018
[21 empty] | 38.62 | 60.011 | 24.523 | 0.0058207 | 1.7495 | 31.9827 | 2.1927 | 0.21825 | 0.00016587 | 0.0013785 | 60.6735 | -0.66247 | 0.0073132 | -1500.6625 | 35.488
[21 empty] | 38.64 | 64.662 | 24.523 | 0.0057998 | 1.7216 | 34.1164 | 2.2258 | 0.21985 | 0.0001663 | 0.0013815 | 62.814 | 1.848 | 0.052815 | -1498.152 | 40.139
[21 empty] | 38.66 | 59.3022 | 24.523 | 0.005779 | 1.6943 | 36.4706 | 2.2597 | 0.22147 | 0.00016672 | 0.0013846 | 65.1764 | -5.8742 | 0.58187 | -1505.8742 | 34.7792
[21 empty] | 38.68 | 72.4806 | 24.523 | 0.0057584 | 1.6678 | 39.0769 | 2.2943 | 0.22311 | 0.00016714 | 0.0013877 | 67.7924 | 4.6882 | 0.30324 | -1495.3118 | 47.9576
[21 empty] | 38.7 | 72.3309 | 24.523 | 0.0057379 | 1.6418 | 41.9725 | 2.3297 | 0.22476 | 0.00016757 | 0.0013908 | 70.699 | 1.6318 | 0.036816 | -1498.3682 | 47.8079
[21 empty] | 38.72 | 70.3703 | 24.523 | 0.0057174 | 1.6164 | 45.2017 | 2.366 | 0.22644 | 0.000168 | 0.0013939 | 73.9407 | -3.5704 | 0.18115 | -1503.5704 | 45.8474
[21 empty] | 38.74 | 87.6325 | 24.523 | 0.0056971 | 1.5916 | 48.8177 | 2.4031 | 0.22813 | 0.00016843 | 0.001397 | 77.5707 | 10.0618 | 1.1553 | -1489.9382 | 63.1096
[21 empty] | 38.76 | 74.0328 | 24.523 | 0.0056769 | 1.5674 | 52.8848 | 2.4411 | 0.22984 | 0.00016886 | 0.0014001 | 81.6533 | -7.6205 | 0.78441 | -1507.6205 | 49.5098
[21 empty] | 38.78 | 73.072 | 24.523 | 0.0056568 | 1.5437 | 57.481 | 2.4799 | 0.23157 | 0.00016929 | 0.0014032 | 86.2665 | -13.1945 | 2.3825 | -1513.1945 | 48.549
[21 empty] | 38.8 | 93.5374 | 24.523 | 0.0056368 | 1.5206 | 62.7022 | 2.5198 | 0.23332 | 0.00016973 | 0.0014064 | 91.506 | 2.0314 | 0.044115 | -1497.9686 | 69.0144
[21 empty] | 38.82 | 90.6292 | 24.523 | 0.0056169 | 1.498 | 68.6665 | 2.5606 | 0.23509 | 0.00017017 | 0.0014095 | 97.4904 | -6.8611 | 0.51942 | -1506.8611 | 66.1063
[21 empty] | 38.84 | 91.4323 | 24.523 | 0.0055971 | 1.4759 | 75.5218 | 2.6024 | 0.23689 | 0.0001706 | 0.0014127 | 104.3671 | -12.9348 | 1.8299 | -1512.9348 | 66.9093
[21 empty] | 38.86 | 99.9169 | 24.523 | 0.0055774 | 1.4542 | 83.4541 | 2.6452 | 0.2387 | 0.00017104 | 0.0014159 | 112.3223 | -12.4054 | 1.5402 | -1512.4054 | 75.394
[21 empty] | 38.88 | 107.6733 | 24.523 | 0.0055579 | 1.4331 | 92.7006 | 2.6891 | 0.24053 | 0.00017149 | 0.001419 | 121.5934 | -13.92 | 1.7996 | -1513.92 | 83.1503
[21 empty] | 38.9 | 137.6168 | 24.523 | 0.0055384 | 1.4124 | 103.5673 | 2.7341 | 0.24238 | 0.00017193 | 0.0014222 | 132.4862 | 5.1306 | 0.19128 | -1494.8694 | 113.0938
[21 empty] | 38.92 | 154.3427 | 24.523 | 0.005519 | 1.3921 | 116.4544 | 2.7802 | 0.24426 | 0.00017237 | 0.0014254 | 145.401 | 8.9417 | 0.51803 | -1491.0583 | 129.8197
[21 empty] | 38.94 | 156.1191 | 24.523 | 0.0054997 | 1.3723 | 131.893 | 2.8275 | 0.24616 | 0.00017282 | 0.0014287 | 160.8691 | -4.75 | 0.14452 | -1504.75 | 131.5961
[21 empty] | 38.96 | 178.8844 | 24.523 | 0.0054806 | 1.3529 | 150.6 | 2.876 | 0.24808 | 0.00017327 | 0.0014319 | 179.6071 | -0.72264 | 0.0029192 | -1500.7226 | 154.3615
[21 empty] | 38.98 | 229.5363 | 24.523 | 0.0054615 | 1.3339 | 173.561 | 2.9258 | 0.25002 | 0.00017372 | 0.0014351 | 202.6008 | 26.9355 | 3.1608 | -1473.0645 | 205.0134
[21 empty] | 39 | 228.8392 | 24.523 | 0.0054425 | 1.3153 | 202.1601 | 2.9769 | 0.25198 | 0.00017417 | 0.0014384 | 231.2343 | -2.3951 | 0.025068 | -1502.3951 | 204.3162
[21 empty] | 39.02 | 278.8017 | 24.523 | 0.0054236 | 1.2971 | 238.388 | 3.0294 | 0.25397 | 0.00017463 | 0.0014416 | 267.4984 | 11.3033 | 0.45826 | -1488.6967 | 254.2787
[21 empty] | 39.04 | 284.2879 | 24.523 | 0.0054049 | 1.2792 | 285.1876 | 3.0832 | 0.25598 | 0.00017508 | 0.0014449 | 314.336 | -30.0481 | 3.176 | -1530.0481 | 259.7649
[21 empty] | 39.06 | 351.9863 | 24.523 | 0.0053862 | 1.2618 | 347.0486 | 3.1385 | 0.25802 | 0.00017554 | 0.0014482 | 376.2368 | -24.2505 | 1.6708 | -1524.2505 | 327.4633
[21 empty] | 39.08 | 505.656 | 24.523 | 0.0053676 | 1.2446 | 431.0768 | 3.1953 | 0.26008 | 0.000176 | 0.0014515 | 460.3067 | 45.3493 | 4.0671 | -1454.6507 | 481.133
[21 empty] | 39.1 | 594.3705 | 24.523 | 0.0053491 | 1.2279 | 549.0106 | 3.2536 | 0.26216 | 0.00017646 | 0.0014548 | 578.2842 | 16.0863 | 0.43537 | -1483.9137 | 569.8475
[21 empty] | 39.12 | 724.7112 | 24.523 | 0.0053307 | 1.2114 | 721.2407 | 3.3136 | 0.26427 | 0.00017692 | 0.0014581 | 750.56 | -25.8488 | 0.92197 | -1525.8488 | 700.1882
[21 empty] | 39.14 | 965.5695 | 24.523 | 0.0053124 | 1.1953 | 985.3233 | 3.3752 | 0.26641 | 0.00017739 | 0.0014614 | 1014.6901 | -49.1206 | 2.4989 | -1549.1206 | 941.0465
[21 empty] | 39.16 | 1436.9261 | 24.523 | 0.0052942 | 1.1795 | 1415.136 | 3.4386 | 0.26857 | 0.00017785 | 0.0014648 | 1444.5526 | -7.6265 | 0.040478 | -1507.6265 | 1412.4031
[21 empty] | 39.18 | 2111.8491 | 24.523 | 0.0052761 | 1.1641 | 2165.6687 | 3.5037 | 0.27076 | 0.00017832 | 0.0014681 | 2195.1371 | -83.2881 | 3.2848 | -1583.2881 | 2087.3261
[21 empty] | 39.2 | 3599.6078 | 24.523 | 0.0052581 | 1.1489 | 3568.7369 | 3.5708 | 0.27297 | 0.00017879 | 0.0014715 | 3598.2594 | 1.3484 | 0.0005051 | -1498.6516 | 3575.0848
[21 empty] | 39.22 | 6289.8803 | 24.523 | 0.0052402 | 1.134 | 6171.8494 | 3.6397 | 0.27522 | 0.00017926 | 0.0014748 | 6201.4282 | 88.4521 | 1.2439 | -1411.5479 | 6265.3573
[21 empty] | 39.24 | 9290.5579 | 24.523 | 0.0052224 | 1.1194 | 9328.7453 | 3.7107 | 0.27749 | 0.00017974 | 0.0014782 | 9358.3829 | -67.825 | 0.49515 | -1567.825 | 9266.0349
[21 empty] | 39.26 | 8547.1023 | 24.523 | 0.0052046 | 1.1051 | 8641.558 | 3.7838 | 0.27978 | 0.00018021 | 0.0014816 | 8671.2565 | -124.1542 | 1.8034 | -1624.1542 | 8522.5793
[21 empty] | 39.28 | 5417.4206 | 24.523 | 0.005187 | 1.0911 | 5330.52 | 3.8591 | 0.28211 | 0.00018069 | 0.001485 | 5360.2821 | 57.1385 | 0.60265 | -1442.8615 | 5392.8976
[21 empty] | 39.3 | 3221.0858 | 24.523 | 0.0051694 | 1.0773 | 3097.5786 | 3.9366 | 0.28447 | 0.00018117 | 0.0014885 | 3127.4069 | 93.679 | 2.7245 | -1406.321 | 3196.5629
[21 empty] | 39.32 | 1929.8946 | 24.523 | 0.0051519 | 1.0638 | 1917.8346 | 4.0165 | 0.28685 | 0.00018165 | 0.0014919 | 1947.7315 | -17.837 | 0.16486 | -1517.837 | 1905.3716
[21 empty] | 39.34 | 1283.8667 | 24.523 | 0.0051346 | 1.0505 | 1276.5445 | 4.0989 | 0.28927 | 0.00018214 | 0.0014953 | 1306.513 | -22.6463 | 0.39946 | -1522.6463 | 1259.3437
[21 empty] | 39.36 | 894.5876 | 24.523 | 0.0051173 | 1.0375 | 901.9874 | 4.1838 | 0.29171 | 0.00018262 | 0.0014988 | 932.0302 | -37.4426 | 1.5671 | -1537.4426 | 870.0646
[21 empty] | 39.38 | 693.0935 | 24.523 | 0.0051001 | 1.0247 | 667.8618 | 4.2714 | 0.29419 | 0.00018311 | 0.0015023 | 697.9819 | -4.8884 | 0.034477 | -1504.8884 | 668.5705
[21 empty] | 39.4 | 557.7085 | 24.523 | 0.0050829 | 1.0122 | 512.9985 | 4.3618 | 0.2967 | 0.0001836 | 0.0015057 | 543.1989 | 14.5096 | 0.37749 | -1485.4904 | 533.1856
[21 empty] | 39.42 | 413.5748 | 24.523 | 0.0050659 | 0.99989 | 405.7312 | 4.455 | 0.29924 | 0.00018409 | 0.0015092 | 436.0151 | -22.4403 | 1.2176 | -1522.4403 | 389.0519
[21 empty] | 39.44 | 342.6437 | 24.523 | 0.0050489 | 0.9878 | 328.5795 | 4.5513 | 0.30182 | 0.00018458 | 0.0015127 | 358.9502 | -16.3065 | 0.77603 | -1516.3065 | 318.1207
[21 empty] | 39.46 | 313.7109 | 24.523 | 0.0050321 | 0.97593 | 271.3354 | 4.6507 | 0.30443 | 0.00018508 | 0.0015162 | 301.7962 | 11.9146 | 0.45251 | -1488.0854 | 289.1879
[21 empty] | 39.48 | 231.5516 | 24.523 | 0.0050153 | 0.96427 | 227.7437 | 4.7535 | 0.30707 | 0.00018558 | 0.0015198 | 258.2982 | -26.7466 | 3.0895 | -1526.7466 | 207.0286
[21 empty] | 39.5 | 215.5584 | 24.523 | 0.0049986 | 0.95282 | 193.8104 | 4.8596 | 0.30974 | 0.00018608 | 0.0015233 | 224.4622 | -8.9039 | 0.36778 | -1508.9039 | 191.0354
[21 empty] | 39.52 | 194.1514 | 24.523 | 0.004982 | 0.94157 | 166.8942 | 4.9694 | 0.31245 | 0.00018658 | 0.0015269 | 197.6473 | -3.4959 | 0.062947 | -1503.4959 | 169.6285
[21 empty] | 39.54 | 167.317 | 24.523 | 0.0049655 | 0.93053 | 145.1946 | 5.0829 | 0.3152 | 0.00018708 | 0.0015304 | 176.0529 | -8.7359 | 0.45612 | -1508.7359 | 142.794
[21 empty] | 39.56 | 163.8348 | 24.523 | 0.004949 | 0.91967 | 127.4509 | 5.2004 | 0.31798 | 0.00018759 | 0.001534 | 158.4186 | 5.4161 | 0.17905 | -1494.5839 | 139.3118
[21 empty] | 39.58 | 140.7509 | 24.523 | 0.0049326 | 0.909 | 112.7605 | 5.322 | 0.3208 | 0.00018809 | 0.0015376 | 143.8419 | -3.091 | 0.067879 | -1503.091 | 116.2279
[21 empty] | 39.6 | 145.4389 | 24.523 | 0.0049164 | 0.89852 | 100.463 | 5.4479 | 0.32366 | 0.0001886 | 0.0015412 | 131.6627 | 13.7762 | 1.3049 | -1486.2238 | 120.9159
[21 empty] | 39.62 | 131.0057 | 24.523 | 0.0049002 | 0.88822 | 90.0672 | 5.5783 | 0.32656 | 0.00018911 | 0.0015448 | 121.3899 | 9.6158 | 0.7058 | -1490.3842 | 106.4827
[21 empty] | 39.64 | 103.1346 | 24.523 | 0.004884 | 0.87809 | 81.2012 | 5.7135 | 0.3295 | 0.00018963 | 0.0015484 | 112.6519 | -9.5173 | 0.87825 | -1509.5173 | 78.6116
[21 empty] | 39.66 | 112.7662 | 24.523 | 0.004868 | 0.86814 | 73.5797 | 5.8536 | 0.33247 | 0.00019014 | 0.0015521 | 105.1635 | 7.6027 | 0.51258 | -1492.3973 | 88.2432
[21 empty] | 39.68 | 88.1321 | 24.523 | 0.004852 | 0.85835 | 66.9807 | 5.9989 | 0.33549 | 0.00019066 | 0.0015557 | 98.703 | -10.571 | 1.2679 | -1510.571 | 63.6091
[21 empty] | 39.7 | 110.5551 | 24.523 | 0.0048361 | 0.84873 | 61.2295 | 6.1498 | 0.33854 | 0.00019118 | 0.0015594 | 93.0961 | 17.4591 | 2.7572 | -1482.5409 | 86.0321
[21 empty] | 39.72 | 80.0539 | 24.523 | 0.0048203 | 0.83927 | 56.1871 | 6.3063 | 0.34164 | 0.0001917 | 0.0015631 | 88.2039 | -8.15 | 0.82972 | -1508.15 | 55.5309
[21 empty] | 39.74 | 103.2126 | 24.523 | 0.0048046 | 0.82997 | 51.7418 | 6.469 | 0.34478 | 0.00019223 | 0.0015668 | 83.9151 | 19.2975 | 3.608 | -1480.7025 | 78.6896
[21 empty] | 39.76 | 72.9152 | 24.523 | 0.0047889 | 0.82082 | 47.8031 | 6.638 | 0.34797 | 0.00019275 | 0.0015705 | 80.1395 | -7.2243 | 0.71577 | -1507.2243 | 48.3922
[21 empty] | 39.78 | 61.4281 | 24.523 | 0.0047733 | 0.81182 | 44.297 | 6.8137 | 0.3512 | 0.00019328 | 0.0015742 | 76.8033 | -15.3752 | 3.8483 | -1515.3752 | 36.9052
[21 empty] | 39.8 | 75.3975 | 24.523 | 0.0047578 | 0.80297 | 41.1625 | 6.9965 | 0.35447 | 0.00019381 | 0.0015779 | 73.846 | 1.5516 | 0.031928 | -1498.4484 | 50.8745
[21 empty] | 39.82 | 66.7634 | 24.523 | 0.0047424 | 0.79426 | 38.3488 | 7.1868 | 0.35779 | 0.00019435 | 0.0015817 | 71.2171 | -4.4537 | 0.2971 | -1504.4537 | 42.2404
[21 empty] | 39.84 | 74.7369 | 24.523 | 0.0047271 | 0.7857 | 35.8137 | 7.3849 | 0.36116 | 0.00019488 | 0.0015854 | 68.875 | 5.8619 | 0.45977 | -1494.1381 | 50.2139
[21 empty] | 39.86 | 64.4529 | 24.523 | 0.0047118 | 0.77727 | 33.5217 | 7.5913 | 0.36458 | 0.00019542 | 0.0015892 | 66.7844 | -2.3314 | 0.084334 | -1502.3314 | 39.9299
[21 empty] | 39.88 | 56.4314 | 24.523 | 0.0046966 | 0.76897 | 31.4426 | 7.8065 | 0.36804 | 0.00019596 | 0.001593 | 64.9156 | -8.4842 | 1.2756 | -1508.4842 | 31.9085
[21 empty] | 39.9 | 64.1772 | 24.523 | 0.0046814 | 0.76081 | 29.551 | 8.031 | 0.37156 | 0.0001965 | 0.0015968 | 63.2438 | 0.93337 | 0.013575 | -1499.0666 | 39.6542
[21 empty] | 39.92 | 79.7826 | 24.523 | 0.0046664 | 0.75278 | 27.8249 | 8.2653 | 0.37512 | 0.00019704 | 0.0016006 | 61.7475 | 18.0351 | 4.0769 | -1481.9649 | 55.2596
[21 empty] | 39.94 | 70.2608 | 24.523 | 0.0046514 | 0.74487 | 26.2456 | 8.51 | 0.37874 | 0.00019759 | 0.0016044 | 60.4086 | 9.8521 | 1.3815 | -1490.1479 | 45.7378
[21 empty] | 39.96 | 52.3261 | 24.523 | 0.0046365 | 0.73709 | 24.7969 | 8.7657 | 0.3824 | 0.00019814 | 0.0016083 | 59.2116 | -6.8854 | 0.90603 | -1506.8854 | 27.8032
[21 empty] | 39.98 | 58.9969 | 24.523 | 0.0046216 | 0.72943 | 23.4649 | 9.0332 | 0.38613 | 0.00019869 | 0.0016121 | 58.143 | 0.85386 | 0.012358 | -1499.1461 | 34.4739
[21 empty] | 40 | 60.9643 | 24.523 | 0.0046069 | 0.72189 | 22.2373 | 9.313 | 0.3899 | 0.00019924 | 0.001616 | 57.1915 | 3.7728 | 0.23348 | -1496.2272 | 36.4413
[21 empty] | 40.02 | 57.241 | 24.523 | 0.0045922 | 0.71446 | 21.1035 | 9.6061 | 0.39373 | 0.0001998 | 0.0016199 | 56.3471 | 0.89389 | 0.013959 | -1499.1061 | 32.718
[21 empty] | 40.04 | 51.9489 | 24.523 | 0.0045775 | 0.70715 | 20.0542 | 9.9132 | 0.39762 | 0.00020036 | 0.0016238 | 55.6015 | -3.6527 | 0.25683 | -1503.6527 | 27.4259
[21 empty] | 40.06 | 60.7049 | 24.523 | 0.004563 | 0.69995 | 19.0812 | 10.2352 | 0.40157 | 0.00020092 | 0.0016277 | 54.9473 | 5.7576 | 0.54608 | -1494.2424 | 36.1819
[21 empty] | 40.08 | 55.993 | 24.523 | 0.0045485 | 0.69286 | 18.1773 | 10.5733 | 0.40558 | 0.00020148 | 0.0016316 | 54.3783 | 1.6146 | 0.046561 | -1498.3854 | 31.47
[21 empty] | 40.1 | 43.4276 | 24.523 | 0.0045341 | 0.68588 | 17.3361 | 10.9283 | 0.40964 | 0.00020204 | 0.0016356 | 53.8893 | -10.4616 | 2.5202 | -1510.4616 | 18.9046
[21 empty] | 40.12 | 57.5505 | 24.523 | 0.0045197 | 0.679 | 16.5519 | 11.3015 | 0.41377 | 0.00020261 | 0.0016395 | 53.4756 | 4.0749 | 0.28853 | -1495.9251 | 33.0275
[21 empty] | 40.14 | 39.9248 | 24.523 | 0.0045054 | 0.67222 | 15.8198 | 11.6942 | 0.41796 | 0.00020318 | 0.0016435 | 53.1335 | -13.2087 | 4.3699 | -1513.2087 | 15.4018
[21 empty] | 40.16 | 47.7257 | 24.523 | 0.0044912 | 0.66555 | 15.1351 | 12.1077 | 0.42221 | 0.00020375 | 0.0016475 | 52.8599 | -5.1341 | 0.5523 | -1505.1341 | 23.2028
[21 empty] | 40.18 | 69.8105 | 24.523 | 0.0044771 | 0.65897 | 14.4939 | 12.5435 | 0.42653 | 0.00020433 | 0.0016515 | 52.6522 | 17.1583 | 4.2172 | -1482.8417 | 45.2876
[21 empty] | 40.2 | 57.2969 | 24.523 | 0.004463 | 0.65249 | 13.8926 | 13.0032 | 0.43092 | 0.0002049 | 0.0016555 | 52.5086 | 4.7884 | 0.40017 | -1495.2116 | 32.7739
[21 empty] | 40.22 | 54.084 | 24.523 | 0.0044489 | 0.64611 | 13.328 | 13.4887 | 0.43537 | 0.00020548 | 0.0016595 | 52.4275 | 1.6566 | 0.05074 | -1498.3434 | 29.561
[21 empty] | 40.24 | 55.5353 | 24.523 | 0.004435 | 0.63982 | 12.7971 | 14.0019 | 0.4399 | 0.00020606 | 0.0016635 | 52.4079 | 3.1274 | 0.17612 | -1496.8726 | 31.0123
[21 empty] | 40.26 | 55.6914 | 24.523 | 0.0044211 | 0.63362 | 12.2972 | 14.5449 | 0.44449 | 0.00020665 | 0.0016676 | 52.4495 | 3.2419 | 0.18872 | -1496.7581 | 31.1684
[21 empty] | 40.28 | 49.4107 | 24.523 | 0.0044073 | 0.62751 | 11.8261 | 15.1201 | 0.44916 | 0.00020724 | 0.0016717 | 52.5521 | -3.1414 | 0.19973 | -1503.1414 | 24.8877
[21 empty] | 40.3 | 63.5522 | 24.523 | 0.0043935 | 0.62149 | 11.3815 | 15.7301 | 0.4539 | 0.00020782 | 0.0016757 | 52.7163 | 10.8359 | 1.8476 | -1489.1641 | 39.0292
[21 empty] | 40.32 | 59.0131 | 24.523 | 0.0043798 | 0.61555 | 10.9615 | 16.3778 | 0.45872 | 0.00020842 | 0.0016798 | 52.9429 | 6.0702 | 0.6244 | -1493.9298 | 34.4901
[21 empty] | 40.34 | 47.3057 | 24.523 | 0.0043662 | 0.6097 | 10.5644 | 17.0663 | 0.46361 | 0.00020901 | 0.001684 | 53.2332 | -5.9276 | 0.74274 | -1505.9276 | 22.7827
[21 empty] | 40.36 | 49.669 | 24.523 | 0.0043526 | 0.60394 | 10.1884 | 17.7991 | 0.46858 | 0.00020961 | 0.0016881 | 53.5893 | -3.9203 | 0.30942 | -1503.9203 | 25.146
[21 empty] | 40.38 | 66.7545 | 24.523 | 0.0043391 | 0.59825 | 9.8321 | 18.5802 | 0.47363 | 0.00021021 | 0.0016922 | 54.0134 | 12.7411 | 2.4318 | -1487.2589 | 42.2316
[21 empty] | 40.4 | 43.9833 | 24.523 | 0.0043257 | 0.59264 | 9.4942 | 19.4137 | 0.47877 | 0.00021081 | 0.0016964 | 54.5086 | -10.5253 | 2.5187 | -1510.5253 | 19.4604
[21 empty] | 40.42 | 68.4743 | 24.523 | 0.0043123 | 0.58712 | 9.1735 | 20.3046 | 0.48399 | 0.00021141 | 0.0017006 | 55.0784 | 13.3959 | 2.6207 | -1486.6041 | 43.9513
[21 empty] | 40.44 | 51.2147 | 24.523 | 0.004299 | 0.58167 | 8.8687 | 21.2583 | 0.48929 | 0.00021202 | 0.0017048 | 55.7271 | -4.5123 | 0.39756 | -1504.5123 | 26.6918
[21 empty] | 40.46 | 58.9109 | 24.523 | 0.0042858 | 0.57629 | 8.5788 | 22.2806 | 0.49468 | 0.00021263 | 0.001709 | 56.4596 | 2.4513 | 0.102 | -1497.5487 | 34.3879
[21 empty] | 40.48 | 60.2546 | 24.523 | 0.0042726 | 0.57099 | 8.3029 | 23.3785 | 0.50016 | 0.00021324 | 0.0017132 | 57.2818 | 2.9728 | 0.14667 | -1497.0272 | 35.7316
[21 empty] | 40.5 | 53.9072 | 24.523 | 0.0042594 | 0.56576 | 8.0401 | 24.5596 | 0.50574 | 0.00021386 | 0.0017174 | 58.2004 | -4.2931 | 0.3419 | -1504.2931 | 29.3842
[21 empty] | 40.52 | 63.5381 | 24.523 | 0.0042464 | 0.56061 | 7.7896 | 25.8324 | 0.5114 | 0.00021448 | 0.0017217 | 59.2231 | 4.315 | 0.29304 | -1495.685 | 39.0151
[21 empty] | 40.54 | 68.587 | 24.523 | 0.0042334 | 0.55552 | 7.5506 | 27.2066 | 0.51717 | 0.0002151 | 0.001726 | 60.3591 | 8.2279 | 0.98705 | -1491.7721 | 44.064
[21 empty] | 40.56 | 63.8609 | 24.523 | 0.0042204 | 0.5505 | 7.3225 | 28.6935 | 0.52303 | 0.00021572 | 0.0017302 | 61.6186 | 2.2423 | 0.078735 | -1497.7577 | 39.338
[21 empty] | 40.58 | 62.6841 | 24.523 | 0.0042075 | 0.54555 | 7.1045 | 30.3055 | 0.52899 | 0.00021634 | 0.0017345 | 63.0137 | -0.32957 | 0.0017327 | -1500.3296 | 38.1611
[21 empty] | 40.6 | 57.7191 | 24.523 | 0.0041947 | 0.54067 | 6.8961 | 32.0571 | 0.53505 | 0.00021697 | 0.0017389 | 64.5581 | -6.839 | 0.81034 | -1506.839 | 33.1961
[21 empty] | 40.62 | 68.6703 | 24.523 | 0.0041819 | 0.53585 | 6.6968 | 33.965 | 0.54122 | 0.0002176 | 0.0017432 | 66.268 | 2.4023 | 0.084041 | -1497.5977 | 44.1473
[21 empty] | 40.64 | 60.3189 | 24.523 | 0.0041692 | 0.5311 | 6.5059 | 36.0483 | 0.54749 | 0.00021824 | 0.0017475 | 68.1619 | -7.843 | 1.0198 | -1507.843 | 35.7959
[21 empty] | 40.66 | 75.7199 | 24.523 | 0.0041565 | 0.5264 | 6.3232 | 38.329 | 0.55388 | 0.00021888 | 0.0017519 | 70.2615 | 5.4583 | 0.39347 | -1494.5417 | 51.1969
[21 empty] | 40.68 | 78.7025 | 24.523 | 0.0041439 | 0.52178 | 6.148 | 40.833 | 0.56038 | 0.00021952 | 0.0017563 | 72.5922 | 6.1103 | 0.47439 | -1493.8897 | 54.1795
[21 empty] | 40.7 | 64.3492 | 24.523 | 0.0041314 | 0.51721 | 5.9799 | 43.5903 | 0.56699 | 0.00022016 | 0.0017607 | 75.1835 | -10.8343 | 1.8241 | -1510.8343 | 39.8262
[21 empty] | 40.72 | 84.4686 | 24.523 | 0.0041189 | 0.5127 | 5.8187 | 46.6362 | 0.57372 | 0.0002208 | 0.0017651 | 78.0704 | 6.3982 | 0.48464 | -1493.6018 | 59.9456
[21 empty] | 40.74 | 92.4325 | 24.523 | 0.0041065 | 0.50825 | 5.6639 | 50.0124 | 0.58057 | 0.00022145 | 0.0017695 | 81.2942 | 11.1383 | 1.3422 | -1488.8617 | 67.9095
[21 empty] | 40.76 | 89.3082 | 24.523 | 0.0040941 | 0.50386 | 5.5152 | 53.7684 | 0.58754 | 0.0002221 | 0.001774 | 84.9041 | 4.404 | 0.21718 | -1495.596 | 64.7852
[21 empty] | 40.78 | 85.5568 | 24.523 | 0.0040818 | 0.49952 | 5.3723 | 57.9633 | 0.59464 | 0.00022276 | 0.0017785 | 88.9588 | -3.4019 | 0.13527 | -1503.4019 | 61.0339
[21 empty] | 40.8 | 87.1633 | 24.523 | 0.0040695 | 0.49524 | 5.2349 | 62.6679 | 0.60187 | 0.00022341 | 0.0017829 | 93.529 | -6.3657 | 0.4649 | -1506.3657 | 62.6403
[21 empty] | 40.82 | 107.8334 | 24.523 | 0.0040573 | 0.49102 | 5.1026 | 67.9684 | 0.60924 | 0.00022407 | 0.0017874 | 98.7003 | 9.133 | 0.77353 | -1490.867 | 83.3104
[21 empty] | 40.84 | 97.5292 | 24.523 | 0.0040452 | 0.48684 | 4.9754 | 73.9694 | 0.61674 | 0.00022473 | 0.001792 | 104.5774 | -7.0482 | 0.50935 | -1507.0482 | 73.0062
[21 empty] | 40.86 | 113.1786 | 24.523 | 0.0040331 | 0.48273 | 4.8528 | 80.7997 | 0.62437 | 0.0002254 | 0.0017965 | 111.2887 | 1.8899 | 0.031559 | -1498.1101 | 88.6556
[21 empty] | 40.88 | 108.5014 | 24.523 | 0.004021 | 0.47866 | 4.7347 | 88.6192 | 0.63215 | 0.00022607 | 0.001801 | 118.9938 | -10.4924 | 1.0146 | -1510.4924 | 83.9784
[21 empty] | 40.9 | 122.4616 | 24.523 | 0.004009 | 0.47464 | 4.6208 | 97.6279 | 0.64008 | 0.00022674 | 0.0018056 | 127.8925 | -5.4309 | 0.24085 | -1505.4309 | 97.9386
[21 empty] | 40.92 | 135.0994 | 24.523 | 0.0039971 | 0.47068 | 4.511 | 108.079 | 0.64816 | 0.00022741 | 0.0018102 | 138.2379 | -3.1384 | 0.072907 | -1503.1384 | 110.5765
[21 empty] | 40.94 | 154.5953 | 24.523 | 0.0039852 | 0.46676 | 4.4051 | 120.2964 | 0.65639 | 0.00022809 | 0.0018148 | 150.3536 | 4.2417 | 0.11638 | -1495.7583 | 130.0724
[21 empty] | 40.96 | 180.3883 | 24.523 | 0.0039734 | 0.4629 | 4.3029 | 134.7001 | 0.66478 | 0.00022877 | 0.0018194 | 164.6597 | 15.7287 | 1.3714 | -1484.2713 | 155.8654
[21 empty] | 40.98 | 171.4747 | 24.523 | 0.0039616 | 0.45908 | 4.2042 | 151.8424 | 0.67333 | 0.00022946 | 0.0018241 | 181.7079 | -10.2332 | 0.6107 | -1510.2332 | 146.9517
[21 empty] | 41 | 192.7725 | 24.523 | 0.0039499 | 0.45531 | 4.1088 | 172.4602 | 0.68204 | 0.00023014 | 0.0018287 | 202.2353 | -9.4628 | 0.46451 | -1509.4628 | 168.2495
[21 empty] | 41.02 | 236.6309 | 24.523 | 0.0039382 | 0.45158 | 4.0167 | 197.5547 | 0.69093 | 0.00023083 | 0.0018334 | 227.2428 | 9.388 | 0.37246 | -1490.612 | 212.1079
[21 empty] | 41.04 | 261.714 | 24.523 | 0.0039266 | 0.4479 | 3.9276 | 228.5128 | 0.69999 | 0.00023152 | 0.0018381 | 258.1172 | 3.5967 | 0.04943 | -1496.4033 | 237.191
[21 empty] | 41.06 | 311.4488 | 24.523 | 0.003915 | 0.44427 | 3.8414 | 267.2981 | 0.70923 | 0.00023222 | 0.0018428 | 296.822 | 14.6268 | 0.68693 | -1485.3732 | 286.9258
[21 empty] | 41.08 | 318.8062 | 24.523 | 0.0039035 | 0.44068 | 3.7581 | 316.762 | 0.71866 | 0.00023292 | 0.0018475 | 346.2083 | -27.4021 | 2.3553 | -1527.4021 | 294.2833
[21 empty] | 41.1 | 364.6667 | 24.523 | 0.003892 | 0.43713 | 3.6774 | 381.1654 | 0.72827 | 0.00023362 | 0.0018523 | 410.5371 | -45.8705 | 5.7699 | -1545.8705 | 340.1437
[21 empty] | 41.12 | 507.8234 | 24.523 | 0.0038806 | 0.43362 | 3.5993 | 467.0919 | 0.73808 | 0.00023433 | 0.001857 | 496.3919 | 11.4316 | 0.25734 | -1488.5684 | 483.3004
[21 empty] | 41.14 | 640.0289 | 24.523 | 0.0038692 | 0.43016 | 3.5237 | 585.1155 | 0.74809 | 0.00023504 | 0.0018618 | 614.3463 | 25.6826 | 1.0306 | -1474.3174 | 615.5059
[21 empty] | 41.16 | 733.7342 | 24.523 | 0.0038579 | 0.42674 | 3.4504 | 753.0078 | 0.7583 | 0.00023575 | 0.0018666 | 782.1722 | -48.438 | 3.1977 | -1548.438 | 709.2112
[21 empty] | 41.18 | 1059.1548 | 24.523 | 0.0038467 | 0.42336 | 3.3794 | 1002.2697 | 0.76873 | 0.00023646 | 0.0018714 | 1031.3701 | 27.7847 | 0.72887 | -1472.2153 | 1034.6319
[21 empty] | 41.2 | 1428.9818 | 24.523 | 0.0038354 | 0.42002 | 3.3105 | 1392.2762 | 0.77937 | 0.00023718 | 0.0018763 | 1421.315 | 7.6668 | 0.041134 | -1492.3332 | 1404.4588
[21 empty] | 41.22 | 2092.5162 | 24.523 | 0.0038243 | 0.41671 | 3.2438 | 2042.7087 | 0.79023 | 0.0002379 | 0.0018811 | 2071.6883 | 20.8278 | 0.20731 | -1479.1722 | 2067.9932
[21 empty] | 41.24 | 3241.6403 | 24.523 | 0.0038131 | 0.41345 | 3.179 | 3208.9466 | 0.80132 | 0.00023863 | 0.001886 | 3237.8693 | 3.771 | 0.0043869 | -1496.229 | 3217.1173
[21 empty] | 41.26 | 5524.2327 | 24.523 | 0.0038021 | 0.41023 | 3.1161 | 5420.1617 | 0.81265 | 0.00023936 | 0.0018909 | 5449.0296 | 75.2031 | 1.0238 | -1424.7969 | 5499.7097
[21 empty] | 41.28 | 9530.8657 | 24.523 | 0.003791 | 0.40704 | 3.0551 | 9246.5151 | 0.82422 | 0.00024009 | 0.0018958 | 9275.3304 | 255.5353 | 6.8512 | -1244.4647 | 9506.3427
[21 empty] | 41.3 | 12168.5606 | 24.523 | 0.0037801 | 0.40389 | 2.9959 | 12108.5495 | 0.83603 | 0.00024082 | 0.0019007 | 12137.3143 | 31.2464 | 0.080234 | -1468.7536 | 12144.0377
[21 empty] | 41.32 | 9226.1927 | 24.523 | 0.0037691 | 0.40078 | 2.9384 | 9275.6971 | 0.84811 | 0.00024156 | 0.0019057 | 9304.4133 | -78.2206 | 0.66316 | -1578.2206 | 9201.6698
[21 empty] | 41.34 | 5581.1597 | 24.523 | 0.0037583 | 0.3977 | 2.8825 | 5440.2272 | 0.86044 | 0.0002423 | 0.0019107 | 5468.8967 | 112.263 | 2.2581 | -1387.737 | 5556.6367
[21 empty] | 41.36 | 3309.9005 | 24.523 | 0.0037474 | 0.39465 | 2.8282 | 3219.492 | 0.87305 | 0.00024305 | 0.0019157 | 3248.1168 | 61.7837 | 1.1533 | -1438.2163 | 3285.3775
[21 empty] | 41.38 | 2044.1996 | 24.523 | 0.0037366 | 0.39165 | 2.7754 | 2048.4035 | 0.88594 | 0.0002438 | 0.0019207 | 2076.9853 | -32.7857 | 0.52583 | -1532.7857 | 2019.6766
[21 empty] | 41.4 | 1501.7591 | 24.523 | 0.0037259 | 0.38867 | 2.7241 | 1395.5818 | 0.89911 | 0.00024455 | 0.0019257 | 1424.1225 | 77.6366 | 4.0136 | -1422.3634 | 1477.2362
[21 empty] | 41.42 | 1052.177 | 24.523 | 0.0037152 | 0.38573 | 2.6742 | 1004.3247 | 0.91258 | 0.0002453 | 0.0019308 | 1032.8261 | 19.3509 | 0.35589 | -1480.6491 | 1027.654
[21 empty] | 41.44 | 760.4916 | 24.523 | 0.0037046 | 0.38283 | 2.6257 | 754.3607 | 0.92636 | 0.00024606 | 0.0019358 | 782.8244 | -22.3329 | 0.65583 | -1522.3329 | 735.9686
[21 empty] | 41.46 | 567.8756 | 24.523 | 0.003694 | 0.37995 | 2.5784 | 586.0488 | 0.94044 | 0.00024682 | 0.0019409 | 614.4765 | -46.6009 | 3.8242 | -1546.6009 | 543.3526
[21 empty] | 41.48 | 487.5731 | 24.523 | 0.0036834 | 0.37711 | 2.5324 | 467.761 | 0.95486 | 0.00024759 | 0.001946 | 496.1542 | -8.5811 | 0.15103 | -1508.5811 | 463.0501
[21 empty] | 41.5 | 414.5732 | 24.523 | 0.0036729 | 0.3743 | 2.4877 | 381.6604 | 0.96961 | 0.00024836 | 0.0019512 | 410.0208 | 4.5524 | 0.049989 | -1495.4476 | 390.0502
[21 empty] | 41.52 | 344.4424 | 24.523 | 0.0036624 | 0.37152 | 2.4441 | 317.1379 | 0.9847 | 0.00024913 | 0.0019563 | 345.4671 | -1.0247 | 0.0030486 | -1501.0247 | 319.9194
[21 empty] | 41.54 | 293.981 | 24.523 | 0.003652 | 0.36878 | 2.4017 | 267.5901 | 1.0001 | 0.00024991 | 0.0019615 | 295.8896 | -1.9086 | 0.012391 | -1501.9086 | 269.458
[21 empty] | 41.56 | 248.9124 | 24.523 | 0.0036416 | 0.36606 | 2.3603 | 228.744 | 1.016 | 0.00025069 | 0.0019667 | 257.0151 | -8.1028 | 0.26377 | -1508.1028 | 224.3894
[21 empty] | 41.58 | 198.597 | 24.523 | 0.0036313 | 0.36337 | 2.32 | 197.7408 | 1.0321 | 0.00025147 | 0.0019719 | 225.9852 | -27.3882 | 3.7771 | -1527.3882 | 174.074
[21 empty] | 41.6 | 211.3451 | 24.523 | 0.003621 | 0.36071 | 2.2808 | 172.6121 | 1.0487 | 0.00025226 | 0.0019771 | 200.8311 | 10.514 | 0.52305 | -1489.486 | 186.8221
[21 empty] | 41.62 | 189.0048 | 24.523 | 0.0036107 | 0.35808 | 2.2425 | 151.968 | 1.0657 | 0.00025305 | 0.0019824 | 180.1631 | 8.8417 | 0.41362 | -1491.1583 | 164.4818
[21 empty] | 41.64 | 164.5859 | 24.523 | 0.0036005 | 0.35548 | 2.2052 | 134.8052 | 1.0831 | 0.00025385 | 0.0019877 | 162.9777 | 1.6082 | 0.015714 | -1498.3918 | 140.0629
[21 empty] | 41.66 | 142.8879 | 24.523 | 0.0035904 | 0.35291 | 2.1688 | 120.385 | 1.1009 | 0.00025465 | 0.001993 | 148.5365 | -5.6486 | 0.2233 | -1505.6486 | 118.3649
[21 empty] | 41.68 | 125.0641 | 24.523 | 0.0035803 | 0.35037 | 2.1332 | 108.1545 | 1.1192 | 0.00025545 | 0.0019983 | 136.2862 | -11.2221 | 1.007 | -1511.2221 | 100.5411
[21 empty] | 41.7 | 112.6857 | 24.523 | 0.0035702 | 0.34785 | 2.0986 | 97.6928 | 1.1379 | 0.00025626 | 0.0020036 | 125.806 | -13.1203 | 1.5276 | -1513.1203 | 88.1627
[21 empty] | 41.72 | 108.9208 | 24.523 | 0.0035602 | 0.34536 | 2.0648 | 88.6754 | 1.1571 | 0.00025707 | 0.002009 | 116.7715 | -7.8507 | 0.56586 | -1507.8507 | 84.3978
[21 empty] | 41.74 | 113.5454 | 24.523 | 0.0035502 | 0.3429 | 2.0318 | 80.8486 | 1.1768 | 0.00025788 | 0.0020144 | 108.929 | 4.6164 | 0.18769 | -1495.3836 | 89.0224
[21 empty] | 41.76 | 100.3292 | 24.523 | 0.0035402 | 0.34046 | 1.9996 | 74.0122 | 1.197 | 0.0002587 | 0.0020198 | 102.0781 | -1.7489 | 0.030486 | -1501.7489 | 75.8063
[21 empty] | 41.78 | 91.8425 | 24.523 | 0.0035303 | 0.33805 | 1.9682 | 68.0061 | 1.2178 | 0.00025952 | 0.0020252 | 96.0589 | -4.2164 | 0.19357 | -1504.2164 | 67.3195
[21 empty] | 41.8 | 84.1352 | 24.523 | 0.0035204 | 0.33567 | 1.9374 | 62.7014 | 1.239 | 0.00026035 | 0.0020306 | 90.7423 | -6.6071 | 0.51885 | -1506.6071 | 59.6122
[21 empty] | 41.82 | 78.4118 | 24.523 | 0.0035106 | 0.3333 | 1.9074 | 57.993 | 1.2609 | 0.00026118 | 0.0020361 | 86.0234 | -7.6116 | 0.73887 | -1507.6116 | 53.8888
[21 empty] | 41.84 | 92.9407 | 24.523 | 0.0035008 | 0.33097 | 1.8781 | 53.795 | 1.2833 | 0.00026201 | 0.0020416 | 81.8162 | 11.1245 | 1.3316 | -1488.8755 | 68.4177
[21 empty] | 41.86 | 83.5916 | 24.523 | 0.0034911 | 0.32866 | 1.8495 | 50.0363 | 1.3063 | 0.00026285 | 0.0020471 | 78.0495 | 5.5421 | 0.36744 | -1494.4579 | 59.0686
[21 empty] | 41.88 | 55.8209 | 24.523 | 0.0034814 | 0.32637 | 1.8215 | 46.6577 | 1.33 | 0.00026369 | 0.0020526 | 74.6643 | -18.8433 | 6.3609 | -1518.8433 | 31.298
[21 empty] | 41.9 | 65.761 | 24.523 | 0.0034717 | 0.32411 | 1.7941 | 43.6097 | 1.3542 | 0.00026454 | 0.0020582 | 71.6109 | -5.85 | 0.5204 | -1505.85 | 41.238
[21 empty] | 41.92 | 74.5188 | 24.523 | 0.0034621 | 0.32187 | 1.7674 | 40.8506 | 1.3792 | 0.00026539 | 0.0020638 | 68.8478 | 5.671 | 0.43157 | -1494.329 | 49.9958
[21 empty] | 41.94 | 75.4409 | 24.523 | 0.0034525 | 0.31965 | 1.7412 | 38.345 | 1.4049 | 0.00026624 | 0.0020694 | 66.3395 | 9.1014 | 1.098 | -1490.8986 | 50.918
[21 empty] | 41.96 | 47.0269 | 24.523 | 0.003443 | 0.31746 | 1.7157 | 36.0629 | 1.4312 | 0.0002671 | 0.002075 | 64.056 | -17.0291 | 6.1664 | -1517.0291 | 22.504
[21 empty] | 41.98 | 60.433 | 24.523 | 0.0034335 | 0.31529 | 1.6907 | 33.9784 | 1.4584 | 0.00026796 | 0.0020807 | 61.9715 | -1.5384 | 0.039163 | -1501.5384 | 35.91
[21 empty] | 42 | 67.3451 | 24.523 | 0.003424 | 0.31314 | 1.6662 | 32.0694 | 1.4863 | 0.00026883 | 0.0020863 | 60.0637 | 7.2814 | 0.78726 | -1492.7186 | 42.8221
[21 empty] | 42.02 | 50.4313 | 24.523 | 0.0034146 | 0.31101 | 1.6422 | 30.3167 | 1.515 | 0.0002697 | 0.002092 | 58.3137 | -7.8824 | 1.232 | -1507.8824 | 25.9084
[21 empty] | 42.04 | 52.8922 | 24.523 | 0.0034052 | 0.30891 | 1.6188 | 28.7038 | 1.5446 | 0.00027058 | 0.0020978 | 56.7048 | -3.8126 | 0.27483 | -1503.8126 | 28.3692
[21 empty] | 42.06 | 57.7677 | 24.523 | 0.0033959 | 0.30682 | 1.5959 | 27.2162 | 1.575 | 0.00027146 | 0.0021035 | 55.2226 | 2.5451 | 0.11213 | -1497.4549 | 33.2447
[21 empty] | 42.08 | 54.5453 | 24.523 | 0.0033866 | 0.30476 | 1.5734 | 25.8412 | 1.6063 | 0.00027234 | 0.0021093 | 53.8545 | 0.69082 | 0.0087492 | -1499.3092 | 30.0223
[21 empty] | 42.1 | 59.3353 | 24.523 | 0.0033773 | 0.30272 | 1.5514 | 24.5678 | 1.6386 | 0.00027323 | 0.0021151 | 52.5893 | 6.746 | 0.76698 | -1493.254 | 34.8124
[21 empty] | 42.12 | 49.9433 | 24.523 | 0.0033681 | 0.30069 | 1.5299 | 23.3862 | 1.6719 | 0.00027412 | 0.0021209 | 51.4174 | -1.4741 | 0.043507 | -1501.4741 | 25.4203
[21 empty] | 42.14 | 64.3687 | 24.523 | 0.0033589 | 0.29869 | 1.5088 | 22.2877 | 1.7062 | 0.00027502 | 0.0021267 | 50.3302 | 14.0385 | 3.0617 | -1485.9615 | 39.8457
[21 empty] | 42.16 | 40.5178 | 24.523 | 0.0033497 | 0.29671 | 1.4882 | 21.2649 | 1.7415 | 0.00027592 | 0.0021326 | 49.32 | -8.8022 | 1.9122 | -1508.8022 | 15.9948
[21 empty] | 42.18 | 51.312 | 24.523 | 0.0033406 | 0.29475 | 1.468 | 20.3108 | 1.778 | 0.00027682 | 0.0021385 | 48.3803 | 2.9317 | 0.1675 | -1497.0683 | 26.789
[21 empty] | 42.2 | 54.1635 | 24.523 | 0.0033315 | 0.2928 | 1.4481 | 19.4195 | 1.8156 | 0.00027773 | 0.0021444 | 47.5048 | 6.6587 | 0.8186 | -1493.3413 | 29.6405
[21 empty] | 42.22 | 38.709 | 24.523 | 0.0033225 | 0.29088 | 1.4287 | 18.5856 | 1.8545 | 0.00027865 | 0.0021503 | 46.6884 | -7.9793 | 1.6448 | -1507.9793 | 14.1861
[21 empty] | 42.24 | 45.6416 | 24.523 | 0.0033135 | 0.28898 | 1.4097 | 17.8042 | 1.8946 | 0.00027957 | 0.0021563 | 45.9262 | -0.28457 | 0.0017742 | -1500.2846 | 21.1186
[21 empty] | 42.26 | 42.6223 | 24.523 | 0.0033045 | 0.28709 | 1.391 | 17.0711 | 1.936 | 0.00028049 | 0.0021623 | 45.2139 | -2.5916 | 0.15758 | -1502.5916 | 18.0993
[21 empty] | 42.28 | 50.7001 | 24.523 | 0.0032956 | 0.28522 | 1.3728 | 16.3823 | 1.9788 | 0.00028142 | 0.0021683 | 44.5477 | 6.1523 | 0.74657 | -1493.8477 | 26.1771
[21 empty] | 42.3 | 41.1795 | 24.523 | 0.0032867 | 0.28337 | 1.3548 | 15.7343 | 2.023 | 0.00028235 | 0.0021743 | 43.9242 | -2.7448 | 0.18295 | -1502.7448 | 16.6565
[21 empty] | 42.32 | 38.1223 | 24.523 | 0.0032778 | 0.28154 | 1.3373 | 15.1241 | 2.0687 | 0.00028329 | 0.0021804 | 43.3403 | -5.218 | 0.71421 | -1505.218 | 13.5993
[21 empty] | 42.34 | 40.2657 | 24.523 | 0.003269 | 0.27973 | 1.32 | 14.5486 | 2.116 | 0.00028423 | 0.0021865 | 42.7931 | -2.5273 | 0.15863 | -1502.5273 | 15.7428
[21 empty] | 42.36 | 50.4097 | 24.523 | 0.0032602 | 0.27793 | 1.3031 | 14.0054 | 2.1649 | 0.00028518 | 0.0021926 | 42.28 | 8.1296 | 1.3111 | -1491.8704 | 25.8867
[21 empty] | 42.38 | 55.7549 | 24.523 | 0.0032514 | 0.27615 | 1.2865 | 13.492 | 2.2155 | 0.00028613 | 0.0021987 | 41.7989 | 13.956 | 3.4933 | -1486.044 | 31.2319
[21 empty] | 42.4 | 37.8624 | 24.523 | 0.0032427 | 0.27439 | 1.2703 | 13.0064 | 2.2679 | 0.00028708 | 0.0022049 | 41.3477 | -3.4852 | 0.32081 | -1503.4852 | 13.3395
[21 empty] | 42.42 | 28.1569 | 24.523 | 0.003234 | 0.27264 | 1.2543 | 12.5465 | 2.3222 | 0.00028805 | 0.0022111 | 40.9244 | -12.7675 | 5.7893 | -1512.7675 | 3.6339
[21 empty] | 42.44 | 49.4566 | 24.523 | 0.0032254 | 0.27092 | 1.2386 | 12.1105 | 2.3785 | 0.00028901 | 0.0022173 | 40.5273 | 8.9293 | 1.6122 | -1491.0707 | 24.9336
[21 empty] | 42.46 | 42.4875 | 24.523 | 0.0032168 | 0.2692 | 1.2233 | 11.6969 | 2.4369 | 0.00028998 | 0.0022235 | 40.1549 | 2.3326 | 0.12806 | -1497.6674 | 17.9646
[21 empty] | 42.48 | 45.6056 | 24.523 | 0.0032082 | 0.26751 | 1.2082 | 11.3041 | 2.4974 | 0.00029096 | 0.0022298 | 39.8059 | 5.7997 | 0.73755 | -1494.2003 | 21.0826
[21 empty] | 42.5 | 47.1459 | 24.523 | 0.0031996 | 0.26583 | 1.1934 | 10.9307 | 2.5602 | 0.00029194 | 0.0022361 | 39.4789 | 7.6671 | 1.2468 | -1492.3329 | 22.6229
[21 empty] | 42.52 | 49.6385 | 24.523 | 0.0031911 | 0.26416 | 1.1788 | 10.5756 | 2.6255 | 0.00029292 | 0.0022424 | 39.1727 | 10.4658 | 2.2066 | -1489.5342 | 25.1155
[21 empty] | 42.54 | 46.9939 | 24.523 | 0.0031826 | 0.26251 | 1.1645 | 10.2374 | 2.6932 | 0.00029392 | 0.0022487 | 38.8864 | 8.1075 | 1.3987 | -1491.8925 | 22.4709
[21 empty] | 42.56 | 39.4615 | 24.523 | 0.0031742 | 0.26088 | 1.1505 | 9.9153 | 2.7636 | 0.00029491 | 0.0022551 | 38.619 | 0.84254 | 0.017989 | -1499.1575 | 14.9385
[21 empty] | 42.58 | 38.1761 | 24.523 | 0.0031658 | 0.25926 | 1.1368 | 9.6081 | 2.8368 | 0.00029591 | 0.0022615 | 38.3696 | -0.19348 | 0.00098061 | -1500.1935 | 13.6531
[21 empty] | 42.6 | 42.0911 | 24.523 | 0.0031574 | 0.25766 | 1.1232 | 9.3149 | 2.9129 | 0.00029692 | 0.002268 | 38.1374 | 3.9536 | 0.37137 | -1496.0464 | 17.5681
[21 empty] | 42.62 | 35.4068 | 24.523 | 0.0031491 | 0.25607 | 1.11 | 9.035 | 2.9922 | 0.00029793 | 0.0022744 | 37.9219 | -2.5151 | 0.17865 | -1502.5151 | 10.8838
[21 empty] | 42.64 | 29.148 | 24.523 | 0.0031408 | 0.2545 | 1.0969 | 8.7675 | 3.0747 | 0.00029894 | 0.0022809 | 37.7223 | -8.5743 | 2.5222 | -1508.5743 | 4.625
[21 empty] | 42.66 | 37.0214 | 24.523 | 0.0031325 | 0.25294 | 1.0841 | 8.5117 | 3.1607 | 0.00029997 | 0.0022874 | 37.5381 | -0.51669 | 0.0072111 | -1500.5167 | 12.4984
[21 empty] | 42.68 | 44.3802 | 24.523 | 0.0031242 | 0.25139 | 1.0715 | 8.2669 | 3.2503 | 0.00030099 | 0.0022939 | 37.3688 | 7.0114 | 1.1077 | -1492.9886 | 19.8572
[21 empty] | 42.7 | 41.6004 | 24.523 | 0.003116 | 0.24986 | 1.0591 | 8.0325 | 3.3438 | 0.00030202 | 0.0023005 | 37.214 | 4.3864 | 0.46251 | -1495.6136 | 17.0775
[21 empty] | 42.72 | 48.2573 | 24.523 | 0.0031078 | 0.24834 | 1.047 | 7.808 | 3.4414 | 0.00030306 | 0.0023071 | 37.0734 | 11.1839 | 2.5919 | -1488.8161 | 23.7343
[21 empty] | 42.74 | 42.5648 | 24.523 | 0.0030997 | 0.24684 | 1.035 | 7.5927 | 3.5433 | 0.0003041 | 0.0023137 | 36.9466 | 5.6182 | 0.74155 | -1494.3818 | 18.0418
[21 empty] | 42.76 | 52.8601 | 24.523 | 0.0030916 | 0.24535 | 1.0233 | 7.3863 | 3.6499 | 0.00030515 | 0.0023204 | 36.8334 | 16.0266 | 4.8591 | -1483.9734 | 28.3371
[21 empty] | 42.78 | 43.367 | 24.523 | 0.0030835 | 0.24388 | 1.0117 | 7.1881 | 3.7613 | 0.00030621 | 0.0023271 | 36.7336 | 6.6334 | 1.0146 | -1493.3666 | 18.844
[21 empty] | 42.8 | 54.602 | 24.523 | 0.0030754 | 0.24241 | 1.0003 | 6.9978 | 3.8779 | 0.00030726 | 0.0023338 | 36.6471 | 17.9549 | 5.9041 | -1482.0451 | 30.079
[21 empty] | 42.82 | 43.4212 | 24.523 | 0.0030674 | 0.24096 | 0.98918 | 6.8149 | 3.9999 | 0.00030833 | 0.0023405 | 36.5737 | 6.8475 | 1.0798 | -1493.1525 | 18.8982
[21 empty] | 42.84 | 34.5313 | 24.523 | 0.0030594 | 0.23953 | 0.9782 | 6.6392 | 4.1279 | 0.0003094 | 0.0023473 | 36.5135 | -1.9821 | 0.11378 | -1501.9821 | 10.0083
[21 empty] | 42.86 | 29.8938 | 24.523 | 0.0030515 | 0.2381 | 0.9674 | 6.4701 | 4.2621 | 0.00031047 | 0.0023541 | 36.4664 | -6.5726 | 1.4451 | -1506.5726 | 5.3708
[21 empty] | 42.88 | 32.6171 | 24.523 | 0.0030435 | 0.23669 | 0.95678 | 6.3074 | 4.4029 | 0.00031155 | 0.0023609 | 36.4325 | -3.8153 | 0.44629 | -1503.8153 | 8.0942
[21 empty] | 42.9 | 42.02 | 24.523 | 0.0030356 | 0.23529 | 0.94633 | 6.1508 | 4.5508 | 0.00031264 | 0.0023678 | 36.4119 | 5.6081 | 0.74847 | -1494.3919 | 17.497
[21 empty] | 42.92 | 36.9072 | 24.523 | 0.0030278 | 0.23391 | 0.93605 | 5.9999 | 4.7063 | 0.00031373 | 0.0023747 | 36.4049 | 0.50233 | 0.006837 | -1499.4977 | 12.3842
[21 empty] | 42.94 | 28.4724 | 24.523 | 0.0030199 | 0.23253 | 0.92594 | 5.8545 | 4.8699 | 0.00031483 | 0.0023816 | 36.4116 | -7.9392 | 2.2137 | -1507.9392 | 3.9495
[21 empty] | 42.96 | 32.2424 | 24.523 | 0.0030121 | 0.23117 | 0.91599 | 5.7144 | 5.0422 | 0.00031594 | 0.0023885 | 36.4324 | -4.19 | 0.54451 | -1504.19 | 7.7194
[21 empty] | 42.98 | 36.6422 | 24.523 | 0.0030043 | 0.22982 | 0.9062 | 5.5792 | 5.2238 | 0.00031705 | 0.0023955 | 36.4677 | 0.17445 | 0.00083053 | -1499.8256 | 12.1192
[21 empty] | 43 | 37.3231 | 24.523 | 0.0029966 | 0.22848 | 0.89657 | 5.4487 | 5.4154 | 0.00031816 | 0.0024025 | 36.5179 | 0.80524 | 0.017373 | -1499.1948 | 12.8001
[21 empty] | 43.02 | 43.0818 | 24.523 | 0.0029889 | 0.22715 | 0.88709 | 5.3228 | 5.6177 | 0.00031928 | 0.0024096 | 36.5834 | 6.4983 | 0.98019 | -1493.5017 | 18.5588
[21 empty] | 43.04 | 32.7447 | 24.523 | 0.0029812 | 0.22584 | 0.87776 | 5.2012 | 5.8315 | 0.00032041 | 0.0024166 | 36.665 | -3.9203 | 0.46935 | -1503.9203 | 8.2218
[21 empty] | 43.06 | 41.4686 | 24.523 | 0.0029735 | 0.22453 | 0.86858 | 5.0837 | 6.0578 | 0.00032154 | 0.0024237 | 36.7633 | 4.7053 | 0.53389 | -1495.2947 | 16.9456
[21 empty] | 43.08 | 47.3418 | 24.523 | 0.0029659 | 0.22324 | 0.85954 | 4.9702 | 6.2976 | 0.00032268 | 0.0024309 | 36.8792 | 10.4626 | 2.3122 | -1489.5374 | 22.8188
[21 empty] | 43.1 | 41.3096 | 24.523 | 0.0029583 | 0.22196 | 0.85064 | 4.8604 | 6.5518 | 0.00032383 | 0.002438 | 37.0134 | 4.2962 | 0.4468 | -1495.7038 | 16.7866
[21 empty] | 43.12 | 32.4595 | 24.523 | 0.0029508 | 0.22069 | 0.84187 | 4.7542 | 6.8217 | 0.00032498 | 0.0024452 | 37.1671 | -4.7076 | 0.68275 | -1504.7076 | 7.9365
[21 empty] | 43.14 | 40.0163 | 24.523 | 0.0029432 | 0.21943 | 0.83325 | 4.6514 | 7.1087 | 0.00032614 | 0.0024525 | 37.3415 | 2.6748 | 0.17879 | -1497.3252 | 15.4933
[21 empty] | 43.16 | 42.3064 | 24.523 | 0.0029357 | 0.21818 | 0.82475 | 4.5519 | 7.4141 | 0.0003273 | 0.0024597 | 37.5377 | 4.7687 | 0.53752 | -1495.2313 | 17.7834
[21 empty] | 43.18 | 32.5647 | 24.523 | 0.0029282 | 0.21694 | 0.81638 | 4.4556 | 7.7397 | 0.00032847 | 0.002467 | 37.7574 | -5.1926 | 0.82799 | -1505.1926 | 8.0418
[21 empty] | 43.2 | 46.0387 | 24.523 | 0.0029208 | 0.21572 | 0.80814 | 4.3624 | 8.0872 | 0.00032965 | 0.0024743 | 38.0021 | 8.0366 | 1.4029 | -1491.9634 | 21.5157
[21 empty] | 43.22 | 38.8271 | 24.523 | 0.0029133 | 0.2145 | 0.80003 | 4.272 | 8.4586 | 0.00033083 | 0.0024817 | 38.2738 | 0.55328 | 0.0078843 | -1499.4467 | 14.3041
[21 empty] | 43.24 | 39.4675 | 24.523 | 0.0029059 | 0.21329 | 0.79203 | 4.1844 | 8.8561 | 0.00033202 | 0.0024891 | 38.5745 | 0.89301 | 0.020206 | -1499.107 | 14.9446
[21 empty] | 43.26 | 37.3125 | 24.523 | 0.0028986 | 0.2121 | 0.78416 | 4.0995 | 9.2823 | 0.00033322 | 0.0024965 | 38.9068 | -1.5943 | 0.068121 | -1501.5943 | 12.7895
[21 empty] | 43.28 | 49.1062 | 24.523 | 0.0028912 | 0.21091 | 0.7764 | 4.0171 | 9.7401 | 0.00033442 | 0.002504 | 39.2732 | 9.833 | 1.969 | -1490.167 | 24.5832
[21 empty] | 43.3 | 40.5574 | 24.523 | 0.0028839 | 0.20973 | 0.76876 | 3.9372 | 10.2325 | 0.00033563 | 0.0025115 | 39.6769 | 0.88053 | 0.019117 | -1499.1195 | 16.0345
[21 empty] | 43.32 | 32.4538 | 24.523 | 0.0028766 | 0.20856 | 0.76123 | 3.8596 | 10.7633 | 0.00033684 | 0.002519 | 40.1214 | -7.6676 | 1.8115 | -1507.6676 | 7.9308
[21 empty] | 43.34 | 32.843 | 24.523 | 0.0028694 | 0.20741 | 0.75381 | 3.7843 | 11.3363 | 0.00033806 | 0.0025266 | 40.6106 | -7.7675 | 1.8371 | -1507.7675 | 8.3201
[21 empty] | 43.36 | 51.4489 | 24.523 | 0.0028622 | 0.20626 | 0.74649 | 3.7112 | 11.9564 | 0.00033929 | 0.0025341 | 41.1491 | 10.2998 | 2.062 | -1489.7002 | 26.9259
[21 empty] | 43.38 | 32.5298 | 24.523 | 0.0028549 | 0.20512 | 0.73928 | 3.6402 | 12.6287 | 0.00034053 | 0.0025418 | 41.742 | -9.2122 | 2.6088 | -1509.2122 | 8.0068
[21 empty] | 43.4 | 39.0136 | 24.523 | 0.0028478 | 0.20399 | 0.73218 | 3.5712 | 13.3593 | 0.00034177 | 0.0025494 | 42.3954 | -3.3818 | 0.29315 | -1503.3818 | 14.4906
[21 empty] | 43.42 | 41.485 | 24.523 | 0.0028406 | 0.20287 | 0.72518 | 3.5042 | 14.1551 | 0.00034302 | 0.0025571 | 43.1161 | -1.6311 | 0.064129 | -1501.6311 | 16.962
[21 empty] | 43.44 | 48.7337 | 24.523 | 0.0028335 | 0.20176 | 0.71828 | 3.439 | 15.0242 | 0.00034427 | 0.0025649 | 43.9119 | 4.8218 | 0.47708 | -1495.1782 | 24.2108
[21 empty] | 43.46 | 48.388 | 24.523 | 0.0028264 | 0.20066 | 0.71148 | 3.3756 | 15.9757 | 0.00034554 | 0.0025726 | 44.7921 | 3.5959 | 0.26722 | -1496.4041 | 23.865
[21 empty] | 43.48 | 47.7954 | 24.523 | 0.0028193 | 0.19957 | 0.70477 | 3.314 | 17.0204 | 0.0003468 | 0.0025804 | 45.7674 | 2.028 | 0.08605 | -1497.972 | 23.2725
[21 empty] | 43.5 | 41.3147 | 24.523 | 0.0028123 | 0.19849 | 0.69816 | 3.254 | 18.1709 | 0.00034808 | 0.0025883 | 46.8503 | -5.5356 | 0.74168 | -1505.5356 | 16.7918
[21 empty] | 43.52 | 49.5867 | 24.523 | 0.0028053 | 0.19741 | 0.69163 | 3.1957 | 19.442 | 0.00034936 | 0.0025961 | 48.0555 | 1.5312 | 0.047282 | -1498.4688 | 25.0637
[21 empty] | 43.54 | 50.1874 | 24.523 | 0.0027983 | 0.19634 | 0.68521 | 3.1389 | 20.8511 | 0.00035066 | 0.0026041 | 49.4003 | 0.78709 | 0.012344 | -1499.2129 | 25.6644
[21 empty] | 43.56 | 43.014 | 24.523 | 0.0027913 | 0.19529 | 0.67887 | 3.0836 | 22.4189 | 0.00035195 | 0.002612 | 50.9054 | -7.8914 | 1.4478 | -1507.8914 | 18.491
[21 empty] | 43.58 | 59.6341 | 24.523 | 0.0027844 | 0.19424 | 0.67261 | 3.0297 | 24.1701 | 0.00035326 | 0.00262 | 52.5954 | 7.0387 | 0.83078 | -1492.9613 | 35.1111
[21 empty] | 43.6 | 47.2941 | 24.523 | 0.0027775 | 0.1932 | 0.66645 | 2.9773 | 26.1344 | 0.00035457 | 0.002628 | 54.5 | -7.2059 | 1.0979 | -1507.2059 | 22.7711
[21 empty] | 43.62 | 49.9574 | 24.523 | 0.0027706 | 0.19217 | 0.66036 | 2.9262 | 28.3477 | 0.00035589 | 0.0026361 | 56.6552 | -6.6978 | 0.89798 | -1506.6978 | 25.4344
[21 empty] | 43.64 | 51.9591 | 24.523 | 0.0027637 | 0.19114 | 0.65437 | 2.8764 | 30.854 | 0.00035722 | 0.0026441 | 59.1046 | -7.1455 | 0.98267 | -1507.1455 | 27.4361
[21 empty] | 43.66 | 52.5411 | 24.523 | 0.0027569 | 0.19013 | 0.64845 | 2.8278 | 33.7072 | 0.00035855 | 0.0026523 | 61.9023 | -9.3613 | 1.6679 | -1509.3613 | 28.0181
[21 empty] | 43.68 | 77.5165 | 24.523 | 0.0027501 | 0.18912 | 0.64261 | 2.7805 | 36.9741 | 0.00035989 | 0.0026604 | 65.1151 | 12.4013 | 1.984 | -1487.5987 | 52.9935
[21 empty] | 43.7 | 70.3863 | 24.523 | 0.0027433 | 0.18812 | 0.63685 | 2.7344 | 40.7387 | 0.00036124 | 0.0026686 | 68.8268 | 1.5595 | 0.034553 | -1498.4405 | 45.8634
[21 empty] | 43.72 | 74.2525 | 24.523 | 0.0027365 | 0.18713 | 0.63117 | 2.6894 | 45.107 | 0.0003626 | 0.0026769 | 73.1435 | 1.109 | 0.016565 | -1498.891 | 49.7295
[21 empty] | 43.74 | 75.3696 | 24.523 | 0.0027298 | 0.18614 | 0.62556 | 2.6455 | 50.2149 | 0.00036396 | 0.0026852 | 78.2009 | -2.8313 | 0.10636 | -1502.8313 | 50.8466
[21 empty] | 43.76 | 74.4415 | 24.523 | 0.0027231 | 0.18517 | 0.62003 | 2.6026 | 56.2386 | 0.00036534 | 0.0026935 | 84.1752 | -9.7337 | 1.2727 | -1509.7337 | 49.9185
[21 empty] | 43.78 | 90.5156 | 24.523 | 0.0027164 | 0.1842 | 0.61457 | 2.5608 | 63.4097 | 0.00036672 | 0.0027019 | 91.2981 | -0.78253 | 0.0067651 | -1500.7825 | 65.9926
[21 empty] | 43.8 | 95.9246 | 24.523 | 0.0027098 | 0.18324 | 0.60918 | 2.52 | 72.0378 | 0.0003681 | 0.0027102 | 99.879 | -3.9544 | 0.16302 | -1503.9544 | 71.4016
[21 empty] | 43.82 | 105.9778 | 24.523 | 0.0027031 | 0.18229 | 0.60387 | 2.4802 | 82.5434 | 0.0003695 | 0.0027187 | 110.3385 | -4.3608 | 0.17944 | -1504.3608 | 81.4548
[21 empty] | 43.84 | 127.4466 | 24.523 | 0.0026965 | 0.18134 | 0.59862 | 2.4413 | 95.5096 | 0.0003709 | 0.0027272 | 123.2596 | 4.1869 | 0.13755 | -1495.8131 | 102.9236
[21 empty] | 43.86 | 143.4953 | 24.523 | 0.0026899 | 0.1804 | 0.59344 | 2.4033 | 111.7624 | 0.00037232 | 0.0027357 | 139.4683 | 4.027 | 0.11301 | -1495.973 | 118.9723
[21 empty] | 43.88 | 158.8451 | 24.523 | 0.0026834 | 0.17947 | 0.58833 | 2.3662 | 132.5024 | 0.00037374 | 0.0027442 | 160.1652 | -1.32 | 0.01097 | -1501.32 | 134.3222
[21 empty] | 43.9 | 207.3317 | 24.523 | 0.0026768 | 0.17855 | 0.58328 | 2.33 | 159.5253 | 0.00037516 | 0.0027528 | 187.1459 | 20.1858 | 1.9653 | -1479.8142 | 182.8087
[21 empty] | 43.92 | 210.473 | 24.523 | 0.0026703 | 0.17763 | 0.5783 | 2.2945 | 195.6089 | 0.0003766 | 0.0027615 | 223.1882 | -12.7152 | 0.76815 | -1512.7152 | 185.95
[21 empty] | 43.94 | 272.4903 | 24.523 | 0.0026638 | 0.17672 | 0.57338 | 2.2599 | 245.2202 | 0.00037805 | 0.0027701 | 272.759 | -0.26864 | 0.00026484 | -1500.2686 | 247.9673
[21 empty] | 43.96 | 333.4039 | 24.523 | 0.0026574 | 0.17582 | 0.56852 | 2.226 | 315.8782 | 0.0003795 | 0.0027789 | 343.3774 | -9.9735 | 0.29835 | -1509.9735 | 308.8809
[21 empty] | 43.98 | 459.6205 | 24.523 | 0.0026509 | 0.17492 | 0.56373 | 2.193 | 420.9342 | 0.00038096 | 0.0027876 | 448.3946 | 11.2258 | 0.27418 | -1488.7742 | 435.0975
[21 empty] | 44 | 646.4728 | 24.523 | 0.0026445 | 0.17403 | 0.55899 | 2.1606 | 585.6031 | 0.00038243 | 0.0027964 | 613.0255 | 33.4473 | 1.7305 | -1466.5527 | 621.9499
[21 empty] | 44.02 | 895.2249 | 24.523 | 0.0026381 | 0.17315 | 0.55432 | 2.1289 | 860.8099 | 0.00038391 | 0.0028053 | 888.1951 | 7.0298 | 0.055202 | -1492.9702 | 870.7019
[21 empty] | 44.04 | 1382.915 | 24.523 | 0.0026317 | 0.17227 | 0.5497 | 2.098 | 1355.3178 | 0.00038539 | 0.0028142 | 1382.6665 | 0.24849 | 4.465e-05 | -1499.7515 | 1358.3921
[21 empty] | 44.06 | 2252.166 | 24.523 | 0.0026254 | 0.1714 | 0.54514 | 2.0677 | 2293.2933 | 0.00038689 | 0.0028231 | 2320.6063 | -68.4403 | 2.0798 | -1568.4403 | 2227.643
[21 empty] | 44.08 | 3917.7812 | 24.523 | 0.002619 | 0.17054 | 0.54064 | 2.038 | 3900.8241 | 0.00038839 | 0.002832 | 3928.1022 | -10.3209 | 0.027189 | -1510.3209 | 3893.2583
[21 empty] | 44.1 | 4844.5765 | 24.523 | 0.0026127 | 0.16969 | 0.53619 | 2.009 | 5031.6946 | 0.00038991 | 0.0028411 | 5058.9384 | -214.3618 | 9.485 | -1714.3618 | 4820.0536
[21 empty] | 44.12 | 3845.4875 | 24.523 | 0.0026064 | 0.16884 | 0.5318 | 1.9806 | 3799.2986 | 0.00039143 | 0.0028501 | 3826.5087 | 18.9788 | 0.093667 | -1481.0212 | 3820.9645
[21 empty] | 44.14 | 2370.9737 | 24.523 | 0.0026002 | 0.16799 | 0.52746 | 1.9529 | 2223.4331 | 0.00039296 | 0.0028592 | 2250.6103 | 120.3634 | 6.1103 | -1379.6366 | 2346.4507
[21 empty] | 44.16 | 1340.8141 | 24.523 | 0.002594 | 0.16716 | 0.52318 | 1.9256 | 1318.5906 | 0.0003945 | 0.0028684 | 1345.7354 | -4.9213 | 0.018063 | -1504.9213 | 1316.2911
[21 empty] | 44.18 | 866.6733 | 24.523 | 0.0025877 | 0.16632 | 0.51894 | 1.899 | 840.9734 | 0.00039605 | 0.0028775 | 868.0865 | -1.4132 | 0.0023042 | -1501.4132 | 842.1503
[21 empty] | 44.2 | 571.1964 | 24.523 | 0.0025815 | 0.1655 | 0.51476 | 1.8729 | 574.088 | 0.00039761 | 0.0028868 | 601.17 | -29.9736 | 1.5729 | -1529.9736 | 546.6734
[21 empty] | 44.22 | 414.1841 | 24.523 | 0.0025754 | 0.16468 | 0.51063 | 1.8473 | 413.7754 | 0.00039917 | 0.002896 | 440.8268 | -26.6428 | 1.7138 | -1526.6428 | 389.6611
[21 empty] | 44.24 | 348.4688 | 24.523 | 0.0025692 | 0.16387 | 0.50655 | 1.8223 | 311.1649 | 0.00040075 | 0.0029054 | 338.1865 | 10.2823 | 0.3034 | -1489.7177 | 323.9458
[21 empty] | 44.26 | 287.5129 | 24.523 | 0.0025631 | 0.16306 | 0.50251 | 1.7977 | 241.9684 | 0.00040234 | 0.0029147 | 268.9606 | 18.5523 | 1.1971 | -1481.4477 | 262.9899
[21 empty] | 44.28 | 220.4636 | 24.523 | 0.002557 | 0.16226 | 0.49853 | 1.7737 | 193.278 | 0.00040393 | 0.0029241 | 220.2413 | 0.22229 | 0.00022414 | -1499.7777 | 195.9407
[21 empty] | 44.3 | 166.1623 | 24.523 | 0.0025509 | 0.16147 | 0.49459 | 1.7501 | 157.8009 | 0.00040554 | 0.0029336 | 184.7359 | -18.5736 | 2.0762 | -1518.5736 | 141.6393
[21 empty] | 44.32 | 156.4934 | 24.523 | 0.0025449 | 0.16068 | 0.4907 | 1.727 | 131.1925 | 0.00040715 | 0.0029431 | 158.0998 | -1.6064 | 0.016489 | -1501.6064 | 131.9704
[21 empty] | 44.34 | 140.7242 | 24.523 | 0.0025388 | 0.1599 | 0.48685 | 1.7044 | 110.7449 | 0.00040877 | 0.0029526 | 137.6249 | 3.0992 | 0.068255 | -1496.9008 | 116.2012
[21 empty] | 44.36 | 126.3514 | 24.523 | 0.0025328 | 0.15912 | 0.48305 | 1.6822 | 94.704 | 0.00041041 | 0.0029622 | 121.5573 | 4.7941 | 0.1819 | -1495.2059 | 101.8284
[21 empty] | 44.38 | 104.1338 | 24.523 | 0.0025268 | 0.15835 | 0.47929 | 1.6604 | 81.8951 | 0.00041205 | 0.0029719 | 108.722 | -4.5882 | 0.20216 | -1504.5882 | 79.6108
[21 empty] | 44.4 | 84.2787 | 24.523 | 0.0025208 | 0.15758 | 0.47558 | 1.639 | 71.5084 | 0.00041371 | 0.0029816 | 98.3096 | -14.0309 | 2.3359 | -1514.0309 | 59.7557
[21 empty] | 44.42 | 86.8393 | 24.523 | 0.0025149 | 0.15682 | 0.47191 | 1.6181 | 62.9721 | 0.00041537 | 0.0029913 | 89.7478 | -2.9085 | 0.097416 | -1502.9085 | 62.3163
[21 empty] | 44.44 | 82.3933 | 24.523 | 0.0025089 | 0.15607 | 0.46828 | 1.5976 | 55.8727 | 0.00041704 | 0.0030011 | 82.6235 | -0.2302 | 0.00064315 | -1500.2302 | 57.8703
[21 empty] | 44.46 | 86.7015 | 24.523 | 0.002503 | 0.15532 | 0.46469 | 1.5774 | 49.9059 | 0.00041873 | 0.0030109 | 76.6322 | 10.0692 | 1.1694 | -1489.9308 | 62.1785
[21 empty] | 44.48 | 71.6844 | 24.523 | 0.0024971 | 0.15457 | 0.46115 | 1.5576 | 44.8438 | 0.00042042 | 0.0030208 | 71.546 | 0.13841 | 0.00026724 | -1499.8616 | 47.1614
[21 empty] | 44.5 | 72.1416 | 24.523 | 0.0024913 | 0.15383 | 0.45764 | 1.5382 | 40.5126 | 0.00042212 | 0.0030307 | 67.1912 | 4.9504 | 0.33969 | -1495.0496 | 47.6186
[21 empty] | 44.52 | 58.8881 | 24.523 | 0.0024854 | 0.1531 | 0.45418 | 1.5192 | 36.7785 | 0.00042384 | 0.0030407 | 63.4339 | -4.5458 | 0.3509 | -1504.5458 | 34.3652
[21 empty] | 44.54 | 65.6317 | 24.523 | 0.0024796 | 0.15237 | 0.45075 | 1.5005 | 33.5368 | 0.00042556 | 0.0030507 | 60.1693 | 5.4624 | 0.45462 | -1494.5376 | 41.1088
[21 empty] | 44.56 | 64.5448 | 24.523 | 0.0024738 | 0.15165 | 0.44736 | 1.4821 | 30.7047 | 0.0004273 | 0.0030608 | 57.3148 | 7.23 | 0.80987 | -1492.77 | 40.0219
[21 empty] | 44.58 | 51.1649 | 24.523 | 0.002468 | 0.15093 | 0.44402 | 1.4641 | 28.2162 | 0.00042905 | 0.0030709 | 54.8042 | -3.6393 | 0.25886 | -1503.6393 | 26.6419
[21 empty] | 44.6 | 45.1595 | 24.523 | 0.0024622 | 0.15022 | 0.4407 | 1.4464 | 26.0179 | 0.0004308 | 0.0030811 | 52.5842 | -7.4247 | 1.2207 | -1507.4247 | 20.6366
[21 empty] | 44.62 | 48.1507 | 24.523 | 0.0024565 | 0.14951 | 0.43743 | 1.429 | 24.0665 | 0.00043257 | 0.0030913 | 50.6114 | -2.4607 | 0.12575 | -1502.4607 | 23.6278
[21 empty] | 44.64 | 47.9848 | 24.523 | 0.0024507 | 0.14881 | 0.43419 | 1.412 | 22.3263 | 0.00043435 | 0.0031016 | 48.8503 | -0.86544 | 0.015609 | -1500.8654 | 23.4619
[21 empty] | 44.66 | 65.1216 | 24.523 | 0.002445 | 0.14811 | 0.43099 | 1.3952 | 20.7681 | 0.00043614 | 0.003112 | 47.2714 | 17.8502 | 4.8928 | -1482.1498 | 40.5986
[21 empty] | 44.68 | 55.1169 | 24.523 | 0.0024393 | 0.14742 | 0.42782 | 1.3788 | 19.3672 | 0.00043794 | 0.0031223 | 45.8502 | 9.2667 | 1.558 | -1490.7333 | 30.5939
[21 empty] | 44.7 | 43.8541 | 24.523 | 0.0024337 | 0.14673 | 0.42469 | 1.3626 | 18.1033 | 0.00043975 | 0.0031328 | 44.5663 | -0.71224 | 0.011568 | -1500.7122 | 19.3311
[21 empty] | 44.72 | 45.1182 | 24.523 | 0.002428 | 0.14604 | 0.42159 | 1.3467 | 16.9591 | 0.00044157 | 0.0031433 | 43.4024 | 1.7158 | 0.065248 | -1498.2842 | 20.5952
[21 empty] | 44.74 | 40.9464 | 24.523 | 0.0024224 | 0.14537 | 0.41853 | 1.3311 | 15.9199 | 0.00044341 | 0.0031538 | 42.3439 | -1.3975 | 0.047698 | -1501.3975 | 16.4234
[21 empty] | 44.76 | 47.5256 | 24.523 | 0.0024168 | 0.14469 | 0.41549 | 1.3157 | 14.9733 | 0.00044525 | 0.0031644 | 41.3782 | 6.1474 | 0.79516 | -1493.8526 | 23.0027
[21 empty] | 44.78 | 36.5665 | 24.523 | 0.0024112 | 0.14402 | 0.4125 | 1.3007 | 14.1086 | 0.00044711 | 0.003175 | 40.4948 | -3.9284 | 0.42203 | -1503.9284 | 12.0435
[21 empty] | 44.8 | 52.9144 | 24.523 | 0.0024056 | 0.14336 | 0.40953 | 1.2858 | 13.3167 | 0.00044898 | 0.0031857 | 39.6844 | 13.23 | 3.3078 | -1486.77 | 28.3914
[21 empty] | 44.82 | 45.1371 | 24.523 | 0.0024001 | 0.1427 | 0.4066 | 1.2713 | 12.5895 | 0.00045086 | 0.0031965 | 38.9391 | 6.198 | 0.85108 | -1493.802 | 20.6141
[21 empty] | 44.84 | 42.7397 | 24.523 | 0.0023946 | 0.14204 | 0.40369 | 1.257 | 11.9203 | 0.00045276 | 0.0032073 | 38.252 | 4.4877 | 0.47121 | -1495.5123 | 18.2167
[21 empty] | 44.86 | 35.9116 | 24.523 | 0.002389 | 0.14139 | 0.40082 | 1.2429 | 11.303 | 0.00045466 | 0.0032182 | 37.6171 | -1.7055 | 0.080994 | -1501.7055 | 11.3887
[21 empty] | 44.88 | 42.2287 | 24.523 | 0.0023835 | 0.14074 | 0.39798 | 1.229 | 10.7324 | 0.00045658 | 0.0032291 | 37.0292 | 5.1995 | 0.64019 | -1494.8005 | 17.7057
[21 empty] | 44.9 | 38.2497 | 24.523 | 0.0023781 | 0.1401 | 0.39517 | 1.2154 | 10.2039 | 0.00045851 | 0.0032401 | 36.4837 | 1.7661 | 0.081544 | -1498.2339 | 13.7268
[21 empty] | 44.92 | 29.2062 | 24.523 | 0.0023726 | 0.13946 | 0.39239 | 1.202 | 9.7135 | 0.00046045 | 0.0032511 | 35.9765 | -6.7703 | 1.5694 | -1506.7703 | 4.6832
[21 empty] | 44.94 | 44.3436 | 24.523 | 0.0023672 | 0.13883 | 0.38964 | 1.1888 | 9.2576 | 0.0004624 | 0.0032622 | 35.504 | 8.8396 | 1.7621 | -1491.1604 | 19.8207
[21 empty] | 44.96 | 45.5858 | 24.523 | 0.0023618 | 0.1382 | 0.38691 | 1.1759 | 8.8331 | 0.00046437 | 0.0032733 | 35.0631 | 10.5227 | 2.429 | -1489.4773 | 21.0628
[21 empty] | 44.98 | 37.9425 | 24.523 | 0.0023564 | 0.13758 | 0.38422 | 1.1631 | 8.437 | 0.00046634 | 0.0032845 | 34.6511 | 3.2914 | 0.28552 | -1496.7086 | 13.4195
[21 empty] | 45 | 39.3734 | 24.523 | 0.002351 | 0.13696 | 0.38155 | 1.1506 | 8.067 | 0.00046834 | 0.0032958 | 34.2653 | 5.1081 | 0.6627 | -1494.8919 | 14.8504
[21 empty] | 45.02 | 46.9069 | 24.523 | 0.0023456 | 0.13634 | 0.37891 | 1.1383 | 7.7209 | 0.00047034 | 0.0033071 | 33.9035 | 13.0034 | 3.6048 | -1486.9966 | 22.3839
[21 empty] | 45.04 | 28.0974 | 24.523 | 0.0023403 | 0.13573 | 0.3763 | 1.1261 | 7.3965 | 0.00047236 | 0.0033185 | 33.5637 | -5.4664 | 1.0635 | -1505.4664 | 3.5744
[21 empty] | 45.06 | 36.6604 | 24.523 | 0.0023349 | 0.13512 | 0.37371 | 1.1142 | 7.0921 | 0.00047439 | 0.0033299 | 33.2442 | 3.4162 | 0.31834 | -1496.5838 | 12.1375
[21 empty] | 45.08 | 37.3527 | 24.523 | 0.0023296 | 0.13452 | 0.37116 | 1.1024 | 6.8061 | 0.00047643 | 0.0033414 | 32.9434 | 4.4093 | 0.5205 | -1495.5907 | 12.8297
[21 empty] | 45.1 | 27.7144 | 24.523 | 0.0023243 | 0.13392 | 0.36862 | 1.0908 | 6.5371 | 0.00047849 | 0.0033529 | 32.6596 | -4.9453 | 0.88242 | -1504.9453 | 3.1914
[21 empty] | 45.12 | 31.2275 | 24.523 | 0.0023191 | 0.13332 | 0.36612 | 1.0795 | 6.2837 | 0.00048056 | 0.0033646 | 32.3918 | -1.1643 | 0.043409 | -1501.1643 | 6.7045
[21 empty] | 45.14 | 21.5391 | 24.523 | 0.0023138 | 0.13273 | 0.36364 | 1.0682 | 6.0448 | 0.00048264 | 0.0033762 | 32.1385 | -10.5995 | 5.216 | -1510.5995 | -2.9839
[21 empty] | 45.16 | 36.4287 | 24.523 | 0.0023086 | 0.13214 | 0.36118 | 1.0572 | 5.8192 | 0.00048474 | 0.003388 | 31.8989 | 4.5299 | 0.56328 | -1495.4701 | 11.9058
[21 empty] | 45.18 | 31.9712 | 24.523 | 0.0023034 | 0.13156 | 0.35875 | 1.0463 | 5.606 | 0.00048685 | 0.0033998 | 31.6718 | 0.29932 | 0.0028023 | -1499.7007 | 7.4482
[21 empty] | 45.2 | 36.2331 | 24.523 | 0.0022982 | 0.13098 | 0.35634 | 1.0356 | 5.4043 | 0.00048897 | 0.0034116 | 31.4565 | 4.7766 | 0.6297 | -1495.2234 | 11.7101
[21 empty] | 45.22 | 32.1639 | 24.523 | 0.002293 | 0.1304 | 0.35396 | 1.0251 | 5.2133 | 0.00049111 | 0.0034235 | 31.252 | 0.91195 | 0.025856 | -1499.0881 | 7.6409
[21 empty] | 45.24 | 33.6786 | 24.523 | 0.0022878 | 0.12983 | 0.3516 | 1.0147 | 5.0323 | 0.00049326 | 0.0034355 | 31.0576 | 2.6209 | 0.20397 | -1497.3791 | 9.1556
[21 empty] | 45.26 | 29.8396 | 24.523 | 0.0022827 | 0.12926 | 0.34927 | 1.0045 | 4.8605 | 0.00049543 | 0.0034476 | 30.8727 | -1.0331 | 0.035766 | -1501.0331 | 5.3167
[21 empty] | 45.28 | 32.5082 | 24.523 | 0.0022775 | 0.12869 | 0.34695 | 0.99442 | 4.6974 | 0.00049761 | 0.0034597 | 30.6967 | 1.8115 | 0.10095 | -1498.1885 | 7.9852
[21 empty] | 45.3 | 38.6876 | 24.523 | 0.0022724 | 0.12813 | 0.34467 | 0.9845 | 4.5423 | 0.0004998 | 0.0034718 | 30.5288 | 8.1588 | 1.7206 | -1491.8412 | 14.1646
[21 empty] | 45.32 | 43.5629 | 24.523 | 0.0022673 | 0.12757 | 0.3424 | 0.97473 | 4.3948 | 0.00050201 | 0.0034841 | 30.3687 | 13.1942 | 3.9962 | -1486.8058 | 19.0399
[21 empty] | 45.34 | 36.1176 | 24.523 | 0.0022622 | 0.12702 | 0.34016 | 0.9651 | 4.2544 | 0.00050424 | 0.0034964 | 30.2159 | 5.9017 | 0.96436 | -1494.0983 | 11.5946
[21 empty] | 45.36 | 24.7131 | 24.523 | 0.0022572 | 0.12647 | 0.33793 | 0.95562 | 4.1205 | 0.00050647 | 0.0035087 | 30.0698 | -5.3567 | 1.1611 | -1505.3567 | 0.19009
[21 empty] | 45.38 | 29.4725 | 24.523 | 0.0022521 | 0.12592 | 0.33573 | 0.94627 | 3.9929 | 0.00050873 | 0.0035212 | 29.9301 | -0.45759 | 0.0071045 | -1500.4576 | 4.9496
[21 empty] | 45.4 | 35.8937 | 24.523 | 0.0022471 | 0.12538 | 0.33355 | 0.93706 | 3.8712 | 0.000511 | 0.0035337 | 29.7964 | 6.0972 | 1.0357 | -1493.9028 | 11.3707
[21 empty] | 45.42 | 25.9468 | 24.523 | 0.0022421 | 0.12484 | 0.3314 | 0.92799 | 3.7549 | 0.00051328 | 0.0035462 | 29.6684 | -3.7216 | 0.53379 | -1503.7216 | 1.4238
[21 empty] | 45.44 | 17.6862 | 24.523 | 0.0022371 | 0.1243 | 0.32926 | 0.91904 | 3.6438 | 0.00051558 | 0.0035589 | 29.5457 | -11.8594 | 7.9523 | -1511.8594 | -6.8367
[21 empty] | 45.46 | 26.0912 | 24.523 | 0.0022321 | 0.12377 | 0.32714 | 0.91023 | 3.5375 | 0.0005179 | 0.0035716 | 29.4279 | -3.3367 | 0.42673 | -1503.3367 | 1.5682
[21 empty] | 45.48 | 38.4197 | 24.523 | 0.0022272 | 0.12324 | 0.32505 | 0.90154 | 3.4358 | 0.00052023 | 0.0035843 | 29.315 | 9.1047 | 2.1576 | -1490.8953 | 13.8967
[21 empty] | 45.5 | 37.2576 | 24.523 | 0.0022222 | 0.12271 | 0.32297 | 0.89297 | 3.3385 | 0.00052257 | 0.0035972 | 29.2064 | 8.0512 | 1.7398 | -1491.9488 | 12.7346
[21 empty] | 45.52 | 36.745 | 24.523 | 0.0022173 | 0.12219 | 0.32091 | 0.88453 | 3.2452 | 0.00052494 | 0.0036101 | 29.1021 | 7.6429 | 1.5897 | -1492.3571 | 12.222
[21 empty] | 45.54 | 21.6492 | 24.523 | 0.0022124 | 0.12167 | 0.31888 | 0.87621 | 3.1557 | 0.00052731 | 0.003623 | 29.0018 | -7.3526 | 2.4971 | -1507.3526 | -2.8738
[21 empty] | 45.56 | 31.5969 | 24.523 | 0.0022075 | 0.12116 | 0.31686 | 0.868 | 3.07 | 0.00052971 | 0.0036361 | 28.9053 | 2.6916 | 0.22928 | -1497.3084 | 7.0739
[21 empty] | 45.58 | 18.712 | 24.523 | 0.0022026 | 0.12064 | 0.31486 | 0.85991 | 2.9876 | 0.00053212 | 0.0036492 | 28.8124 | -10.1004 | 5.452 | -1510.1004 | -5.8109
[21 empty] | 45.6 | 30.1519 | 24.523 | 0.0021977 | 0.12013 | 0.31288 | 0.85192 | 2.9086 | 0.00053455 | 0.0036624 | 28.7229 | 1.429 | 0.067726 | -1498.571 | 5.6289
[21 empty] | 45.62 | 31.3491 | 24.523 | 0.0021929 | 0.11963 | 0.31092 | 0.84406 | 2.8326 | 0.00053699 | 0.0036757 | 28.6366 | 2.7125 | 0.23471 | -1497.2875 | 6.8261
[21 empty] | 45.64 | 29.0329 | 24.523 | 0.0021881 | 0.11912 | 0.30898 | 0.83629 | 2.7596 | 0.00053945 | 0.003689 | 28.5534 | 0.47955 | 0.0079209 | -1499.5205 | 4.5099
[21 empty] | 45.66 | 27.6763 | 24.523 | 0.0021832 | 0.11862 | 0.30706 | 0.82864 | 2.6893 | 0.00054193 | 0.0037024 | 28.4731 | -0.79679 | 0.022939 | -1500.7968 | 3.1533
[21 empty] | 45.68 | 27.0381 | 24.523 | 0.0021784 | 0.11813 | 0.30515 | 0.82109 | 2.6217 | 0.00054443 | 0.0037159 | 28.3955 | -1.3574 | 0.068149 | -1501.3574 | 2.5151
[21 empty] | 45.7 | 31.0953 | 24.523 | 0.0021737 | 0.11763 | 0.30326 | 0.81364 | 2.5567 | 0.00054694 | 0.0037294 | 28.3206 | 2.7747 | 0.24759 | -1497.2253 | 6.5723
[21 empty] | 45.72 | 28.2661 | 24.523 | 0.0021689 | 0.11714 | 0.30139 | 0.8063 | 2.494 | 0.00054947 | 0.003743 | 28.2482 | 0.017896 | 1.133e-05 | -1499.9821 | 3.7432
[21 empty] | 45.74 | 36.2019 | 24.523 | 0.0021641 | 0.11665 | 0.29954 | 0.79905 | 2.4336 | 0.00055202 | 0.0037567 | 28.1783 | 8.0237 | 1.7783 | -1491.9763 | 11.679
[21 empty] | 45.76 | 34.2879 | 24.523 | 0.0021594 | 0.11617 | 0.2977 | 0.7919 | 2.3753 | 0.00055458 | 0.0037705 | 28.1106 | 6.1773 | 1.1129 | -1493.8227 | 9.7649
[21 empty] | 45.78 | 25.8468 | 24.523 | 0.0021547 | 0.11569 | 0.29588 | 0.78485 | 2.3192 | 0.00055716 | 0.0037844 | 28.045 | -2.1982 | 0.18696 | -1502.1982 | 1.3238
[21 empty] | 45.8 | 33.2926 | 24.523 | 0.00215 | 0.11521 | 0.29408 | 0.77788 | 2.2649 | 0.00055976 | 0.0037983 | 27.9816 | 5.311 | 0.84723 | -1494.689 | 8.7696
[21 empty] | 45.82 | 35.8884 | 24.523 | 0.0021453 | 0.11473 | 0.29229 | 0.77102 | 2.2126 | 0.00056238 | 0.0038123 | 27.9202 | 7.9682 | 1.7692 | -1492.0318 | 11.3654
[21 empty] | 45.84 | 35.2578 | 24.523 | 0.0021406 | 0.11426 | 0.29052 | 0.76424 | 2.1621 | 0.00056502 | 0.0038264 | 27.8606 | 7.3972 | 1.552 | -1492.6028 | 10.7348
[21 empty] | 45.86 | 34.2987 | 24.523 | 0.0021359 | 0.11379 | 0.28876 | 0.75755 | 2.1133 | 0.00056768 | 0.0038405 | 27.8029 | 6.4958 | 1.2302 | -1493.5042 | 9.7757
[21 empty] | 45.88 | 21.6378 | 24.523 | 0.0021313 | 0.11332 | 0.28702 | 0.75095 | 2.0661 | 0.00057035 | 0.0038548 | 27.7469 | -6.1091 | 1.7248 | -1506.1091 | -2.8852
[21 empty] | 45.9 | 24.0951 | 24.523 | 0.0021267 | 0.11286 | 0.2853 | 0.74443 | 2.0204 | 0.00057305 | 0.0038691 | 27.6926 | -3.5975 | 0.53713 | -1503.5975 | -0.4279
[21 empty] | 45.92 | 25.8032 | 24.523 | 0.0021221 | 0.1124 | 0.28359 | 0.738 | 1.9763 | 0.00057576 | 0.0038835 | 27.6399 | -1.8367 | 0.13073 | -1501.8367 | 1.2802
[21 empty] | 45.94 | 30.0126 | 24.523 | 0.0021175 | 0.11194 | 0.2819 | 0.73165 | 1.9336 | 0.00057849 | 0.003898 | 27.5887 | 2.4239 | 0.19576 | -1497.5761 | 5.4896
[21 empty] | 45.96 | 21.3038 | 24.523 | 0.0021129 | 0.11148 | 0.28022 | 0.72539 | 1.8923 | 0.00058125 | 0.0039125 | 27.539 | -6.2351 | 1.8249 | -1506.2351 | -3.2191
[21 empty] | 45.98 | 35.4731 | 24.523 | 0.0021083 | 0.11103 | 0.27856 | 0.7192 | 1.8523 | 0.00058402 | 0.0039272 | 27.4907 | 7.9824 | 1.7963 | -1492.0176 | 10.9501
[21 empty] | 46 | 28.4638 | 24.523 | 0.0021038 | 0.11058 | 0.27691 | 0.71309 | 1.8135 | 0.00058681 | 0.0039419 | 27.4437 | 1.0201 | 0.036562 | -1498.9799 | 3.9409
[21 empty] | 46.02 | 24.4109 | 24.523 | 0.0020992 | 0.11013 | 0.27528 | 0.70706 | 1.7759 | 0.00058962 | 0.0039567 | 27.398 | -2.9872 | 0.36554 | -1502.9872 | -0.11209
[21 empty] | 46.04 | 26.0395 | 24.523 | 0.0020947 | 0.10969 | 0.27366 | 0.70111 | 1.7395 | 0.00059245 | 0.0039716 | 27.3536 | -1.3142 | 0.066324 | -1501.3142 | 1.5165
[21 empty] | 46.06 | 26.1838 | 24.523 | 0.0020902 | 0.10925 | 0.27206 | 0.69523 | 1.7042 | 0.00059531 | 0.0039865 | 27.3104 | -1.1266 | 0.048476 | -1501.1266 | 1.6608
[21 empty] | 46.08 | 29.253 | 24.523 | 0.0020857 | 0.10881 | 0.27047 | 0.68942 | 1.67 | 0.00059818 | 0.0040016 | 27.2684 | 1.9846 | 0.13464 | -1498.0154 | 4.73
[21 empty] | 46.1 | 28.6471 | 24.523 | 0.0020812 | 0.10837 | 0.26889 | 0.68369 | 1.6368 | 0.00060107 | 0.0040167 | 27.2274 | 1.4197 | 0.070355 | -1498.5803 | 4.1241
[21 empty] | 46.12 | 32.9971 | 24.523 | 0.0020767 | 0.10794 | 0.26733 | 0.67803 | 1.6046 | 0.00060399 | 0.004032 | 27.1875 | 5.8095 | 1.0228 | -1494.1905 | 8.4741
[21 empty] | 46.14 | 25.6187 | 24.523 | 0.0020723 | 0.10751 | 0.26578 | 0.67244 | 1.5733 | 0.00060692 | 0.0040473 | 27.1487 | -1.53 | 0.091379 | -1501.53 | 1.0957
[21 empty] | 46.16 | 35.1474 | 24.523 | 0.0020678 | 0.10708 | 0.26424 | 0.66692 | 1.5429 | 0.00060988 | 0.0040627 | 27.1108 | 8.0366 | 1.8376 | -1491.9634 | 10.6244
[21 empty] | 46.18 | 14.1349 | 24.523 | 0.0020634 | 0.10665 | 0.26272 | 0.66146 | 1.5134 | 0.00061286 | 0.0040782 | 27.0739 | -12.939 | 11.8443 | -1512.939 | -10.3881
[21 empty] | 46.2 | 23.2389 | 24.523 | 0.002059 | 0.10623 | 0.26121 | 0.65607 | 1.4847 | 0.00061586 | 0.0040938 | 27.038 | -3.7991 | 0.62108 | -1503.7991 | -1.2841
[21 empty] | 46.22 | 29.8384 | 24.523 | 0.0020546 | 0.10581 | 0.25972 | 0.65075 | 1.4568 | 0.00061888 | 0.0041094 | 27.0029 | 2.8355 | 0.26946 | -1497.1645 | 5.3154
[21 empty] | 46.24 | 29.8849 | 24.523 | 0.0020502 | 0.10539 | 0.25823 | 0.64549 | 1.4297 | 0.00062193 | 0.0041252 | 26.9686 | 2.9162 | 0.28457 | -1497.0838 | 5.3619
[21 empty] | 46.26 | 32.6782 | 24.523 | 0.0020459 | 0.10497 | 0.25676 | 0.6403 | 1.4034 | 0.000625 | 0.0041411 | 26.9352 | 5.743 | 1.0093 | -1494.257 | 8.1552
[21 empty] | 46.28 | 31.7878 | 24.523 | 0.0020415 | 0.10456 | 0.2553 | 0.63516 | 1.3778 | 0.00062809 | 0.004157 | 26.9026 | 4.8851 | 0.75075 | -1495.1149 | 7.2648
[21 empty] | 46.3 | 26.8872 | 24.523 | 0.0020372 | 0.10415 | 0.25386 | 0.63009 | 1.3529 | 0.0006312 | 0.004173 | 26.8708 | 0.016434 | 1.0045e-05 | -1499.9836 | 2.3642
[21 empty] | 46.32 | 31.9287 | 24.523 | 0.0020328 | 0.10374 | 0.25242 | 0.62508 | 1.3286 | 0.00063434 | 0.0041892 | 26.8397 | 5.089 | 0.81111 | -1494.911 | 7.4057
[21 empty] | 46.34 | 22.3096 | 24.523 | 0.0020285 | 0.10333 | 0.251 | 0.62013 | 1.305 | 0.0006375 | 0.0042054 | 26.8093 | -4.4998 | 0.90759 | -1504.4998 | -2.2134
[21 empty] | 46.36 | 24.2668 | 24.523 | 0.0020242 | 0.10293 | 0.24959 | 0.61524 | 1.282 | 0.00064069 | 0.0042217 | 26.7796 | -2.5128 | 0.2602 | -1502.5128 | -0.25615
[21 empty] | 46.38 | 36.6162 | 24.523 | 0.0020199 | 0.10253 | 0.24819 | 0.6104 | 1.2596 | 0.00064389 | 0.0042381 | 26.7506 | 9.8656 | 2.6581 | -1490.1344 | 12.0932
[21 empty] | 46.4 | 19.1487 | 24.523 | 0.0020157 | 0.10213 | 0.24681 | 0.60563 | 1.2378 | 0.00064713 | 0.0042546 | 26.7223 | -7.5735 | 2.9954 | -1507.5735 | -5.3742
[21 empty] | 46.42 | 28.9641 | 24.523 | 0.0020114 | 0.10173 | 0.24543 | 0.6009 | 1.2166 | 0.00065038 | 0.0042712 | 26.6946 | 2.2696 | 0.17784 | -1497.7304 | 4.4412
[21 empty] | 46.44 | 24.5547 | 24.523 | 0.0020072 | 0.10133 | 0.24407 | 0.59624 | 1.1959 | 0.00065366 | 0.0042879 | 26.6675 | -2.1128 | 0.1818 | -1502.1128 | 0.031689
[21 empty] | 46.46 | 36.379 | 24.523 | 0.0020029 | 0.10094 | 0.24272 | 0.59162 | 1.1757 | 0.00065697 | 0.0043047 | 26.641 | 9.738 | 2.6067 | -1490.262 | 11.856
[21 empty] | 46.48 | 21.9108 | 24.523 | 0.0019987 | 0.10055 | 0.24138 | 0.58706 | 1.1561 | 0.0006603 | 0.0043216 | 26.615 | -4.7042 | 1.01 | -1504.7042 | -2.6122
[21 empty] | 46.5 | 36.9496 | 24.523 | 0.0019945 | 0.10016 | 0.24005 | 0.58256 | 1.1369 | 0.00066366 | 0.0043386 | 26.5896 | 10.36 | 2.9048 | -1489.64 | 12.4267
[21 empty] | 46.52 | 20.1173 | 24.523 | 0.0019903 | 0.099778 | 0.23873 | 0.5781 | 1.1182 | 0.00066704 | 0.0043557 | 26.5648 | -6.4475 | 2.0664 | -1506.4475 | -4.4057
[21 empty] | 46.54 | 24.5678 | 24.523 | 0.0019861 | 0.099395 | 0.23742 | 0.5737 | 1.0999 | 0.00067045 | 0.0043729 | 26.5405 | -1.9727 | 0.1584 | -1501.9727 | 0.044799
[21 empty] | 46.56 | 19.8828 | 24.523 | 0.001982 | 0.099013 | 0.23613 | 0.56934 | 1.0821 | 0.00067388 | 0.0043902 | 26.5166 | -6.6339 | 2.2134 | -1506.6339 | -4.6402
[21 empty] | 46.58 | 21.2526 | 24.523 | 0.0019778 | 0.098634 | 0.23484 | 0.56504 | 1.0647 | 0.00067735 | 0.0044076 | 26.4933 | -5.2407 | 1.2923 | -1505.2407 | -3.2703
[21 empty] | 46.6 | 24.0891 | 24.523 | 0.0019737 | 0.098257 | 0.23356 | 0.56078 | 1.0478 | 0.00068083 | 0.0044251 | 26.4704 | -2.3814 | 0.23541 | -1502.3814 | -0.43388
[21 empty] | 46.62 | 37.621 | 24.523 | 0.0019696 | 0.097883 | 0.2323 | 0.55657 | 1.0312 | 0.00068435 | 0.0044427 | 26.4481 | 11.1729 | 3.3182 | -1488.8271 | 13.098
[21 empty] | 46.64 | 26.6587 | 24.523 | 0.0019654 | 0.09751 | 0.23104 | 0.55241 | 1.0151 | 0.00068789 | 0.0044605 | 26.4261 | 0.23259 | 0.0020293 | -1499.7674 | 2.1357
[21 empty] | 46.66 | 31.1526 | 24.523 | 0.0019613 | 0.09714 | 0.2298 | 0.5483 | 0.99927 | 0.00069146 | 0.0044783 | 26.4046 | 4.748 | 0.72366 | -1495.252 | 6.6297
[21 empty] | 46.68 | 20.7226 | 24.523 | 0.0019573 | 0.096771 | 0.22856 | 0.54423 | 0.98384 | 0.00069506 | 0.0044962 | 26.3835 | -5.6609 | 1.5464 | -1505.6609 | -3.8003
[21 empty] | 46.7 | 29.9474 | 24.523 | 0.0019532 | 0.096405 | 0.22734 | 0.54021 | 0.96877 | 0.00069868 | 0.0045143 | 26.3629 | 3.5846 | 0.42906 | -1496.4154 | 5.4244
[21 empty] | 46.72 | 23.7344 | 24.523 | 0.0019491 | 0.096041 | 0.22612 | 0.53623 | 0.95404 | 0.00070234 | 0.0045324 | 26.3426 | -2.6082 | 0.28661 | -1502.6082 | -0.78856
[21 empty] | 46.74 | 24.9103 | 24.523 | 0.0019451 | 0.095679 | 0.22492 | 0.53229 | 0.93965 | 0.00070602 | 0.0045507 | 26.3227 | -1.4124 | 0.080084 | -1501.4124 | 0.38732
[21 empty] | 46.76 | 27.0397 | 24.523 | 0.001941 | 0.095319 | 0.22372 | 0.5284 | 0.92557 | 0.00070973 | 0.004569 | 26.3032 | 0.7365 | 0.02006 | -1499.2635 | 2.5167
[21 empty] | 46.78 | 34.0677 | 24.523 | 0.001937 | 0.09496 | 0.22254 | 0.52455 | 0.91182 | 0.00071347 | 0.0045875 | 26.2841 | 7.7836 | 1.7784 | -1492.2164 | 9.5447
[21 empty] | 46.8 | 25.1998 | 24.523 | 0.001933 | 0.094604 | 0.22136 | 0.52074 | 0.89836 | 0.00071724 | 0.0046061 | 26.2653 | -1.0655 | 0.045049 | -1501.0655 | 0.67686
[21 empty] | 46.82 | 35.7259 | 24.523 | 0.001929 | 0.09425 | 0.22019 | 0.51697 | 0.88521 | 0.00072105 | 0.0046248 | 26.2469 | 9.4791 | 2.5151 | -1490.5209 | 11.203
[21 empty] | 46.84 | 16.3596 | 24.523 | 0.001925 | 0.093898 | 0.21903 | 0.51325 | 0.87234 | 0.00072488 | 0.0046436 | 26.2288 | -9.8692 | 5.9537 | -1509.8692 | -8.1634
[21 empty] | 46.86 | 28.4776 | 24.523 | 0.001921 | 0.093548 | 0.21788 | 0.50956 | 0.85974 | 0.00072874 | 0.0046626 | 26.211 | 2.2665 | 0.18039 | -1497.7335 | 3.9546
[21 empty] | 46.88 | 33.4611 | 24.523 | 0.0019171 | 0.0932 | 0.21674 | 0.50592 | 0.84742 | 0.00073263 | 0.0046816 | 26.1936 | 7.2675 | 1.5785 | -1492.7325 | 8.9382
[21 empty] | 46.9 | 16.3106 | 24.523 | 0.0019131 | 0.092854 | 0.21561 | 0.50231 | 0.83536 | 0.00073656 | 0.0047008 | 26.1765 | -9.8659 | 5.9676 | -1509.8659 | -8.2124
[21 empty] | 46.92 | 30.776 | 24.523 | 0.0019092 | 0.09251 | 0.21449 | 0.49874 | 0.82356 | 0.00074051 | 0.0047201 | 26.1596 | 4.6164 | 0.69246 | -1495.3836 | 6.2531
[21 empty] | 46.94 | 22.8889 | 24.523 | 0.0019053 | 0.092167 | 0.21338 | 0.49521 | 0.81201 | 0.0007445 | 0.0047395 | 26.1431 | -3.2542 | 0.46267 | -1503.2542 | -1.6341
[21 empty] | 46.96 | 38.9009 | 24.523 | 0.0019014 | 0.091827 | 0.21227 | 0.49172 | 0.80069 | 0.00074852 | 0.004759 | 26.1269 | 12.774 | 4.1946 | -1487.226 | 14.3779
[21 empty] | 46.98 | 26.5391 | 24.523 | 0.0018975 | 0.091488 | 0.21117 | 0.48826 | 0.78962 | 0.00075257 | 0.0047786 | 26.1109 | 0.42816 | 0.0069076 | -1499.5718 | 2.0161
[21 empty] | 47 | 30.9519 | 24.523 | 0.0018936 | 0.091151 | 0.21009 | 0.48484 | 0.77877 | 0.00075666 | 0.0047984 | 26.0953 | 4.8566 | 0.76203 | -1495.1434 | 6.4289
[21 empty] | 47.02 | 25.9331 | 24.523 | 0.0018897 | 0.090817 | 0.20901 | 0.48146 | 0.76814 | 0.00076078 | 0.0048183 | 26.0799 | -0.14679 | 0.0008309 | -1500.1468 | 1.4101
[21 empty] | 47.04 | 28.573 | 24.523 | 0.0018858 | 0.090484 | 0.20793 | 0.47811 | 0.75773 | 0.00076493 | 0.0048383 | 26.0647 | 2.5083 | 0.22019 | -1497.4917 | 4.05
[21 empty] | 47.06 | 22.649 | 24.523 | 0.001882 | 0.090152 | 0.20687 | 0.47479 | 0.74752 | 0.00076912 | 0.0048585 | 26.0498 | -3.4009 | 0.51066 | -1503.4009 | -1.874
[21 empty] | 47.08 | 36.4965 | 24.523 | 0.0018781 | 0.089823 | 0.20582 | 0.47151 | 0.73753 | 0.00077334 | 0.0048787 | 26.0352 | 10.4614 | 2.9986 | -1489.5386 | 11.9736
[21 empty] | 47.1 | 27.8412 | 24.523 | 0.0018743 | 0.089495 | 0.20477 | 0.46827 | 0.72773 | 0.00077759 | 0.0048991 | 26.0208 | 1.8204 | 0.11902 | -1498.1796 | 3.3182
[21 empty] | 47.12 | 34.8978 | 24.523 | 0.0018705 | 0.08917 | 0.20373 | 0.46505 | 0.71813 | 0.00078188 | 0.0049196 | 26.0066 | 8.8912 | 2.2653 | -1491.1088 | 10.3748
[21 empty] | 47.14 | 23.5553 | 24.523 | 0.0018667 | 0.088846 | 0.2027 | 0.46187 | 0.70871 | 0.00078621 | 0.0049403 | 25.9927 | -2.4374 | 0.2522 | -1502.4374 | -0.96764
[21 empty] | 47.16 | 34.8401 | 24.523 | 0.0018629 | 0.088523 | 0.20168 | 0.45873 | 0.69948 | 0.00079057 | 0.0049611 | 25.979 | 8.8611 | 2.2537 | -1491.1389 | 10.3171
[21 empty] | 47.18 | 28.4765 | 24.523 | 0.0018591 | 0.088203 | 0.20066 | 0.45561 | 0.69043 | 0.00079497 | 0.004982 | 25.9655 | 2.511 | 0.22141 | -1497.489 | 3.9535
[21 empty] | 47.2 | 25.716 | 24.523 | 0.0018553 | 0.087884 | 0.19965 | 0.45253 | 0.68155 | 0.00079941 | 0.005003 | 25.9523 | -0.23624 | 0.0021702 | -1500.2362 | 1.193
[21 empty] | 47.22 | 31.1537 | 24.523 | 0.0018516 | 0.087567 | 0.19865 | 0.44948 | 0.67284 | 0.00080388 | 0.0050242 | 25.9392 | 5.2145 | 0.8728 | -1494.7855 | 6.6307
[21 empty] | 47.24 | 23.4839 | 24.523 | 0.0018478 | 0.087252 | 0.19766 | 0.44645 | 0.6643 | 0.00080839 | 0.0050455 | 25.9263 | -2.4424 | 0.25403 | -1502.4424 | -1.0391
[21 empty] | 47.26 | 29.2752 | 24.523 | 0.0018441 | 0.086938 | 0.19667 | 0.44346 | 0.65592 | 0.00081294 | 0.005067 | 25.9137 | 3.3615 | 0.38597 | -1496.6385 | 4.7522
[21 empty] | 47.28 | 19.1821 | 24.523 | 0.0018403 | 0.086626 | 0.1957 | 0.4405 | 0.6477 | 0.00081753 | 0.0050885 | 25.9012 | -6.7192 | 2.3536 | -1506.7192 | -5.3409
[21 empty] | 47.3 | 27.3078 | 24.523 | 0.0018366 | 0.086316 | 0.19472 | 0.43757 | 0.63963 | 0.00082216 | 0.0051103 | 25.889 | 1.4188 | 0.073715 | -1498.5812 | 2.7848
[21 empty] | 47.32 | 21.2527 | 24.523 | 0.0018329 | 0.086007 | 0.19376 | 0.43467 | 0.63171 | 0.00082682 | 0.0051321 | 25.8769 | -4.6242 | 1.0062 | -1504.6242 | -3.2703
[21 empty] | 47.34 | 39.6954 | 24.523 | 0.0018292 | 0.0857 | 0.1928 | 0.43179 | 0.62394 | 0.00083153 | 0.0051541 | 25.865 | 13.8304 | 4.8187 | -1486.1696 | 15.1724
[21 empty] | 47.36 | 29.1083 | 24.523 | 0.0018256 | 0.085395 | 0.19185 | 0.42895 | 0.61631 | 0.00083628 | 0.0051763 | 25.8533 | 3.255 | 0.36399 | -1496.745 | 4.5853
[21 empty] | 47.38 | 18.6383 | 24.523 | 0.0018219 | 0.085092 | 0.19091 | 0.42613 | 0.60882 | 0.00084106 | 0.0051986 | 25.8418 | -7.2035 | 2.7841 | -1507.2035 | -5.8847
[21 empty] | 47.4 | 27.7945 | 24.523 | 0.0018182 | 0.084789 | 0.18998 | 0.42334 | 0.60146 | 0.00084589 | 0.005221 | 25.8304 | 1.964 | 0.13878 | -1498.036 | 3.2715
[21 empty] | 47.42 | 21.4267 | 24.523 | 0.0018146 | 0.084489 | 0.18905 | 0.42058 | 0.59424 | 0.00085076 | 0.0052436 | 25.8192 | -4.3926 | 0.90049 | -1504.3926 | -3.0963
[21 empty] | 47.44 | 37.1766 | 24.523 | 0.0018109 | 0.08419 | 0.18813 | 0.41784 | 0.58715 | 0.00085567 | 0.0052663 | 25.8082 | 11.3683 | 3.4764 | -1488.6317 | 12.6536
[21 empty] | 47.46 | 25.3904 | 24.523 | 0.0018073 | 0.083893 | 0.18721 | 0.41513 | 0.58018 | 0.00086063 | 0.0052892 | 25.7974 | -0.40698 | 0.0065235 | -1500.407 | 0.8674
[21 empty] | 47.48 | 28.9044 | 24.523 | 0.0018037 | 0.083597 | 0.1863 | 0.41245 | 0.57334 | 0.00086562 | 0.0053122 | 25.7866 | 3.1177 | 0.33628 | -1496.8823 | 4.3814
[21 empty] | 47.5 | 35.4303 | 24.523 | 0.0018001 | 0.083303 | 0.1854 | 0.40979 | 0.56661 | 0.00087067 | 0.0053354 | 25.7761 | 9.6542 | 2.6306 | -1490.3458 | 10.9073
[21 empty] | 47.52 | 24.6445 | 24.523 | 0.0017965 | 0.08301 | 0.18451 | 0.40716 | 0.56001 | 0.00087575 | 0.0053587 | 25.7657 | -1.1211 | 0.051004 | -1501.1211 | 0.12157
[21 empty] | 47.54 | 30.5846 | 24.523 | 0.0017929 | 0.082719 | 0.18362 | 0.40456 | 0.55352 | 0.00088088 | 0.0053822 | 25.7554 | 4.8292 | 0.76251 | -1495.1708 | 6.0617
[21 empty] | 47.56 | 35.556 | 24.523 | 0.0017893 | 0.08243 | 0.18273 | 0.40198 | 0.54714 | 0.00088606 | 0.0054058 | 25.7453 | 9.8106 | 2.707 | -1490.1894 | 11.033
[21 empty] | 47.58 | 27.1369 | 24.523 | 0.0017858 | 0.082142 | 0.18186 | 0.39942 | 0.54087 | 0.00089128 | 0.0054296 | 25.7354 | 1.4015 | 0.072379 | -1498.5985 | 2.6139
[21 empty] | 47.6 | 24.502 | 24.523 | 0.0017822 | 0.081855 | 0.18099 | 0.39689 | 0.53471 | 0.00089655 | 0.0054535 | 25.7256 | -1.2235 | 0.061096 | -1501.2235 | -0.020938
[21 empty] | 47.62 | 30.416 | 24.523 | 0.0017787 | 0.08157 | 0.18012 | 0.39438 | 0.52865 | 0.00090186 | 0.0054776 | 25.7159 | 4.7001 | 0.72631 | -1495.2999 | 5.893
[21 empty] | 47.64 | 20.6118 | 24.523 | 0.0017752 | 0.081287 | 0.17927 | 0.3919 | 0.5227 | 0.00090722 | 0.0055019 | 25.7063 | -5.0945 | 1.2592 | -1505.0945 | -3.9112
[21 empty] | 47.66 | 26.9256 | 24.523 | 0.0017716 | 0.081005 | 0.17842 | 0.38944 | 0.51684 | 0.00091263 | 0.0055263 | 25.6969 | 1.2287 | 0.056067 | -1498.7713 | 2.4026
[21 empty] | 47.68 | 19.3233 | 24.523 | 0.0017681 | 0.080724 | 0.17757 | 0.387 | 0.51108 | 0.00091809 | 0.0055509 | 25.6876 | -6.3643 | 2.0961 | -1506.3643 | -5.1997
[21 empty] | 47.7 | 20.6478 | 24.523 | 0.0017646 | 0.080445 | 0.17673 | 0.38458 | 0.50542 | 0.0009236 | 0.0055757 | 25.6784 | -5.0306 | 1.2257 | -1505.0306 | -3.8752
[21 empty] | 47.72 | 23.2993 | 24.523 | 0.0017611 | 0.080167 | 0.1759 | 0.38219 | 0.49985 | 0.00092915 | 0.0056006 | 25.6694 | -2.3701 | 0.24109 | -1502.3701 | -1.2237
[21 empty] | 47.74 | 29.5407 | 24.523 | 0.0017577 | 0.079891 | 0.17507 | 0.37982 | 0.49438 | 0.00093476 | 0.0056257 | 25.6605 | 3.8803 | 0.50969 | -1496.1197 | 5.0178
[21 empty] | 47.76 | 26.6891 | 24.523 | 0.0017542 | 0.079616 | 0.17425 | 0.37747 | 0.48899 | 0.00094042 | 0.0056509 | 25.6517 | 1.0375 | 0.040328 | -1498.9625 | 2.1661
[21 empty] | 47.78 | 30.6401 | 24.523 | 0.0017507 | 0.079343 | 0.17343 | 0.37515 | 0.48369 | 0.00094613 | 0.0056764 | 25.643 | 4.9971 | 0.81498 | -1495.0029 | 6.1171
[21 empty] | 47.8 | 23.525 | 24.523 | 0.0017473 | 0.079071 | 0.17262 | 0.37284 | 0.47848 | 0.00095189 | 0.005702 | 25.6344 | -2.1094 | 0.18914 | -1502.1094 | -0.99797
[21 empty] | 47.82 | 27.7577 | 24.523 | 0.0017439 | 0.0788 | 0.17182 | 0.37056 | 0.47335 | 0.00095771 | 0.0057277 | 25.6259 | 2.1318 | 0.16372 | -1497.8682 | 3.2347
[21 empty] | 47.84 | 24.9871 | 24.523 | 0.0017404 | 0.078531 | 0.17102 | 0.36829 | 0.4683 | 0.00096357 | 0.0057537 | 25.6176 | -0.63051 | 0.01591 | -1500.6305 | 0.46409
[21 empty] | 47.86 | 29.9997 | 24.523 | 0.001737 | 0.078263 | 0.17023 | 0.36605 | 0.46333 | 0.0009695 | 0.0057798 | 25.6093 | 4.3904 | 0.64251 | -1495.6096 | 5.4767
[21 empty] | 47.88 | 36.7152 | 24.523 | 0.0017336 | 0.077997 | 0.16944 | 0.36383 | 0.45844 | 0.00097547 | 0.0058061 | 25.6012 | 11.114 | 3.3643 | -1488.886 | 12.1922
[21 empty] | 47.9 | 13.643 | 24.523 | 0.0017302 | 0.077732 | 0.16866 | 0.36163 | 0.45363 | 0.00098151 | 0.0058326 | 25.5932 | -11.9502 | 10.4674 | -1511.9502 | -10.88
[21 empty] | 47.92 | 17.8553 | 24.523 | 0.0017268 | 0.077468 | 0.16788 | 0.35945 | 0.44889 | 0.00098759 | 0.0058593 | 25.5852 | -7.73 | 3.3465 | -1507.73 | -6.6677
[21 empty] | 47.94 | 31.5854 | 24.523 | 0.0017234 | 0.077206 | 0.16711 | 0.35729 | 0.44423 | 0.00099374 | 0.0058861 | 25.5774 | 6.008 | 1.1428 | -1493.992 | 7.0624
[21 empty] | 47.96 | 25.1083 | 24.523 | 0.0017201 | 0.076945 | 0.16634 | 0.35514 | 0.43964 | 0.00099994 | 0.0059131 | 25.5697 | -0.46139 | 0.0084784 | -1500.4614 | 0.58532
[21 empty] | 47.98 | 18.4972 | 24.523 | 0.0017167 | 0.076685 | 0.16558 | 0.35302 | 0.43512 | 0.0010062 | 0.0059404 | 25.562 | -7.0648 | 2.6983 | -1507.0648 | -6.0258
[21 empty] | 48 | 28.5004 | 24.523 | 0.0017134 | 0.076426 | 0.16482 | 0.35091 | 0.43067 | 0.0010125 | 0.0059678 | 25.5545 | 2.9459 | 0.3045 | -1497.0541 | 3.9774
[21 empty] | 48.02 | 25.4571 | 24.523 | 0.00171 | 0.076169 | 0.16407 | 0.34883 | 0.42629 | 0.0010189 | 0.0059954 | 25.5471 | -0.089983 | 0.00031806 | -1500.09 | 0.9341
[21 empty] | 48.04 | 16.7004 | 24.523 | 0.0017067 | 0.075913 | 0.16333 | 0.34676 | 0.42197 | 0.0010253 | 0.0060231 | 25.5397 | -8.8393 | 4.6785 | -1508.8393 | -7.8225
[21 empty] | 48.06 | 28.474 | 24.523 | 0.0017034 | 0.075659 | 0.16259 | 0.34471 | 0.41772 | 0.0010318 | 0.0060511 | 25.5324 | 2.9416 | 0.30389 | -1497.0584 | 3.9511
[21 empty] | 48.08 | 31.6554 | 24.523 | 0.0017001 | 0.075405 | 0.16185 | 0.34268 | 0.41354 | 0.0010384 | 0.0060793 | 25.5253 | 6.1301 | 1.1871 | -1493.8699 | 7.1324
[21 empty] | 48.1 | 39.3464 | 24.523 | 0.0016968 | 0.075153 | 0.16112 | 0.34067 | 0.40941 | 0.001045 | 0.0061077 | 25.5182 | 13.8282 | 4.8599 | -1486.1718 | 14.8235
[21 empty] | 48.12 | 35.706 | 24.523 | 0.0016935 | 0.074903 | 0.1604 | 0.33867 | 0.40535 | 0.0010517 | 0.0061363 | 25.5112 | 10.1948 | 2.9108 | -1489.8052 | 11.183
[21 empty] | 48.14 | 22.9241 | 24.523 | 0.0016902 | 0.074653 | 0.15968 | 0.3367 | 0.40135 | 0.0010585 | 0.006165 | 25.5043 | -2.5801 | 0.2904 | -1502.5801 | -1.5988
[21 empty] | 48.16 | 27.8298 | 24.523 | 0.0016869 | 0.074405 | 0.15896 | 0.33474 | 0.3974 | 0.0010653 | 0.006194 | 25.4974 | 2.3324 | 0.19548 | -1497.6676 | 3.3069
[21 empty] | 48.18 | 31.1803 | 24.523 | 0.0016837 | 0.074158 | 0.15825 | 0.33279 | 0.39352 | 0.0010722 | 0.0062232 | 25.4907 | 5.6896 | 1.0382 | -1494.3104 | 6.6573
[21 empty] | 48.2 | 27.4486 | 24.523 | 0.0016804 | 0.073912 | 0.15754 | 0.33087 | 0.38969 | 0.0010791 | 0.0062526 | 25.484 | 1.9646 | 0.14061 | -1498.0354 | 2.9256
[21 empty] | 48.22 | 30.2751 | 24.523 | 0.0016772 | 0.073668 | 0.15684 | 0.32896 | 0.38592 | 0.0010862 | 0.0062822 | 25.4774 | 4.7976 | 0.76028 | -1495.2024 | 5.7521
[21 empty] | 48.24 | 21.4933 | 24.523 | 0.001674 | 0.073424 | 0.15614 | 0.32706 | 0.3822 | 0.0010933 | 0.006312 | 25.4709 | -3.9776 | 0.73609 | -1503.9776 | -3.0297
[21 empty] | 48.26 | 18.3801 | 24.523 | 0.0016707 | 0.073182 | 0.15545 | 0.32519 | 0.37853 | 0.0011004 | 0.006342 | 25.4644 | -7.0843 | 2.7305 | -1507.0843 | -6.1429
[21 empty] | 48.28 | 23.9238 | 24.523 | 0.0016675 | 0.072941 | 0.15476 | 0.32333 | 0.37492 | 0.0011076 | 0.0063723 | 25.4581 | -1.5343 | 0.098397 | -1501.5343 | -0.59918
[21 empty] | 48.3 | 31.0402 | 24.523 | 0.0016643 | 0.072701 | 0.15408 | 0.32148 | 0.37136 | 0.0011149 | 0.0064027 | 25.4518 | 5.5884 | 1.0061 | -1494.4116 | 6.5172
[21 empty] | 48.32 | 26.0093 | 24.523 | 0.0016611 | 0.072463 | 0.1534 | 0.31965 | 0.36785 | 0.0011223 | 0.0064334 | 25.4456 | 0.5637 | 0.012217 | -1499.4363 | 1.4863
[21 empty] | 48.34 | 24.6924 | 24.523 | 0.0016579 | 0.072225 | 0.15273 | 0.31784 | 0.36438 | 0.0011298 | 0.0064643 | 25.4394 | -0.74699 | 0.022598 | -1500.747 | 0.16944
[21 empty] | 48.36 | 23.2076 | 24.523 | 0.0016548 | 0.071989 | 0.15206 | 0.31604 | 0.36097 | 0.0011373 | 0.0064954 | 25.4333 | -2.2257 | 0.21346 | -1502.2257 | -1.3154
[21 empty] | 48.38 | 28.967 | 24.523 | 0.0016516 | 0.071754 | 0.15139 | 0.31426 | 0.35761 | 0.0011449 | 0.0065267 | 25.4273 | 3.5397 | 0.43255 | -1496.4603 | 4.444
[21 empty] | 48.4 | 28.2584 | 24.523 | 0.0016484 | 0.07152 | 0.15073 | 0.31249 | 0.35429 | 0.0011526 | 0.0065583 | 25.4214 | 2.837 | 0.28482 | -1497.163 | 3.7354
[21 empty] | 48.42 | 29.1973 | 24.523 | 0.0016453 | 0.071287 | 0.15008 | 0.31074 | 0.35102 | 0.0011603 | 0.0065901 | 25.4155 | 3.7818 | 0.48985 | -1496.2182 | 4.6743
[21 empty] | 48.44 | 31.4312 | 24.523 | 0.0016421 | 0.071056 | 0.14942 | 0.309 | 0.34779 | 0.0011681 | 0.0066221 | 25.4097 | 6.0215 | 1.1536 | -1493.9785 | 6.9082
[21 empty] | 48.46 | 31.763 | 24.523 | 0.001639 | 0.070825 | 0.14878 | 0.30727 | 0.34461 | 0.001176 | 0.0066544 | 25.4039 | 6.359 | 1.2731 | -1493.641 | 7.24
[21 empty] | 48.48 | 24.9562 | 24.523 | 0.0016359 | 0.070596 | 0.14813 | 0.30556 | 0.34147 | 0.001184 | 0.0066869 | 25.3982 | -0.442 | 0.0078283 | -1500.442 | 0.43327
[21 empty] | 48.5 | 29.0379 | 24.523 | 0.0016328 | 0.070367 | 0.14749 | 0.30387 | 0.33837 | 0.0011921 | 0.0067196 | 25.3926 | 3.6452 | 0.4576 | -1496.3548 | 4.5149
[21 empty] | 48.52 | 20.2378 | 24.523 | 0.0016297 | 0.07014 | 0.14686 | 0.30219 | 0.33532 | 0.0012003 | 0.0067526 | 25.3871 | -5.1492 | 1.3101 | -1505.1492 | -4.2851
[21 empty] | 48.54 | 29.4141 | 24.523 | 0.0016266 | 0.069914 | 0.14622 | 0.30052 | 0.3323 | 0.0012085 | 0.0067858 | 25.3816 | 4.0326 | 0.55286 | -1495.9674 | 4.8912
[21 empty] | 48.56 | 27.1456 | 24.523 | 0.0016235 | 0.069689 | 0.1456 | 0.29887 | 0.32933 | 0.0012168 | 0.0068193 | 25.3761 | 1.7695 | 0.11534 | -1498.2305 | 2.6226
[21 empty] | 48.58 | 31.3769 | 24.523 | 0.0016204 | 0.069465 | 0.14497 | 0.29723 | 0.3264 | 0.0012252 | 0.006853 | 25.3707 | 6.0061 | 1.1497 | -1493.9939 | 6.8539
[21 empty] | 48.6 | 24.1348 | 24.523 | 0.0016173 | 0.069242 | 0.14435 | 0.2956 | 0.3235 | 0.0012337 | 0.006887 | 25.3654 | -1.2306 | 0.062745 | -1501.2306 | -0.38814
[21 empty] | 48.62 | 26.4891 | 24.523 | 0.0016143 | 0.06902 | 0.14374 | 0.29399 | 0.32065 | 0.0012423 | 0.0069212 | 25.3602 | 1.1289 | 0.048112 | -1498.8711 | 1.9661
[21 empty] | 48.64 | 25.9877 | 24.523 | 0.0016112 | 0.0688 | 0.14313 | 0.29239 | 0.31783 | 0.001251 | 0.0069557 | 25.3549 | 0.63274 | 0.015406 | -1499.3673 | 1.4647
[21 empty] | 48.66 | 25.4802 | 24.523 | 0.0016082 | 0.06858 | 0.14252 | 0.2908 | 0.31505 | 0.0012598 | 0.0069904 | 25.3498 | 0.13037 | 0.00066702 | -1499.8696 | 0.95717
[21 empty] | 48.68 | 26.6848 | 24.523 | 0.0016051 | 0.068361 | 0.14192 | 0.28923 | 0.3123 | 0.0012686 | 0.0070254 | 25.3447 | 1.3401 | 0.067304 | -1498.6599 | 2.1618
[21 empty] | 48.7 | 29.6055 | 24.523 | 0.0016021 | 0.068144 | 0.14132 | 0.28767 | 0.30959 | 0.0012776 | 0.0070607 | 25.3396 | 4.2658 | 0.61466 | -1495.7342 | 5.0825
[21 empty] | 48.72 | 25.2334 | 24.523 | 0.0015991 | 0.067927 | 0.14072 | 0.28612 | 0.30692 | 0.0012866 | 0.0070962 | 25.3346 | -0.10126 | 0.00040636 | -1500.1013 | 0.7104
[21 empty] | 48.74 | 24.1852 | 24.523 | 0.0015961 | 0.067712 | 0.14013 | 0.28458 | 0.30428 | 0.0012958 | 0.007132 | 25.3297 | -1.1445 | 0.054157 | -1501.1445 | -0.33775
[21 empty] | 48.76 | 31.1862 | 24.523 | 0.0015931 | 0.067497 | 0.13954 | 0.28306 | 0.30167 | 0.001305 | 0.0071681 | 25.3248 | 5.8614 | 1.1016 | -1494.1386 | 6.6632
[21 empty] | 48.78 | 29.2228 | 24.523 | 0.0015901 | 0.067284 | 0.13895 | 0.28155 | 0.2991 | 0.0013143 | 0.0072044 | 25.32 | 3.9028 | 0.52123 | -1496.0972 | 4.6998
[21 empty] | 48.8 | 26.8288 | 24.523 | 0.0015871 | 0.067071 | 0.13837 | 0.28005 | 0.29656 | 0.0013238 | 0.007241 | 25.3152 | 1.5136 | 0.085392 | -1498.4864 | 2.3058
[21 empty] | 48.82 | 35.5161 | 24.523 | 0.0015841 | 0.06686 | 0.1378 | 0.27856 | 0.29405 | 0.0013333 | 0.0072779 | 25.3104 | 10.2057 | 2.9326 | -1489.7943 | 10.9932
[21 empty] | 48.84 | 22.2186 | 24.523 | 0.0015812 | 0.06665 | 0.13722 | 0.27708 | 0.29158 | 0.001343 | 0.0073151 | 25.3057 | -3.0871 | 0.42893 | -1503.0871 | -2.3043
[21 empty] | 48.86 | 33.104 | 24.523 | 0.0015782 | 0.06644 | 0.13665 | 0.27562 | 0.28913 | 0.0013527 | 0.0073526 | 25.3011 | 7.8029 | 1.8392 | -1492.1971 | 8.5811
[21 empty] | 48.88 | 20.7357 | 24.523 | 0.0015753 | 0.066232 | 0.13608 | 0.27417 | 0.28672 | 0.0013626 | 0.0073903 | 25.2965 | -4.5608 | 1.0031 | -1504.5608 | -3.7873
[21 empty] | 48.9 | 31.7684 | 24.523 | 0.0015723 | 0.066024 | 0.13552 | 0.27273 | 0.28433 | 0.0013725 | 0.0074284 | 25.292 | 6.4764 | 1.3203 | -1493.5236 | 7.2454
[21 empty] | 48.92 | 34.6764 | 24.523 | 0.0015694 | 0.065818 | 0.13496 | 0.2713 | 0.28198 | 0.0013826 | 0.0074667 | 25.2875 | 9.3889 | 2.5421 | -1490.6111 | 10.1534
[21 empty] | 48.94 | 34.5792 | 24.523 | 0.0015665 | 0.065612 | 0.13441 | 0.26988 | 0.27965 | 0.0013928 | 0.0075054 | 25.283 | 9.2962 | 2.4992 | -1490.7038 | 10.0563
[21 empty] | 48.96 | 22.4668 | 24.523 | 0.0015635 | 0.065407 | 0.13385 | 0.26847 | 0.27736 | 0.0014031 | 0.0075443 | 25.2786 | -2.8118 | 0.35191 | -1502.8118 | -2.0562
[21 empty] | 48.98 | 23.8418 | 24.523 | 0.0015606 | 0.065204 | 0.1333 | 0.26707 | 0.27509 | 0.0014135 | 0.0075836 | 25.2742 | -1.4324 | 0.086063 | -1501.4324 | -0.68122
[21 empty] | 49 | 30.7107 | 24.523 | 0.0015577 | 0.065001 | 0.13276 | 0.26569 | 0.27285 | 0.0014241 | 0.0076231 | 25.2699 | 5.4408 | 0.96391 | -1494.5592 | 6.1877
[21 empty] | 49.02 | 31.8565 | 24.523 | 0.0015548 | 0.064799 | 0.13221 | 0.26431 | 0.27064 | 0.0014347 | 0.007663 | 25.2656 | 6.5909 | 1.3636 | -1493.4091 | 7.3335
[21 empty] | 49.04 | 37.0143 | 24.523 | 0.001552 | 0.064599 | 0.13167 | 0.26295 | 0.26845 | 0.0014455 | 0.0077031 | 25.2613 | 11.7529 | 3.7318 | -1488.2471 | 12.4913
[21 empty] | 49.06 | 29.7981 | 24.523 | 0.0015491 | 0.064399 | 0.13114 | 0.2616 | 0.26629 | 0.0014564 | 0.0077436 | 25.2571 | 4.5409 | 0.692 | -1495.4591 | 5.2751
[21 empty] | 49.08 | 28.2806 | 24.523 | 0.0015462 | 0.0642 | 0.13061 | 0.26025 | 0.26415 | 0.0014674 | 0.0077844 | 25.253 | 3.0276 | 0.32412 | -1496.9724 | 3.7576
[21 empty] | 49.1 | 27.8079 | 24.523 | 0.0015433 | 0.064002 | 0.13008 | 0.25892 | 0.26205 | 0.0014785 | 0.0078256 | 25.2489 | 2.559 | 0.2355 | -1497.441 | 3.2849
[21 empty] | 49.12 | 34.1376 | 24.523 | 0.0015405 | 0.063805 | 0.12955 | 0.2576 | 0.25996 | 0.0014898 | 0.007867 | 25.2448 | 8.8929 | 2.3166 | -1491.1071 | 9.6147
[21 empty] | 49.14 | 23.7103 | 24.523 | 0.0015376 | 0.063608 | 0.12903 | 0.25628 | 0.2579 | 0.0015012 | 0.0079088 | 25.2407 | -1.5305 | 0.098788 | -1501.5305 | -0.81269
[21 empty] | 49.16 | 31.933 | 24.523 | 0.0015348 | 0.063413 | 0.12851 | 0.25498 | 0.25587 | 0.0015127 | 0.007951 | 25.2367 | 6.6963 | 1.4042 | -1493.3037 | 7.4101
[21 empty] | 49.18 | 30.0056 | 24.523 | 0.001532 | 0.063219 | 0.12799 | 0.25369 | 0.25386 | 0.0015244 | 0.0079934 | 25.2328 | 4.7728 | 0.75919 | -1495.2272 | 5.4826
[21 empty] | 49.2 | 34.1164 | 24.523 | 0.0015292 | 0.063025 | 0.12747 | 0.25241 | 0.25187 | 0.0015362 | 0.0080362 | 25.2289 | 8.8876 | 2.3153 | -1491.1124 | 9.5935
[21 empty] | 49.22 | 19.9469 | 24.523 | 0.0015263 | 0.062833 | 0.12696 | 0.25113 | 0.24991 | 0.0015481 | 0.0080794 | 25.225 | -5.2781 | 1.3966 | -1505.2781 | -4.5761
[21 empty] | 49.24 | 32.5879 | 24.523 | 0.0015235 | 0.062641 | 0.12646 | 0.24987 | 0.24797 | 0.0015602 | 0.0081229 | 25.2211 | 7.3668 | 1.6653 | -1492.6332 | 8.0649
[21 empty] | 49.26 | 22.7858 | 24.523 | 0.0015207 | 0.06245 | 0.12595 | 0.24862 | 0.24605 | 0.0015724 | 0.0081667 | 25.2173 | -2.4315 | 0.25947 | -1502.4315 | -1.7372
[21 empty] | 49.28 | 28.9537 | 24.523 | 0.0015179 | 0.06226 | 0.12545 | 0.24737 | 0.24415 | 0.0015848 | 0.0082109 | 25.2135 | 3.7402 | 0.48315 | -1496.2598 | 4.4307
[21 empty] | 49.3 | 22.8011 | 24.523 | 0.0015152 | 0.062071 | 0.12495 | 0.24614 | 0.24228 | 0.0015973 | 0.0082555 | 25.2098 | -2.4086 | 0.25444 | -1502.4086 | -1.7218
[21 empty] | 49.32 | 19.603 | 24.523 | 0.0015124 | 0.061883 | 0.12446 | 0.24491 | 0.24043 | 0.0016099 | 0.0083004 | 25.2061 | -5.603 | 1.6015 | -1505.603 | -4.9199
[21 empty] | 49.34 | 30.7711 | 24.523 | 0.0015096 | 0.061695 | 0.12396 | 0.24369 | 0.2386 | 0.0016228 | 0.0083457 | 25.2024 | 5.5687 | 1.0078 | -1494.4313 | 6.2481
[21 empty] | 49.36 | 33.2289 | 24.523 | 0.0015069 | 0.061509 | 0.12347 | 0.24248 | 0.23678 | 0.0016357 | 0.0083914 | 25.1988 | 8.0301 | 1.9406 | -1491.9699 | 8.7059
[21 empty] | 49.38 | 24.867 | 24.523 | 0.0015041 | 0.061323 | 0.12299 | 0.24129 | 0.23499 | 0.0016488 | 0.0084374 | 25.1952 | -0.32812 | 0.0043294 | -1500.3281 | 0.34406
[21 empty] | 49.4 | 32.1185 | 24.523 | 0.0015014 | 0.061138 | 0.1225 | 0.2401 | 0.23322 | 0.0016621 | 0.0084839 | 25.1916 | 6.9269 | 1.4939 | -1493.0731 | 7.5955
[21 empty] | 49.42 | 18.3817 | 24.523 | 0.0014986 | 0.060954 | 0.12202 | 0.23891 | 0.23147 | 0.0016755 | 0.0085307 | 25.188 | -6.8064 | 2.5203 | -1506.8064 | -6.1413
[21 empty] | 49.44 | 31.2437 | 24.523 | 0.0014959 | 0.060771 | 0.12154 | 0.23774 | 0.22974 | 0.0016891 | 0.0085779 | 25.1845 | 6.0592 | 1.1751 | -1493.9408 | 6.7208
[21 empty] | 49.46 | 26.4094 | 24.523 | 0.0014932 | 0.060589 | 0.12107 | 0.23658 | 0.22803 | 0.0017029 | 0.0086255 | 25.1811 | 1.2284 | 0.057135 | -1498.7716 | 1.8865
[21 empty] | 49.48 | 26.2221 | 24.523 | 0.0014905 | 0.060407 | 0.12059 | 0.23542 | 0.22634 | 0.0017168 | 0.0086734 | 25.1776 | 1.0445 | 0.041603 | -1498.9555 | 1.6991
[21 empty] | 49.5 | 34.1207 | 24.523 | 0.0014877 | 0.060226 | 0.12012 | 0.23428 | 0.22467 | 0.001731 | 0.0087218 | 25.1742 | 8.9465 | 2.3458 | -1491.0535 | 9.5977
[21 empty] | 49.52 | 30.121 | 24.523 | 0.001485 | 0.060046 | 0.11966 | 0.23314 | 0.22301 | 0.0017452 | 0.0087706 | 25.1708 | 4.9502 | 0.81354 | -1495.0498 | 5.5981
[21 empty] | 49.54 | 26.2858 | 24.523 | 0.0014824 | 0.059867 | 0.11919 | 0.23201 | 0.22138 | 0.0017597 | 0.0088198 | 25.1675 | 1.1183 | 0.047575 | -1498.8817 | 1.7628
[21 empty] | 49.56 | 20.7317 | 24.523 | 0.0014797 | 0.059689 | 0.11873 | 0.23088 | 0.21976 | 0.0017743 | 0.0088695 | 25.1642 | -4.4325 | 0.94769 | -1504.4325 | -3.7913
[21 empty] | 49.58 | 22.8876 | 24.523 | 0.001477 | 0.059511 | 0.11827 | 0.22977 | 0.21816 | 0.0017892 | 0.0089195 | 25.1609 | -2.2733 | 0.22579 | -1502.2733 | -1.6354
[21 empty] | 49.6 | 33.4463 | 24.523 | 0.0014743 | 0.059335 | 0.11781 | 0.22866 | 0.21657 | 0.0018042 | 0.00897 | 25.1576 | 8.2886 | 2.0541 | -1491.7114 | 8.9233
[21 empty] | 49.62 | 21.4008 | 24.523 | 0.0014717 | 0.059159 | 0.11736 | 0.22757 | 0.21501 | 0.0018194 | 0.0090209 | 25.1544 | -3.7536 | 0.65836 | -1503.7536 | -3.1222
[21 empty] | 49.64 | 20.1693 | 24.523 | 0.001469 | 0.058983 | 0.11691 | 0.22648 | 0.21346 | 0.0018348 | 0.0090722 | 25.1512 | -4.9819 | 1.2305 | -1504.9819 | -4.3537
[21 empty] | 49.66 | 22.226 | 24.523 | 0.0014663 | 0.058809 | 0.11646 | 0.22539 | 0.21193 | 0.0018503 | 0.009124 | 25.148 | -2.922 | 0.38414 | -1502.922 | -2.2969
[21 empty] | 49.68 | 28.6774 | 24.523 | 0.0014637 | 0.058635 | 0.11601 | 0.22432 | 0.21041 | 0.0018661 | 0.0091762 | 25.1449 | 3.5325 | 0.43514 | -1496.4675 | 4.1544
[21 empty] | 49.7 | 24.4376 | 24.523 | 0.0014611 | 0.058463 | 0.11557 | 0.22325 | 0.20891 | 0.0018821 | 0.0092288 | 25.1417 | -0.70417 | 0.020291 | -1500.7042 | -0.085408
[21 empty] | 49.72 | 36.6882 | 24.523 | 0.0014584 | 0.05829 | 0.11513 | 0.22219 | 0.20742 | 0.0018983 | 0.0092819 | 25.1387 | 11.5495 | 3.6358 | -1488.4505 | 12.1652
[21 empty] | 49.74 | 27.5767 | 24.523 | 0.0014558 | 0.058119 | 0.11469 | 0.22114 | 0.20596 | 0.0019147 | 0.0093355 | 25.1356 | 2.4411 | 0.21609 | -1497.5589 | 3.0538
[21 empty] | 49.76 | 32.4734 | 24.523 | 0.0014532 | 0.057949 | 0.11426 | 0.2201 | 0.2045 | 0.0019313 | 0.0093896 | 25.1326 | 7.3408 | 1.6594 | -1492.6592 | 7.9504
[21 empty] | 49.78 | 28.0809 | 24.523 | 0.0014506 | 0.057779 | 0.11382 | 0.21906 | 0.20307 | 0.0019482 | 0.0094441 | 25.1295 | 2.9513 | 0.31019 | -1497.0487 | 3.5579
[21 empty] | 49.8 | 28.4788 | 24.523 | 0.001448 | 0.05761 | 0.11339 | 0.21803 | 0.20164 | 0.0019652 | 0.0094991 | 25.1266 | 3.3522 | 0.39458 | -1496.6478 | 3.9558
[21 empty] | 49.82 | 27.1872 | 24.523 | 0.0014454 | 0.057441 | 0.11296 | 0.21701 | 0.20024 | 0.0019825 | 0.0095545 | 25.1236 | 2.0636 | 0.15663 | -1497.9364 | 2.6642
[21 empty] | 49.84 | 32.1567 | 24.523 | 0.0014428 | 0.057274 | 0.11254 | 0.21599 | 0.19884 | 0.002 | 0.0096105 | 25.1207 | 7.036 | 1.5395 | -1492.964 | 7.6337
[21 empty] | 49.86 | 25.9498 | 24.523 | 0.0014402 | 0.057107 | 0.11211 | 0.21498 | 0.19747 | 0.0020178 | 0.0096669 | 25.1178 | 0.832 | 0.026676 | -1499.168 | 1.4268
[21 empty] | 49.88 | 21.3082 | 24.523 | 0.0014377 | 0.056941 | 0.11169 | 0.21398 | 0.1961 | 0.0020358 | 0.0097239 | 25.1149 | -3.8067 | 0.68005 | -1503.8067 | -3.2148
[21 empty] | 49.9 | 25.9716 | 24.523 | 0.0014351 | 0.056775 | 0.11127 | 0.21299 | 0.19475 | 0.002054 | 0.0097814 | 25.112 | 0.85957 | 0.028449 | -1499.1404 | 1.4486
[21 empty] | 49.92 | 28.2633 | 24.523 | 0.0014325 | 0.056611 | 0.11086 | 0.212 | 0.19342 | 0.0020725 | 0.0098393 | 25.1092 | 3.1541 | 0.352 | -1496.8459 | 3.7404
[21 empty] | 49.94 | 23.7625 | 24.523 | 0.00143 | 0.056447 | 0.11044 | 0.21102 | 0.19209 | 0.0020912 | 0.0098978 | 25.1064 | -1.3439 | 0.076007 | -1501.3439 | -0.7605
[21 empty] | 49.96 | 26.7182 | 24.523 | 0.0014274 | 0.056283 | 0.11003 | 0.21005 | 0.19078 | 0.0021102 | 0.0099568 | 25.1036 | 1.6145 | 0.097564 | -1498.3855 | 2.1952
[21 empty] | 49.98 | 25.1654 | 24.523 | 0.0014249 | 0.056121 | 0.10962 | 0.20908 | 0.18949 | 0.0021294 | 0.010016 | 25.1009 | 0.064557 | 0.00016561 | -1499.9354 | 0.64244
[21 empty] | 50 | 23.6888 | 24.523 | 0.0014224 | 0.055959 | 0.10921 | 0.20812 | 0.18821 | 0.0021489 | 0.010076 | 25.0981 | -1.4093 | 0.083843 | -1501.4093 | -0.83416
[21 empty] | 50.02 | 27.5745 | 24.523 | 0.0014199 | 0.055798 | 0.10881 | 0.20717 | 0.18694 | 0.0021687 | 0.010137 | 25.0954 | 2.4791 | 0.22289 | -1497.5209 | 3.0515
[21 empty] | 50.04 | 25.8603 | 24.523 | 0.0014173 | 0.055637 | 0.1084 | 0.20622 | 0.18568 | 0.0021887 | 0.010198 | 25.0927 | 0.76761 | 0.022785 | -1499.2324 | 1.3374
[21 empty] | 50.06 | 21.2456 | 24.523 | 0.0014148 | 0.055477 | 0.108 | 0.20528 | 0.18444 | 0.002209 | 0.01026 | 25.0901 | -3.8445 | 0.69569 | -1503.8445 | -3.2774
[21 empty] | 50.08 | 28.4536 | 24.523 | 0.0014123 | 0.055318 | 0.10761 | 0.20435 | 0.18321 | 0.0022296 | 0.010322 | 25.0874 | 3.3662 | 0.39824 | -1496.6338 | 3.9306
[21 empty] | 50.1 | 26.4015 | 24.523 | 0.0014098 | 0.05516 | 0.10721 | 0.20342 | 0.18199 | 0.0022505 | 0.010385 | 25.0848 | 1.3167 | 0.065663 | -1498.6833 | 1.8785
[21 empty] | 50.12 | 23.2128 | 24.523 | 0.0014073 | 0.055002 | 0.10681 | 0.2025 | 0.18078 | 0.0022717 | 0.010448 | 25.0822 | -1.8694 | 0.15054 | -1501.8694 | -1.3101
[21 empty] | 50.14 | 20.9803 | 24.523 | 0.0014048 | 0.054845 | 0.10642 | 0.20158 | 0.17958 | 0.0022932 | 0.010512 | 25.0796 | -4.0993 | 0.80097 | -1504.0993 | -3.5427
[21 empty] | 50.16 | 30.7003 | 24.523 | 0.0014024 | 0.054689 | 0.10603 | 0.20067 | 0.1784 | 0.002315 | 0.010577 | 25.0771 | 5.6233 | 1.03 | -1494.3767 | 6.1774
[21 empty] | 50.18 | 32.8525 | 24.523 | 0.0013999 | 0.054533 | 0.10565 | 0.19977 | 0.17723 | 0.0023371 | 0.010642 | 25.0745 | 7.778 | 1.8415 | -1492.222 | 8.3295
[21 empty] | 50.2 | 26.6766 | 24.523 | 0.0013974 | 0.054378 | 0.10526 | 0.19887 | 0.17607 | 0.0023595 | 0.010708 | 25.072 | 1.6046 | 0.096516 | -1498.3954 | 2.1536
[21 empty] | 50.22 | 35.556 | 24.523 | 0.001395 | 0.054224 | 0.10488 | 0.19798 | 0.17492 | 0.0023823 | 0.010774 | 25.0695 | 10.4864 | 3.0927 | -1489.5136 | 11.033
[21 empty] | 50.24 | 23.4209 | 24.523 | 0.0013925 | 0.05407 | 0.1045 | 0.1971 | 0.17378 | 0.0024054 | 0.010841 | 25.0671 | -1.6462 | 0.1157 | -1501.6462 | -1.1021
[21 empty] | 50.26 | 22.4981 | 24.523 | 0.0013901 | 0.053917 | 0.10412 | 0.19622 | 0.17266 | 0.0024288 | 0.010909 | 25.0646 | -2.5665 | 0.29278 | -1502.5665 | -2.0249
[21 empty] | 50.28 | 23.884 | 24.523 | 0.0013876 | 0.053764 | 0.10374 | 0.19534 | 0.17154 | 0.0024526 | 0.010977 | 25.0622 | -1.1782 | 0.058119 | -1501.1782 | -0.63898
[21 empty] | 50.3 | 33.0097 | 24.523 | 0.0013852 | 0.053613 | 0.10336 | 0.19448 | 0.17044 | 0.0024767 | 0.011046 | 25.0598 | 7.9499 | 1.9146 | -1492.0501 | 8.4867
[21 empty] | 50.32 | 25.5402 | 24.523 | 0.0013828 | 0.053461 | 0.10299 | 0.19362 | 0.16934 | 0.0025011 | 0.011116 | 25.0574 | 0.4828 | 0.0091268 | -1499.5172 | 1.0172
[21 empty] | 50.34 | 16.2584 | 24.523 | 0.0013804 | 0.053311 | 0.10262 | 0.19276 | 0.16826 | 0.002526 | 0.011186 | 25.055 | -8.7966 | 4.7594 | -1508.7966 | -8.2646
[21 empty] | 50.36 | 27.3679 | 24.523 | 0.0013779 | 0.053161 | 0.10225 | 0.19191 | 0.16718 | 0.0025512 | 0.011257 | 25.0527 | 2.3152 | 0.19586 | -1497.6848 | 2.8449
[21 empty] | 50.38 | 16.0014 | 24.523 | 0.0013755 | 0.053012 | 0.10188 | 0.19107 | 0.16612 | 0.0025768 | 0.011329 | 25.0503 | -9.049 | 5.1173 | -1509.049 | -8.5216
[21 empty] | 50.4 | 33.3995 | 24.523 | 0.0013731 | 0.052863 | 0.10152 | 0.19023 | 0.16507 | 0.0026027 | 0.011401 | 25.048 | 8.3514 | 2.0883 | -1491.6486 | 8.8765
[21 empty] | 50.42 | 30.3029 | 24.523 | 0.0013707 | 0.052715 | 0.10116 | 0.18939 | 0.16403 | 0.0026291 | 0.011474 | 25.0457 | 5.2571 | 0.91204 | -1494.7429 | 5.7799
[21 empty] | 50.44 | 30.3221 | 24.523 | 0.0013683 | 0.052568 | 0.10079 | 0.18857 | 0.16299 | 0.0026559 | 0.011548 | 25.0435 | 5.2787 | 0.91894 | -1494.7213 | 5.7991
[21 empty] | 50.46 | 24.2305 | 24.523 | 0.001366 | 0.052421 | 0.10044 | 0.18774 | 0.16197 | 0.0026831 | 0.011622 | 25.0412 | -0.81077 | 0.027129 | -1500.8108 | -0.29253
[21 empty] | 50.48 | 22.9852 | 24.523 | 0.0013636 | 0.052275 | 0.10008 | 0.18693 | 0.16096 | 0.0027107 | 0.011697 | 25.039 | -2.0538 | 0.18351 | -1502.0538 | -1.5378
[21 empty] | 50.5 | 27.3299 | 24.523 | 0.0013612 | 0.052129 | 0.099723 | 0.18611 | 0.15995 | 0.0027387 | 0.011773 | 25.0368 | 2.2931 | 0.1924 | -1497.7069 | 2.8069
[21 empty] | 50.52 | 27.3742 | 24.523 | 0.0013589 | 0.051984 | 0.099369 | 0.18531 | 0.15896 | 0.0027672 | 0.011849 | 25.0346 | 2.3396 | 0.19996 | -1497.6604 | 2.8512
[21 empty] | 50.54 | 25.3942 | 24.523 | 0.0013565 | 0.05184 | 0.099017 | 0.18451 | 0.15797 | 0.0027961 | 0.011927 | 25.0324 | 0.36182 | 0.0051552 | -1499.6382 | 0.87123
[21 empty] | 50.56 | 22.591 | 24.523 | 0.0013541 | 0.051696 | 0.098668 | 0.18371 | 0.15699 | 0.0028254 | 0.012005 | 25.0302 | -2.4393 | 0.26338 | -1502.4393 | -1.932
[21 empty] | 50.58 | 23.7932 | 24.523 | 0.0013518 | 0.051553 | 0.09832 | 0.18292 | 0.15603 | 0.0028553 | 0.012084 | 25.0281 | -1.2349 | 0.06409 | -1501.2349 | -0.72976
[21 empty] | 50.6 | 28.0789 | 24.523 | 0.0013495 | 0.051411 | 0.097974 | 0.18213 | 0.15507 | 0.0028856 | 0.012163 | 25.026 | 3.0529 | 0.33194 | -1496.9471 | 3.5559
[21 empty] | 50.62 | 28.2723 | 24.523 | 0.0013471 | 0.051269 | 0.097629 | 0.18135 | 0.15412 | 0.0029164 | 0.012244 | 25.0239 | 3.2485 | 0.37325 | -1496.7515 | 3.7494
[21 empty] | 50.64 | 20.9701 | 24.523 | 0.0013448 | 0.051127 | 0.097287 | 0.18058 | 0.15318 | 0.0029477 | 0.012325 | 25.0218 | -4.0517 | 0.78284 | -1504.0517 | -3.5529
[21 empty] | 50.66 | 20.7573 | 24.523 | 0.0013425 | 0.050987 | 0.096946 | 0.17981 | 0.15224 | 0.0029795 | 0.012407 | 25.0197 | -4.2624 | 0.87524 | -1504.2624 | -3.7656
[21 empty] | 50.68 | 25.4443 | 24.523 | 0.0013402 | 0.050847 | 0.096607 | 0.17904 | 0.15132 | 0.0030118 | 0.01249 | 25.0176 | 0.42662 | 0.0071529 | -1499.5734 | 0.92127
[21 empty] | 50.7 | 30.12 | 24.523 | 0.0013379 | 0.050707 | 0.09627 | 0.17828 | 0.15041 | 0.0030446 | 0.012574 | 25.0156 | 5.1044 | 0.86505 | -1494.8956 | 5.5971
[21 empty] | 50.72 | 24.6897 | 24.523 | 0.0013356 | 0.050568 | 0.095935 | 0.17752 | 0.1495 | 0.003078 | 0.012658 | 25.0136 | -0.32389 | 0.0042488 | -1500.3239 | 0.16671
[21 empty] | 50.74 | 23.2655 | 24.523 | 0.0013333 | 0.050429 | 0.095601 | 0.17677 | 0.1486 | 0.0031119 | 0.012744 | 25.0116 | -1.7461 | 0.13105 | -1501.7461 | -1.2575
[21 empty] | 50.76 | 22.7087 | 24.523 | 0.001331 | 0.050292 | 0.095269 | 0.17602 | 0.14771 | 0.0031464 | 0.01283 | 25.0096 | -2.3009 | 0.23313 | -1502.3009 | -1.8143
[21 empty] | 50.78 | 24.3557 | 24.523 | 0.0013287 | 0.050154 | 0.094939 | 0.17528 | 0.14682 | 0.0031815 | 0.012917 | 25.0076 | -0.65192 | 0.01745 | -1500.6519 | -0.1673
[21 empty] | 50.8 | 23.9601 | 24.523 | 0.0013264 | 0.050017 | 0.094611 | 0.17455 | 0.14595 | 0.0032172 | 0.013005 | 25.0056 | -1.0455 | 0.045622 | -1501.0455 | -0.56285
[21 empty] | 50.82 | 20.7756 | 24.523 | 0.0013241 | 0.049881 | 0.094284 | 0.17381 | 0.14508 | 0.0032534 | 0.013094 | 25.0037 | -4.2281 | 0.86049 | -1504.2281 | -3.7474
[21 empty] | 50.84 | 18.5373 | 24.523 | 0.0013219 | 0.049746 | 0.093959 | 0.17308 | 0.14422 | 0.0032903 | 0.013184 | 25.0018 | -6.4645 | 2.2544 | -1506.4645 | -5.9857
[21 empty] | 50.86 | 30.8702 | 24.523 | 0.0013196 | 0.04961 | 0.093636 | 0.17236 | 0.14337 | 0.0033278 | 0.013274 | 24.9999 | 5.8703 | 1.1163 | -1494.1297 | 6.3472
[21 empty] | 50.88 | 22.8412 | 24.523 | 0.0013173 | 0.049476 | 0.093314 | 0.17164 | 0.14253 | 0.003366 | 0.013366 | 24.998 | -2.1568 | 0.20365 | -1502.1568 | -1.6817
[21 empty] | 50.9 | 26.2683 | 24.523 | 0.0013151 | 0.049342 | 0.092994 | 0.17093 | 0.14169 | 0.0034048 | 0.013459 | 24.9961 | 1.2722 | 0.061615 | -1498.7278 | 1.7453
[21 empty] | 50.92 | 28.2651 | 24.523 | 0.0013128 | 0.049208 | 0.092675 | 0.17022 | 0.14086 | 0.0034443 | 0.013552 | 24.9942 | 3.2709 | 0.37851 | -1496.7291 | 3.7422
[21 empty] | 50.94 | 31.8124 | 24.523 | 0.0013106 | 0.049076 | 0.092359 | 0.16951 | 0.14004 | 0.0034845 | 0.013647 | 24.9924 | 6.82 | 1.4621 | -1493.18 | 7.2894
[21 empty] | 50.96 | 31.3357 | 24.523 | 0.0013084 | 0.048943 | 0.092044 | 0.16881 | 0.13922 | 0.0035254 | 0.013743 | 24.9906 | 6.3451 | 1.2848 | -1493.6549 | 6.8127
[21 empty] | 50.98 | 29.1008 | 24.523 | 0.0013061 | 0.048811 | 0.09173 | 0.16811 | 0.13841 | 0.003567 | 0.013839 | 24.9888 | 4.1121 | 0.58105 | -1495.8879 | 4.5778
[21 empty] | 51 | 19.5008 | 24.523 | 0.0013039 | 0.04868 | 0.091418 | 0.16742 | 0.13761 | 0.0036094 | 0.013937 | 24.987 | -5.4862 | 1.5434 | -1505.4862 | -5.0222
[21 empty] | 51.02 | 28.4235 | 24.523 | 0.0013017 | 0.048549 | 0.091108 | 0.16673 | 0.13682 | 0.0036525 | 0.014036 | 24.9852 | 3.4383 | 0.41592 | -1496.5617 | 3.9005
[21 empty] | 51.04 | 28.2116 | 24.523 | 0.0012995 | 0.048419 | 0.090799 | 0.16605 | 0.13603 | 0.0036964 | 0.014135 | 24.9834 | 3.2282 | 0.3694 | -1496.7718 | 3.6887
[21 empty] | 51.06 | 26.669 | 24.523 | 0.0012973 | 0.048289 | 0.090492 | 0.16537 | 0.13525 | 0.0037411 | 0.014236 | 24.9817 | 1.6873 | 0.10676 | -1498.3127 | 2.146
[21 empty] | 51.08 | 31.0305 | 24.523 | 0.0012951 | 0.04816 | 0.090186 | 0.16469 | 0.13448 | 0.0037866 | 0.014338 | 24.9799 | 6.0506 | 1.1798 | -1493.9494 | 6.5076
[21 empty] | 51.1 | 24.3515 | 24.523 | 0.0012929 | 0.048031 | 0.089882 | 0.16402 | 0.13371 | 0.0038329 | 0.014441 | 24.9782 | -0.62666 | 0.016126 | -1500.6267 | -0.17145
[21 empty] | 51.12 | 25.0772 | 24.523 | 0.0012907 | 0.047903 | 0.089579 | 0.16335 | 0.13295 | 0.0038801 | 0.014545 | 24.9765 | 0.10075 | 0.00040479 | -1499.8992 | 0.55425
[21 empty] | 51.14 | 20.0754 | 24.523 | 0.0012885 | 0.047775 | 0.089278 | 0.16269 | 0.13219 | 0.0039282 | 0.01465 | 24.9748 | -4.8994 | 1.1957 | -1504.8994 | -4.4476
[21 empty] | 51.16 | 24.5783 | 24.523 | 0.0012863 | 0.047648 | 0.088979 | 0.16203 | 0.13145 | 0.0039772 | 0.014757 | 24.9731 | -0.39479 | 0.0063413 | -1500.3948 | 0.055337
[21 empty] | 51.18 | 27.6004 | 24.523 | 0.0012842 | 0.047522 | 0.088681 | 0.16138 | 0.1307 | 0.0040271 | 0.014864 | 24.9714 | 2.629 | 0.25042 | -1497.371 | 3.0774
[21 empty] | 51.2 | 36.0738 | 24.523 | 0.001282 | 0.047395 | 0.088384 | 0.16073 | 0.12997 | 0.0040779 | 0.014973 | 24.9698 | 11.104 | 3.418 | -1488.896 | 11.5508
[21 empty] | 51.22 | 24.0323 | 24.523 | 0.0012799 | 0.04727 | 0.088089 | 0.16008 | 0.12924 | 0.0041297 | 0.015083 | 24.9681 | -0.93586 | 0.036444 | -1500.9359 | -0.49069
[21 empty] | 51.24 | 14.2633 | 24.523 | 0.0012777 | 0.047145 | 0.087796 | 0.15943 | 0.12852 | 0.0041825 | 0.015194 | 24.9665 | -10.7032 | 8.0317 | -1510.7032 | -10.2597
[21 empty] | 51.26 | 36.5566 | 24.523 | 0.0012755 | 0.04702 | 0.087504 | 0.15879 | 0.1278 | 0.0042363 | 0.015306 | 24.9649 | 11.5917 | 3.6756 | -1488.4083 | 12.0336
[21 empty] | 51.28 | 12.5715 | 24.523 | 0.0012734 | 0.046896 | 0.087213 | 0.15816 | 0.12709 | 0.0042912 | 0.01542 | 24.9633 | -12.3918 | 12.2146 | -1512.3918 | -11.9514
[21 empty] | 51.3 | 29.8428 | 24.523 | 0.0012713 | 0.046772 | 0.086924 | 0.15753 | 0.12638 | 0.0043472 | 0.015535 | 24.9617 | 4.8811 | 0.79834 | -1495.1189 | 5.3198
[21 empty] | 51.32 | 21.7362 | 24.523 | 0.0012691 | 0.046649 | 0.086636 | 0.1569 | 0.12569 | 0.0044042 | 0.015651 | 24.9602 | -3.2239 | 0.47817 | -1503.2239 | -2.7867
[21 empty] | 51.34 | 29.5981 | 24.523 | 0.001267 | 0.046526 | 0.08635 | 0.15627 | 0.12499 | 0.0044624 | 0.015768 | 24.9586 | 4.6395 | 0.72724 | -1495.3605 | 5.0751
[21 empty] | 51.36 | 26.568 | 24.523 | 0.0012649 | 0.046404 | 0.086065 | 0.15565 | 0.1243 | 0.0045217 | 0.015887 | 24.9571 | 1.611 | 0.09768 | -1498.389 | 2.0451
[21 empty] | 51.38 | 21.0217 | 24.523 | 0.0012628 | 0.046282 | 0.085781 | 0.15504 | 0.12362 | 0.0045822 | 0.016007 | 24.9556 | -3.9339 | 0.73617 | -1503.9339 | -3.5013
[21 empty] | 51.4 | 25.1391 | 24.523 | 0.0012606 | 0.046161 | 0.085499 | 0.15442 | 0.12295 | 0.004644 | 0.016129 | 24.954 | 0.18501 | 0.0013616 | -1499.815 | 0.61607
[21 empty] | 51.42 | 29.1009 | 24.523 | 0.0012585 | 0.04604 | 0.085218 | 0.15381 | 0.12228 | 0.004707 | 0.016252 | 24.9525 | 4.1484 | 0.59136 | -1495.8516 | 4.578
[21 empty] | 51.44 | 22.2372 | 24.523 | 0.0012564 | 0.04592 | 0.084939 | 0.15321 | 0.12161 | 0.0047713 | 0.016376 | 24.9511 | -2.7139 | 0.33121 | -1502.7139 | -2.2858
[21 empty] | 51.46 | 33.4599 | 24.523 | 0.0012543 | 0.0458 | 0.084661 | 0.1526 | 0.12095 | 0.0048369 | 0.016502 | 24.9496 | 8.5103 | 2.1645 | -1491.4897 | 8.9369
[21 empty] | 51.48 | 28.8875 | 24.523 | 0.0012523 | 0.045681 | 0.084385 | 0.15201 | 0.1203 | 0.0049039 | 0.016629 | 24.9481 | 3.9394 | 0.53721 | -1496.0606 | 4.3645
[21 empty] | 51.5 | 27.3593 | 24.523 | 0.0012502 | 0.045562 | 0.084109 | 0.15141 | 0.11965 | 0.0049723 | 0.016757 | 24.9467 | 2.4126 | 0.21274 | -1497.5874 | 2.8363
[21 empty] | 51.52 | 23.9079 | 24.523 | 0.0012481 | 0.045444 | 0.083835 | 0.15082 | 0.119 | 0.0050421 | 0.016888 | 24.9453 | -1.0373 | 0.045008 | -1501.0373 | -0.61505
[21 empty] | 51.54 | 23.8064 | 24.523 | 0.001246 | 0.045326 | 0.083563 | 0.15023 | 0.11836 | 0.0051134 | 0.017019 | 24.9438 | -1.1374 | 0.054344 | -1501.1374 | -0.71656
[21 empty] | 51.56 | 20.2208 | 24.523 | 0.0012439 | 0.045208 | 0.083292 | 0.14964 | 0.11773 | 0.0051862 | 0.017152 | 24.9424 | -4.7217 | 1.1025 | -1504.7217 | -4.3022
[21 empty] | 51.58 | 27.6369 | 24.523 | 0.0012419 | 0.045091 | 0.083022 | 0.14906 | 0.1171 | 0.0052606 | 0.017287 | 24.941 | 2.6958 | 0.26297 | -1497.3042 | 3.1139
[21 empty] | 51.6 | 26.4959 | 24.523 | 0.0012398 | 0.044974 | 0.082753 | 0.14848 | 0.11648 | 0.0053366 | 0.017424 | 24.9397 | 1.5563 | 0.09141 | -1498.4437 | 1.973
[21 empty] | 51.62 | 16.9131 | 24.523 | 0.0012378 | 0.044858 | 0.082486 | 0.14791 | 0.11586 | 0.0054143 | 0.017562 | 24.9383 | -8.0252 | 3.8079 | -1508.0252 | -7.6099
[21 empty] | 51.64 | 28.0118 | 24.523 | 0.0012357 | 0.044743 | 0.08222 | 0.14734 | 0.11524 | 0.0054937 | 0.017701 | 24.937 | 3.0748 | 0.33752 | -1496.9252 | 3.4888
[21 empty] | 51.66 | 27.9494 | 24.523 | 0.0012337 | 0.044627 | 0.081955 | 0.14677 | 0.11464 | 0.0055748 | 0.017843 | 24.9356 | 3.0138 | 0.32498 | -1496.9862 | 3.4264
[21 empty] | 51.68 | 25.8081 | 24.523 | 0.0012316 | 0.044512 | 0.081691 | 0.1462 | 0.11403 | 0.0056578 | 0.017986 | 24.9343 | 0.87382 | 0.029586 | -1499.1262 | 1.2851
[21 empty] | 51.7 | 27.7956 | 24.523 | 0.0012296 | 0.044398 | 0.081429 | 0.14564 | 0.11343 | 0.0057426 | 0.01813 | 24.933 | 2.8626 | 0.29482 | -1497.1374 | 3.2726
[21 empty] | 51.72 | 28.1192 | 24.523 | 0.0012276 | 0.044284 | 0.081168 | 0.14508 | 0.11284 | 0.0058293 | 0.018277 | 24.9317 | 3.1876 | 0.36134 | -1496.8124 | 3.5963
[21 empty] | 51.74 | 18.1054 | 24.523 | 0.0012255 | 0.044171 | 0.080909 | 0.14453 | 0.11225 | 0.005918 | 0.018425 | 24.9304 | -6.825 | 2.5728 | -1506.825 | -6.4176
[21 empty] | 51.76 | 24.6769 | 24.523 | 0.0012235 | 0.044058 | 0.08065 | 0.14398 | 0.11166 | 0.0060088 | 0.018575 | 24.9291 | -0.2522 | 0.0025776 | -1500.2522 | 0.15395
[21 empty] | 51.78 | 26.3338 | 24.523 | 0.0012215 | 0.043945 | 0.080393 | 0.14343 | 0.11108 | 0.0061016 | 0.018727 | 24.9279 | 1.406 | 0.075064 | -1498.594 | 1.8109
[21 empty] | 51.8 | 30.192 | 24.523 | 0.0012195 | 0.043833 | 0.080137 | 0.14288 | 0.11051 | 0.0061966 | 0.018881 | 24.9266 | 5.2654 | 0.91826 | -1494.7346 | 5.669
[21 empty] | 51.82 | 30.443 | 24.523 | 0.0012175 | 0.043721 | 0.079882 | 0.14234 | 0.10993 | 0.0062939 | 0.019037 | 24.9254 | 5.5176 | 1 | -1494.4824 | 5.92
[21 empty] | 51.84 | 18.9568 | 24.523 | 0.0012155 | 0.04361 | 0.079629 | 0.1418 | 0.10937 | 0.0063935 | 0.019195 | 24.9242 | -5.9673 | 1.8784 | -1505.9673 | -5.5661
[21 empty] | 51.86 | 33.4111 | 24.523 | 0.0012135 | 0.043499 | 0.079376 | 0.14126 | 0.1088 | 0.0064954 | 0.019354 | 24.923 | 8.4881 | 2.1564 | -1491.5119 | 8.8881
[21 empty] | 51.88 | 17.1162 | 24.523 | 0.0012115 | 0.043388 | 0.079125 | 0.14073 | 0.10824 | 0.0065998 | 0.019516 | 24.9218 | -7.8055 | 3.5596 | -1507.8055 | -7.4067
[21 empty] | 51.9 | 17.1066 | 24.523 | 0.0012095 | 0.043278 | 0.078875 | 0.1402 | 0.10769 | 0.0067068 | 0.019679 | 24.9206 | -7.814 | 3.5694 | -1507.814 | -7.4164
[21 empty] | 51.92 | 23.9658 | 24.523 | 0.0012075 | 0.043169 | 0.078627 | 0.13967 | 0.10714 | 0.0068163 | 0.019845 | 24.9195 | -0.95364 | 0.037947 | -1500.9536 | -0.55717
[21 empty] | 51.94 | 28.8931 | 24.523 | 0.0012056 | 0.043059 | 0.078379 | 0.13915 | 0.10659 | 0.0069286 | 0.020013 | 24.9183 | 3.9748 | 0.54682 | -1496.0252 | 4.3702
[21 empty] | 51.96 | 18.6518 | 24.523 | 0.0012036 | 0.042951 | 0.078133 | 0.13862 | 0.10605 | 0.0070437 | 0.020183 | 24.9172 | -6.2653 | 2.1046 | -1506.2653 | -5.8711
[21 empty] | 51.98 | 19.0466 | 24.523 | 0.0012016 | 0.042842 | 0.077887 | 0.13811 | 0.10552 | 0.0071617 | 0.020355 | 24.916 | -5.8694 | 1.8087 | -1505.8694 | -5.4763
[21 empty] | 52 | 21.0914 | 24.523 | 0.0011997 | 0.042734 | 0.077643 | 0.13759 | 0.10498 | 0.0072826 | 0.020529 | 24.9149 | -3.8235 | 0.69314 | -1503.8235 | -3.4316
[21 empty] | 52.02 | 22.6354 | 24.523 | 0.0011977 | 0.042627 | 0.0774 | 0.13708 | 0.10445 | 0.0074066 | 0.020706 | 24.9138 | -2.2784 | 0.22934 | -1502.2784 | -1.8876
[21 empty] | 52.04 | 33.1176 | 24.523 | 0.0011958 | 0.042519 | 0.077158 | 0.13657 | 0.10393 | 0.0075339 | 0.020885 | 24.9128 | 8.2049 | 2.0327 | -1491.7951 | 8.5946
[21 empty] | 52.06 | 40.6823 | 24.523 | 0.0011938 | 0.042413 | 0.076918 | 0.13606 | 0.1034 | 0.0076644 | 0.021066 | 24.9117 | 15.7706 | 6.1135 | -1484.2294 | 16.1593
[21 empty] | 52.08 | 24.6639 | 24.523 | 0.0011919 | 0.042306 | 0.076678 | 0.13556 | 0.10289 | 0.0077984 | 0.02125 | 24.9106 | -0.24672 | 0.002468 | -1500.2467 | 0.14095
[21 empty] | 52.1 | 22.1932 | 24.523 | 0.0011899 | 0.0422 | 0.07644 | 0.13505 | 0.10237 | 0.0079359 | 0.021436 | 24.9096 | -2.7164 | 0.33248 | -1502.7164 | -2.3298
[21 empty] | 52.12 | 25.8654 | 24.523 | 0.001188 | 0.042095 | 0.076202 | 0.13456 | 0.10186 | 0.0080771 | 0.021624 | 24.9086 | 0.95684 | 0.035397 | -1499.0432 | 1.3424
[21 empty] | 52.14 | 32.4933 | 24.523 | 0.0011861 | 0.04199 | 0.075966 | 0.13406 | 0.10136 | 0.008222 | 0.021815 | 24.9076 | 7.5857 | 1.7709 | -1492.4143 | 7.9703
[21 empty] | 52.16 | 14.3873 | 24.523 | 0.0011842 | 0.041885 | 0.075731 | 0.13357 | 0.10086 | 0.0083709 | 0.022009 | 24.9066 | -10.5193 | 7.6913 | -1510.5193 | -10.1357
[21 empty] | 52.18 | 31.6203 | 24.523 | 0.0011822 | 0.04178 | 0.075497 | 0.13308 | 0.10036 | 0.0085239 | 0.022205 | 24.9056 | 6.7147 | 1.4259 | -1493.2853 | 7.0974
[21 empty] | 52.2 | 28.5555 | 24.523 | 0.0011803 | 0.041676 | 0.075264 | 0.13259 | 0.099862 | 0.0086812 | 0.022403 | 24.9046 | 3.6509 | 0.46677 | -1496.3491 | 4.0325
[21 empty] | 52.22 | 20.9616 | 24.523 | 0.0011784 | 0.041573 | 0.075032 | 0.1321 | 0.09937 | 0.0088428 | 0.022605 | 24.9037 | -3.9421 | 0.74136 | -1503.9421 | -3.5614
[21 empty] | 52.24 | 24.4645 | 24.523 | 0.0011765 | 0.041469 | 0.074801 | 0.13162 | 0.098883 | 0.009009 | 0.022809 | 24.9027 | -0.43828 | 0.0078517 | -1500.4383 | -0.058509
[21 empty] | 52.26 | 35.3508 | 24.523 | 0.0011746 | 0.041367 | 0.074572 | 0.13114 | 0.098399 | 0.0091799 | 0.023016 | 24.9018 | 10.449 | 3.0885 | -1489.551 | 10.8278
[21 empty] | 52.28 | 31.1043 | 24.523 | 0.0011727 | 0.041264 | 0.074343 | 0.13066 | 0.097918 | 0.0093557 | 0.023226 | 24.9009 | 6.2034 | 1.2372 | -1493.7966 | 6.5813
[21 empty] | 52.3 | 33.5641 | 24.523 | 0.0011708 | 0.041162 | 0.074115 | 0.13019 | 0.097441 | 0.0095366 | 0.023438 | 24.9 | 8.664 | 2.2365 | -1491.336 | 9.0411
[21 empty] | 52.32 | 13.8124 | 24.523 | 0.0011689 | 0.04106 | 0.073889 | 0.12972 | 0.096968 | 0.0097228 | 0.023654 | 24.8992 | -11.0868 | 8.899 | -1511.0868 | -10.7106
[21 empty] | 52.34 | 30.7251 | 24.523 | 0.0011671 | 0.040959 | 0.073663 | 0.12925 | 0.096497 | 0.0099145 | 0.023872 | 24.8983 | 5.8268 | 1.105 | -1494.1732 | 6.2021
[21 empty] | 52.36 | 19.5439 | 24.523 | 0.0011652 | 0.040858 | 0.073438 | 0.12878 | 0.096031 | 0.010112 | 0.024094 | 24.8975 | -5.3536 | 1.4665 | -1505.3536 | -4.9791
[21 empty] | 52.38 | 17.3462 | 24.523 | 0.0011633 | 0.040758 | 0.073215 | 0.12831 | 0.095567 | 0.010315 | 0.024318 | 24.8966 | -7.5504 | 3.2865 | -1507.5504 | -7.1768
[21 empty] | 52.4 | 32.9756 | 24.523 | 0.0011614 | 0.040657 | 0.072992 | 0.12785 | 0.095107 | 0.010525 | 0.024546 | 24.8958 | 8.0798 | 1.9797 | -1491.9202 | 8.4526
[21 empty] | 52.42 | 33.8443 | 24.523 | 0.0011596 | 0.040557 | 0.072771 | 0.12739 | 0.094651 | 0.010741 | 0.024777 | 24.895 | 8.9492 | 2.3664 | -1491.0508 | 9.3213
[21 empty] | 52.44 | 26.9448 | 24.523 | 0.0011577 | 0.040458 | 0.072551 | 0.12694 | 0.094197 | 0.010964 | 0.025012 | 24.8943 | 2.0505 | 0.15605 | -1497.9495 | 2.4218
[21 empty] | 52.46 | 24.5025 | 24.523 | 0.0011559 | 0.040359 | 0.072331 | 0.12648 | 0.093747 | 0.011194 | 0.025249 | 24.8935 | -0.391 | 0.0062395 | -1500.391 | -0.020485
[21 empty] | 52.48 | 28.8986 | 24.523 | 0.001154 | 0.04026 | 0.072113 | 0.12603 | 0.0933 | 0.011431 | 0.02549 | 24.8928 | 4.0059 | 0.55528 | -1495.9941 | 4.3756
[21 empty] | 52.5 | 12.1054 | 24.523 | 0.0011522 | 0.040162 | 0.071895 | 0.12558 | 0.092857 | 0.011675 | 0.025735 | 24.892 | -12.7867 | 13.5063 | -1512.7867 | -12.4176
[21 empty] | 52.52 | 15.2853 | 24.523 | 0.0011503 | 0.040064 | 0.071679 | 0.12513 | 0.092416 | 0.011928 | 0.025983 | 24.8913 | -9.6061 | 6.037 | -1509.6061 | -9.2377
[21 empty] | 52.54 | 28.5016 | 24.523 | 0.0011485 | 0.039966 | 0.071463 | 0.12469 | 0.091979 | 0.012189 | 0.026234 | 24.8906 | 3.6109 | 0.45748 | -1496.3891 | 3.9786
[21 empty] | 52.56 | 23.0788 | 24.523 | 0.0011467 | 0.039869 | 0.071249 | 0.12425 | 0.091544 | 0.012458 | 0.02649 | 24.89 | -1.8112 | 0.14214 | -1501.8112 | -1.4442
[21 empty] | 52.58 | 31.7639 | 24.523 | 0.0011448 | 0.039772 | 0.071035 | 0.1238 | 0.091113 | 0.012737 | 0.026749 | 24.8893 | 6.8746 | 1.4878 | -1493.1254 | 7.2409
[21 empty] | 52.6 | 28.6822 | 24.523 | 0.001143 | 0.039675 | 0.070822 | 0.12337 | 0.090685 | 0.013025 | 0.027012 | 24.8887 | 3.7935 | 0.50174 | -1496.2065 | 4.1593
[21 empty] | 52.62 | 30.4604 | 24.523 | 0.0011412 | 0.039579 | 0.070611 | 0.12293 | 0.09026 | 0.013323 | 0.027279 | 24.8881 | 5.5723 | 1.0194 | -1494.4277 | 5.9374
[21 empty] | 52.64 | 29.3422 | 24.523 | 0.0011394 | 0.039483 | 0.0704 | 0.1225 | 0.089837 | 0.013631 | 0.027549 | 24.8875 | 4.4547 | 0.67631 | -1495.5453 | 4.8193
[21 empty] | 52.66 | 25.4015 | 24.523 | 0.0011376 | 0.039387 | 0.07019 | 0.12207 | 0.089418 | 0.01395 | 0.027824 | 24.887 | 0.51453 | 0.010422 | -1499.4855 | 0.87851
[21 empty] | 52.68 | 28.5046 | 24.523 | 0.0011358 | 0.039292 | 0.069981 | 0.12164 | 0.089002 | 0.014281 | 0.028103 | 24.8864 | 3.6182 | 0.45928 | -1496.3818 | 3.9817
[21 empty] | 52.7 | 28.2225 | 24.523 | 0.001134 | 0.039197 | 0.069773 | 0.12121 | 0.088588 | 0.014623 | 0.028386 | 24.8859 | 3.3366 | 0.39447 | -1496.6634 | 3.6995
[21 empty] | 52.72 | 26.6452 | 24.523 | 0.0011322 | 0.039103 | 0.069566 | 0.12079 | 0.088178 | 0.014978 | 0.028674 | 24.8854 | 1.7598 | 0.11623 | -1498.2402 | 2.1223
[21 empty] | 52.74 | 31.001 | 24.523 | 0.0011304 | 0.039009 | 0.06936 | 0.12037 | 0.08777 | 0.015346 | 0.028966 | 24.8849 | 6.1161 | 1.2066 | -1493.8839 | 6.478
[21 empty] | 52.76 | 20.4455 | 24.523 | 0.0011286 | 0.038915 | 0.069155 | 0.11995 | 0.087365 | 0.015727 | 0.029262 | 24.8845 | -4.439 | 0.96375 | -1504.439 | -4.0775
[21 empty] | 52.78 | 24.52 | 24.523 | 0.0011268 | 0.038821 | 0.068951 | 0.11953 | 0.086963 | 0.016123 | 0.029563 | 24.8841 | -0.36402 | 0.0054042 | -1500.364 | -0.0029453
[21 empty] | 52.8 | 24.3448 | 24.523 | 0.001125 | 0.038728 | 0.068747 | 0.11911 | 0.086564 | 0.016534 | 0.029868 | 24.8837 | -0.53889 | 0.011929 | -1500.5389 | -0.17821
[21 empty] | 52.82 | 34.5257 | 24.523 | 0.0011232 | 0.038635 | 0.068545 | 0.1187 | 0.086167 | 0.016961 | 0.030179 | 24.8833 | 9.6424 | 2.693 | -1490.3576 | 10.0027
[21 empty] | 52.84 | 35.1051 | 24.523 | 0.0011215 | 0.038543 | 0.068343 | 0.11829 | 0.085773 | 0.017405 | 0.030494 | 24.8829 | 10.2221 | 2.9766 | -1489.7779 | 10.5821
[21 empty] | 52.86 | 20.0101 | 24.523 | 0.0011197 | 0.038451 | 0.068143 | 0.11788 | 0.085382 | 0.017867 | 0.030814 | 24.8826 | -4.8726 | 1.1865 | -1504.8726 | -4.5129
[21 empty] | 52.88 | 21.2102 | 24.523 | 0.0011179 | 0.038359 | 0.067943 | 0.11747 | 0.084994 | 0.018347 | 0.031139 | 24.8824 | -3.6721 | 0.63575 | -1503.6721 | -3.3127
[21 empty] | 52.9 | 25.6398 | 24.523 | 0.0011162 | 0.038267 | 0.067744 | 0.11707 | 0.084608 | 0.018846 | 0.03147 | 24.8821 | 0.75771 | 0.022392 | -1499.2423 | 1.1168
[21 empty] | 52.92 | 25.8928 | 24.523 | 0.0011144 | 0.038176 | 0.067546 | 0.11667 | 0.084224 | 0.019366 | 0.031805 | 24.8819 | 1.0109 | 0.039466 | -1498.9891 | 1.3698
[21 empty] | 52.94 | 24.8498 | 24.523 | 0.0011127 | 0.038085 | 0.067349 | 0.11627 | 0.083844 | 0.019909 | 0.032146 | 24.8817 | -0.031843 | 4.0805e-05 | -1500.0318 | 0.32687
[21 empty] | 52.96 | 19.4269 | 24.523 | 0.0011109 | 0.037995 | 0.067153 | 0.11587 | 0.083466 | 0.020474 | 0.032493 | 24.8815 | -5.4546 | 1.5315 | -1505.4546 | -5.0961
[21 empty] | 52.98 | 26.5502 | 24.523 | 0.0011092 | 0.037905 | 0.066957 | 0.11547 | 0.08309 | 0.021063 | 0.032845 | 24.8814 | 1.6688 | 0.10489 | -1498.3312 | 2.0272
[21 empty] | 53 | 21.494 | 24.523 | 0.0011074 | 0.037815 | 0.066762 | 0.11508 | 0.082717 | 0.021679 | 0.033203 | 24.8813 | -3.3873 | 0.53383 | -1503.3873 | -3.029
[21 empty] | 53.02 | 30.5526 | 24.523 | 0.0011057 | 0.037725 | 0.066569 | 0.11468 | 0.082347 | 0.022322 | 0.033567 | 24.8813 | 5.6713 | 1.0527 | -1494.3287 | 6.0296
[21 empty] | 53.04 | 30.2671 | 24.523 | 0.001104 | 0.037636 | 0.066376 | 0.11429 | 0.081979 | 0.022994 | 0.033937 | 24.8813 | 5.3858 | 0.95835 | -1494.6142 | 5.7441
[21 empty] | 53.06 | 20.3285 | 24.523 | 0.0011023 | 0.037547 | 0.066184 | 0.1139 | 0.081613 | 0.023696 | 0.034313 | 24.8813 | -4.5529 | 1.0197 | -1504.5529 | -4.1945
[21 empty] | 53.08 | 27.6973 | 24.523 | 0.0011005 | 0.037458 | 0.065992 | 0.11352 | 0.08125 | 0.024432 | 0.034695 | 24.8814 | 2.8159 | 0.28627 | -1497.1841 | 3.1743
[21 empty] | 53.1 | 23.7065 | 24.523 | 0.0010988 | 0.03737 | 0.065802 | 0.11313 | 0.080889 | 0.025202 | 0.035084 | 24.8816 | -1.1751 | 0.058248 | -1501.1751 | -0.81651
[21 empty] | 53.12 | 22.421 | 24.523 | 0.0010971 | 0.037282 | 0.065612 | 0.11275 | 0.080531 | 0.026009 | 0.035479 | 24.8817 | -2.4607 | 0.27007 | -1502.4607 | -2.102
[21 empty] | 53.14 | 32.252 | 24.523 | 0.0010954 | 0.037194 | 0.065424 | 0.11237 | 0.080175 | 0.026855 | 0.035881 | 24.882 | 7.37 | 1.6841 | -1492.63 | 7.729
[21 empty] | 53.16 | 26.8038 | 24.523 | 0.0010937 | 0.037107 | 0.065236 | 0.11199 | 0.079822 | 0.027744 | 0.03629 | 24.8823 | 1.9215 | 0.13775 | -1498.0785 | 2.2808
[21 empty] | 53.18 | 27.8663 | 24.523 | 0.001092 | 0.03702 | 0.065049 | 0.11162 | 0.07947 | 0.028677 | 0.036706 | 24.8826 | 2.9837 | 0.31946 | -1497.0163 | 3.3433
[21 empty] | 53.2 | 15.7635 | 24.523 | 0.0010903 | 0.036933 | 0.064862 | 0.11124 | 0.079122 | 0.029658 | 0.037129 | 24.883 | -9.1195 | 5.2759 | -1509.1195 | -8.7595
[21 empty] | 53.22 | 31.1618 | 24.523 | 0.0010886 | 0.036847 | 0.064677 | 0.11087 | 0.078775 | 0.030691 | 0.03756 | 24.8835 | 6.2783 | 1.2649 | -1493.7217 | 6.6388
[21 empty] | 53.24 | 33.8715 | 24.523 | 0.0010869 | 0.036761 | 0.064492 | 0.1105 | 0.078431 | 0.031778 | 0.037998 | 24.884 | 8.9875 | 2.3848 | -1491.0125 | 9.3486
[21 empty] | 53.26 | 21.5309 | 24.523 | 0.0010852 | 0.036675 | 0.064308 | 0.11013 | 0.078088 | 0.032924 | 0.038444 | 24.8846 | -3.3537 | 0.52239 | -1503.3537 | -2.9921
[21 empty] | 53.28 | 29.1933 | 24.523 | 0.0010835 | 0.036589 | 0.064125 | 0.10976 | 0.077749 | 0.034133 | 0.038897 | 24.8853 | 4.308 | 0.63572 | -1495.692 | 4.6703
[21 empty] | 53.3 | 28.6618 | 24.523 | 0.0010818 | 0.036504 | 0.063942 | 0.10939 | 0.077411 | 0.03541 | 0.039359 | 24.8861 | 3.7758 | 0.4974 | -1496.2242 | 4.1389
[21 empty] | 53.32 | 19.9409 | 24.523 | 0.0010802 | 0.036419 | 0.063761 | 0.10903 | 0.077076 | 0.03676 | 0.039829 | 24.8869 | -4.946 | 1.2268 | -1504.946 | -4.582
[21 empty] | 53.34 | 21.3178 | 24.523 | 0.0010785 | 0.036334 | 0.06358 | 0.10867 | 0.076742 | 0.038189 | 0.040307 | 24.8879 | -3.57 | 0.59786 | -1503.57 | -3.2051
[21 empty] | 53.36 | 31.0637 | 24.523 | 0.0010768 | 0.03625 | 0.0634 | 0.10831 | 0.076411 | 0.039702 | 0.040794 | 24.8889 | 6.1748 | 1.2274 | -1493.8252 | 6.5407
[21 empty] | 53.38 | 28.2977 | 24.523 | 0.0010752 | 0.036166 | 0.063221 | 0.10795 | 0.076082 | 0.041307 | 0.04129 | 24.8901 | 3.4076 | 0.41035 | -1496.5924 | 3.7747
[21 empty] | 53.4 | 19.7647 | 24.523 | 0.0010735 | 0.036082 | 0.063042 | 0.10759 | 0.075755 | 0.043012 | 0.041795 | 24.8913 | -5.1266 | 1.3298 | -1505.1266 | -4.7583
[21 empty] | 53.42 | 33.6427 | 24.523 | 0.0010719 | 0.035999 | 0.062864 | 0.10724 | 0.075431 | 0.044824 | 0.04231 | 24.8927 | 8.75 | 2.2758 | -1491.25 | 9.1198
[21 empty] | 53.44 | 26.5766 | 24.523 | 0.0010702 | 0.035916 | 0.062687 | 0.10689 | 0.075108 | 0.046754 | 0.042834 | 24.8942 | 1.6823 | 0.10649 | -1498.3177 | 2.0536
[21 empty] | 53.46 | 32.0262 | 24.523 | 0.0010686 | 0.035833 | 0.062511 | 0.10653 | 0.074787 | 0.04881 | 0.043368 | 24.8959 | 7.1303 | 1.5875 | -1492.8697 | 7.5032
[21 empty] | 53.48 | 34.1958 | 24.523 | 0.0010669 | 0.03575 | 0.062335 | 0.10618 | 0.074469 | 0.051005 | 0.043911 | 24.8977 | 9.2981 | 2.5282 | -1490.7019 | 9.6728
[21 empty] | 53.5 | 31.7104 | 24.523 | 0.0010653 | 0.035668 | 0.06216 | 0.10584 | 0.074152 | 0.053351 | 0.044465 | 24.8997 | 6.8107 | 1.4628 | -1493.1893 | 7.1874
[21 empty] | 53.52 | 36.566 | 24.523 | 0.0010636 | 0.035586 | 0.061986 | 0.10549 | 0.073838 | 0.055863 | 0.04503 | 24.9018 | 11.6641 | 3.7207 | -1488.3359 | 12.043
[21 empty] | 53.54 | 24.5614 | 24.523 | 0.001062 | 0.035504 | 0.061813 | 0.10515 | 0.073525 | 0.058557 | 0.045606 | 24.9042 | -0.34277 | 0.0047836 | -1500.3428 | 0.038442
[21 empty] | 53.56 | 24.915 | 24.523 | 0.0010604 | 0.035422 | 0.06164 | 0.1048 | 0.073215 | 0.06145 | 0.046192 | 24.9068 | 0.0082613 | 2.7392e-06 | -1499.9917 | 0.39204
[21 empty] | 53.58 | 29.429 | 24.523 | 0.0010587 | 0.035341 | 0.061468 | 0.10446 | 0.072906 | 0.064563 | 0.04679 | 24.9096 | 4.5195 | 0.69406 | -1495.4805 | 4.906
[21 empty] | 53.6 | 33.6261 | 24.523 | 0.0010571 | 0.03526 | 0.061297 | 0.10412 | 0.072599 | 0.067918 | 0.0474 | 24.9126 | 8.7134 | 2.2579 | -1491.2866 | 9.1031
[21 empty] | 53.62 | 32.882 | 24.523 | 0.0010555 | 0.03518 | 0.061127 | 0.10379 | 0.072295 | 0.071542 | 0.048021 | 24.916 | 7.966 | 1.9299 | -1492.034 | 8.359
[21 empty] | 53.64 | 30.1873 | 24.523 | 0.0010539 | 0.035099 | 0.060957 | 0.10345 | 0.071992 | 0.075463 | 0.048655 | 24.9196 | 5.2677 | 0.91921 | -1494.7323 | 5.6644
[21 empty] | 53.66 | 25.2897 | 24.523 | 0.0010523 | 0.035019 | 0.060788 | 0.10311 | 0.071691 | 0.079716 | 0.049302 | 24.9237 | 0.36603 | 0.0052977 | -1499.634 | 0.76671
[21 empty] | 53.68 | 29.3314 | 24.523 | 0.0010507 | 0.034939 | 0.06062 | 0.10278 | 0.071392 | 0.084338 | 0.049961 | 24.9281 | 4.4033 | 0.66104 | -1495.5967 | 4.8084
[21 empty] | 53.7 | 27.1836 | 24.523 | 0.0010491 | 0.03486 | 0.060452 | 0.10245 | 0.071095 | 0.089373 | 0.050634 | 24.9329 | 2.2507 | 0.18635 | -1497.7493 | 2.6606
[21 empty] | 53.72 | 23.9844 | 24.523 | 0.0010475 | 0.03478 | 0.060285 | 0.10212 | 0.0708 | 0.094873 | 0.051321 | 24.9382 | -0.95379 | 0.037929 | -1500.9538 | -0.53856
[21 empty] | 53.74 | 28.4433 | 24.523 | 0.0010459 | 0.034701 | 0.060119 | 0.10179 | 0.070506 | 0.1009 | 0.052021 | 24.9441 | 3.4992 | 0.43049 | -1496.5008 | 3.9203
[21 empty] | 53.76 | 23.2921 | 24.523 | 0.0010443 | 0.034623 | 0.059953 | 0.10147 | 0.070215 | 0.10751 | 0.052737 | 24.9505 | -1.6584 | 0.11808 | -1501.6584 | -1.2309
[21 empty] | 53.78 | 42.1003 | 24.523 | 0.0010427 | 0.034544 | 0.059788 | 0.10114 | 0.069925 | 0.1148 | 0.053466 | 24.9577 | 17.1426 | 6.9802 | -1482.8574 | 17.5773
[21 empty] | 53.8 | 21.2314 | 24.523 | 0.0010411 | 0.034466 | 0.059624 | 0.10082 | 0.069637 | 0.12285 | 0.054212 | 24.9656 | -3.7342 | 0.65678 | -1503.7342 | -3.2916
[21 empty] | 53.82 | 27.5792 | 24.523 | 0.0010395 | 0.034388 | 0.059461 | 0.1005 | 0.06935 | 0.13178 | 0.054972 | 24.9745 | 2.6047 | 0.24601 | -1497.3953 | 3.0562
[21 empty] | 53.84 | 26.4135 | 24.523 | 0.0010379 | 0.03431 | 0.059298 | 0.10018 | 0.069066 | 0.14171 | 0.055749 | 24.9843 | 1.4291 | 0.077325 | -1498.5709 | 1.8905
[21 empty] | 53.86 | 27.0731 | 24.523 | 0.0010364 | 0.034233 | 0.059135 | 0.099857 | 0.068783 | 0.15282 | 0.056543 | 24.9954 | 2.0777 | 0.15946 | -1497.9223 | 2.5501
[21 empty] | 53.88 | 24.7348 | 24.523 | 0.0010348 | 0.034156 | 0.058974 | 0.099539 | 0.068502 | 0.16527 | 0.057354 | 25.0078 | -0.27297 | 0.0030124 | -1500.273 | 0.21186
[21 empty] | 53.9 | 22.2168 | 24.523 | 0.0010332 | 0.034079 | 0.058813 | 0.099224 | 0.068223 | 0.17932 | 0.058182 | 25.0218 | -2.805 | 0.35415 | -1502.805 | -2.3061
[21 empty] | 53.92 | 22.5441 | 24.523 | 0.0010317 | 0.034002 | 0.058653 | 0.098909 | 0.067945 | 0.19522 | 0.059028 | 25.0378 | -2.4936 | 0.27583 | -1502.4936 | -1.9789
[21 empty] | 53.94 | 27.3287 | 24.523 | 0.0010301 | 0.033926 | 0.058493 | 0.098597 | 0.067669 | 0.21334 | 0.059893 | 25.0559 | 2.2727 | 0.18901 | -1497.7273 | 2.8057
[21 empty] | 53.96 | 23.9372 | 24.523 | 0.0010286 | 0.03385 | 0.058334 | 0.098285 | 0.067395 | 0.23409 | 0.060777 | 25.0767 | -1.1395 | 0.054245 | -1501.1395 | -0.58575
[21 empty] | 53.98 | 26.2398 | 24.523 | 0.001027 | 0.033774 | 0.058176 | 0.097976 | 0.067123 | 0.25802 | 0.061681 | 25.1008 | 1.139 | 0.049444 | -1498.861 | 1.7168
[21 empty] | 54 | 18.1719 | 24.523 | 0.0010255 | 0.033698 | 0.058018 | 0.097667 | 0.066852 | 0.2858 | 0.062605 | 25.1286 | -6.9567 | 2.6632 | -1506.9567 | -6.3511
[21 empty] | 54.02 | 25.3635 | 24.523 | 0.0010239 | 0.033623 | 0.057861 | 0.09736 | 0.066582 | 0.3183 | 0.06355 | 25.1613 | 0.20223 | 0.0016125 | -1499.7978 | 0.84053
[21 empty] | 54.04 | 26.6225 | 24.523 | 0.0010224 | 0.033548 | 0.057705 | 0.097055 | 0.066315 | 0.35666 | 0.064516 | 25.1998 | 1.4227 | 0.076026 | -1498.5773 | 2.0995
[21 empty] | 54.06 | 32.8588 | 24.523 | 0.0010208 | 0.033473 | 0.057549 | 0.096751 | 0.066049 | 0.40235 | 0.065505 | 25.2457 | 7.6131 | 1.7639 | -1492.3869 | 8.3358
[21 empty] | 54.08 | 29.8495 | 24.523 | 0.0010193 | 0.033398 | 0.057394 | 0.096448 | 0.065784 | 0.45738 | 0.066516 | 25.3009 | 4.5486 | 0.69313 | -1495.4514 | 5.3265
[21 empty] | 54.1 | 28.8858 | 24.523 | 0.0010178 | 0.033324 | 0.05724 | 0.096147 | 0.065521 | 0.52445 | 0.067552 | 25.3682 | 3.5176 | 0.42835 | -1496.4824 | 4.3628
[21 empty] | 54.12 | 32.3443 | 24.523 | 0.0010162 | 0.03325 | 0.057086 | 0.095847 | 0.06526 | 0.60731 | 0.068611 | 25.4514 | 6.8929 | 1.469 | -1493.1071 | 7.8213
[21 empty] | 54.14 | 14.7479 | 24.523 | 0.0010147 | 0.033176 | 0.056933 | 0.095549 | 0.065 | 0.71132 | 0.069696 | 25.5557 | -10.8077 | 7.9202 | -1510.8077 | -9.775
[21 empty] | 54.16 | 31.6581 | 24.523 | 0.0010132 | 0.033103 | 0.05678 | 0.095252 | 0.064742 | 0.84423 | 0.070807 | 25.6889 | 5.9692 | 1.1255 | -1494.0308 | 7.1351
[21 empty] | 54.18 | 28.4289 | 24.523 | 0.0010117 | 0.033029 | 0.056628 | 0.094956 | 0.064486 | 1.0177 | 0.071944 | 25.8627 | 2.5661 | 0.23163 | -1497.4339 | 3.9059
[21 empty] | 54.2 | 30.4215 | 24.523 | 0.0010102 | 0.032956 | 0.056477 | 0.094662 | 0.06423 | 1.2498 | 0.073109 | 26.0952 | 4.3262 | 0.61524 | -1495.6738 | 5.8985
[21 empty] | 54.22 | 33.2393 | 24.523 | 0.0010086 | 0.032883 | 0.056326 | 0.094369 | 0.063977 | 1.5697 | 0.074303 | 26.4155 | 6.8237 | 1.4008 | -1493.1763 | 8.7163
[21 empty] | 54.24 | 26.4378 | 24.523 | 0.0010071 | 0.032811 | 0.056176 | 0.094078 | 0.063725 | 2.0266 | 0.075526 | 26.8729 | -0.43517 | 0.0071629 | -1500.4352 | 1.9148
[21 empty] | 54.26 | 27.0311 | 24.523 | 0.0010056 | 0.032738 | 0.056026 | 0.093788 | 0.063474 | 2.7084 | 0.076779 | 27.5552 | -0.52416 | 0.010164 | -1500.5242 | 2.5081
[21 empty] | 54.28 | 25.7527 | 24.523 | 0.0010041 | 0.032666 | 0.055877 | 0.093499 | 0.063225 | 3.7818 | 0.078064 | 28.6291 | -2.8764 | 0.32128 | -1502.8764 | 1.2297
[21 empty] | 54.3 | 20.2804 | 24.523 | 0.0010026 | 0.032594 | 0.055729 | 0.093212 | 0.062977 | 5.5848 | 0.079381 | 30.4327 | -10.1523 | 5.0822 | -1510.1523 | -4.2425
[21 empty] | 54.32 | 26.5236 | 24.523 | 0.0010011 | 0.032522 | 0.055581 | 0.092925 | 0.062731 | 8.8409 | 0.080733 | 33.6893 | -7.1657 | 1.9359 | -1507.1657 | 2.0006
[21 empty] | 54.34 | 46.0184 | 24.523 | 0.00099964 | 0.032451 | 0.055434 | 0.092641 | 0.062486 | 15.0175 | 0.082118 | 39.8666 | 6.1518 | 0.82239 | -1493.8482 | 21.4955
[21 empty] | 54.36 | 54.6818 | 24.523 | 0.00099816 | 0.03238 | 0.055287 | 0.092357 | 0.062243 | 25.323 | 0.08354 | 50.1728 | 4.5089 | 0.37179 | -1495.4911 | 30.1588
[21 empty] | 54.38 | 40.2153 | 24.523 | 0.00099667 | 0.032309 | 0.055141 | 0.092075 | 0.062001 | 31.4333 | 0.084999 | 56.2838 | -16.0685 | 6.4204 | -1516.0685 | 15.6923
[21 empty] | 54.4 | 43.9145 | 24.523 | 0.00099519 | 0.032238 | 0.054996 | 0.091794 | 0.06176 | 22.9569 | 0.086497 | 47.8081 | -3.8937 | 0.34523 | -1503.8937 | 19.3915
[21 empty] | 54.42 | 34.4048 | 24.523 | 0.00099371 | 0.032167 | 0.054851 | 0.091514 | 0.061521 | 13.3816 | 0.088035 | 38.2337 | -3.8288 | 0.4261 | -1503.8288 | 9.8819
[21 empty] | 54.44 | 29.1419 | 24.523 | 0.00099224 | 0.032097 | 0.054706 | 0.091236 | 0.061284 | 7.9795 | 0.089614 | 32.8324 | -3.6905 | 0.46736 | -1503.6905 | 4.6189
[21 empty] | 54.46 | 26.825 | 24.523 | 0.00099077 | 0.032027 | 0.054563 | 0.090959 | 0.061047 | 5.1194 | 0.091235 | 29.9732 | -3.1481 | 0.36946 | -1503.1481 | 2.302
[21 empty] | 54.48 | 31.609 | 24.523 | 0.0009893 | 0.031957 | 0.05442 | 0.090683 | 0.060812 | 3.5115 | 0.092902 | 28.3663 | 3.2427 | 0.33266 | -1496.7573 | 7.086
[21 empty] | 54.5 | 21.6483 | 24.523 | 0.00098783 | 0.031888 | 0.054277 | 0.090408 | 0.060579 | 2.5404 | 0.094614 | 27.3961 | -5.7478 | 1.5261 | -1505.7478 | -2.8747
[21 empty] | 54.52 | 28.2348 | 24.523 | 0.00098637 | 0.031818 | 0.054135 | 0.090135 | 0.060346 | 1.916 | 0.096374 | 26.7728 | 1.4621 | 0.07571 | -1498.5379 | 3.7119
[21 empty] | 54.54 | 24.737 | 24.523 | 0.00098491 | 0.031749 | 0.053993 | 0.089863 | 0.060115 | 1.4934 | 0.098184 | 26.3512 | -1.6142 | 0.10534 | -1501.6142 | 0.21404
[21 empty] | 54.56 | 22.5251 | 24.523 | 0.00098346 | 0.03168 | 0.053852 | 0.089592 | 0.059886 | 1.1951 | 0.10004 | 26.0541 | -3.529 | 0.5529 | -1503.529 | -1.9979
[21 empty] | 54.58 | 22.6425 | 24.523 | 0.00098201 | 0.031612 | 0.053712 | 0.089322 | 0.059657 | 0.97722 | 0.10196 | 25.8374 | -3.195 | 0.45083 | -1503.195 | -1.8805
[21 empty] | 54.6 | 24.3679 | 24.523 | 0.00098056 | 0.031543 | 0.053572 | 0.089054 | 0.05943 | 0.81348 | 0.10393 | 25.675 | -1.3071 | 0.070109 | -1501.3071 | -0.15508
[21 empty] | 54.62 | 29.1783 | 24.523 | 0.00097911 | 0.031475 | 0.053433 | 0.088787 | 0.059205 | 0.68743 | 0.10596 | 25.5502 | 3.628 | 0.45111 | -1496.372 | 4.6553
[21 empty] | 54.64 | 24.8879 | 24.523 | 0.00097767 | 0.031407 | 0.053294 | 0.088521 | 0.05898 | 0.58841 | 0.10804 | 25.4526 | -0.56469 | 0.012813 | -1500.5647 | 0.36494
[21 empty] | 54.66 | 25.4467 | 24.523 | 0.00097623 | 0.031339 | 0.053156 | 0.088256 | 0.058757 | 0.50923 | 0.11019 | 25.3749 | 0.071838 | 0.0002028 | -1499.9282 | 0.92375
[21 empty] | 54.68 | 34.327 | 24.523 | 0.00097479 | 0.031272 | 0.053018 | 0.087992 | 0.058535 | 0.44496 | 0.11241 | 25.3121 | 9.0149 | 2.3675 | -1490.9851 | 9.8041
[21 empty] | 54.7 | 29.0764 | 24.523 | 0.00097336 | 0.031204 | 0.052881 | 0.08773 | 0.058314 | 0.39208 | 0.11469 | 25.2609 | 3.8156 | 0.5007 | -1496.1844 | 4.5534
[21 empty] | 54.72 | 29.798 | 24.523 | 0.00097193 | 0.031137 | 0.052744 | 0.087468 | 0.058095 | 0.34807 | 0.11704 | 25.2185 | 4.5795 | 0.70379 | -1495.4205 | 5.275
[21 empty] | 54.74 | 30.6212 | 24.523 | 0.00097051 | 0.03107 | 0.052608 | 0.087208 | 0.057877 | 0.31105 | 0.11947 | 25.1832 | 5.438 | 0.96573 | -1494.562 | 6.0982
[21 empty] | 54.76 | 30.555 | 24.523 | 0.00096908 | 0.031003 | 0.052473 | 0.086949 | 0.05766 | 0.27962 | 0.12197 | 25.1536 | 5.4014 | 0.95484 | -1494.5986 | 6.032
[21 empty] | 54.78 | 30.7042 | 24.523 | 0.00096766 | 0.030937 | 0.052338 | 0.086692 | 0.057444 | 0.25271 | 0.12455 | 25.1286 | 5.5755 | 1.0125 | -1494.4245 | 6.1812
[21 empty] | 54.8 | 30.8906 | 24.523 | 0.00096625 | 0.030871 | 0.052203 | 0.086435 | 0.057229 | 0.2295 | 0.12722 | 25.1074 | 5.7832 | 1.0827 | -1494.2168 | 6.3677
[21 empty] | 54.82 | 27.0191 | 24.523 | 0.00096483 | 0.030805 | 0.052069 | 0.086179 | 0.057016 | 0.20934 | 0.12997 | 25.0893 | 1.9297 | 0.13783 | -1498.0703 | 2.4961
[21 empty] | 54.84 | 25.7538 | 24.523 | 0.00096342 | 0.030739 | 0.051936 | 0.085925 | 0.056804 | 0.19172 | 0.13281 | 25.0739 | 0.67994 | 0.017951 | -1499.3201 | 1.2308
[21 empty] | 54.86 | 24.5742 | 24.523 | 0.00096201 | 0.030673 | 0.051803 | 0.085672 | 0.056593 | 0.17623 | 0.13574 | 25.0606 | -0.48644 | 0.0096288 | -1500.4864 | 0.051234
[21 empty] | 54.88 | 26.1998 | 24.523 | 0.00096061 | 0.030608 | 0.05167 | 0.085419 | 0.056383 | 0.16254 | 0.13877 | 25.0493 | 1.1505 | 0.05052 | -1498.8495 | 1.6768
[21 empty] | 54.9 | 18.2647 | 24.523 | 0.00095921 | 0.030542 | 0.051538 | 0.085168 | 0.056175 | 0.15038 | 0.14191 | 25.0397 | -6.7749 | 2.513 | -1506.7749 | -6.2582
[21 empty] | 54.92 | 26.0162 | 24.523 | 0.00095781 | 0.030477 | 0.051407 | 0.084918 | 0.055967 | 0.13954 | 0.14515 | 25.0314 | 0.98478 | 0.037277 | -1499.0152 | 1.4932
[21 empty] | 54.94 | 31.4873 | 24.523 | 0.00095641 | 0.030412 | 0.051276 | 0.08467 | 0.055761 | 0.12983 | 0.14851 | 25.0244 | 6.4629 | 1.3265 | -1493.5371 | 6.9643
[21 empty] | 54.96 | 18.289 | 24.523 | 0.00095502 | 0.030348 | 0.051145 | 0.084422 | 0.055556 | 0.12109 | 0.15198 | 25.0185 | -6.7295 | 2.4761 | -1506.7295 | -6.234
[21 empty] | 54.98 | 29.9472 | 24.523 | 0.00095363 | 0.030283 | 0.051016 | 0.084175 | 0.055352 | 0.11321 | 0.15558 | 25.0135 | 4.9336 | 0.81279 | -1495.0664 | 5.4242
[21 empty] | 55 | 24.4541 | 24.523 | 0.00095224 | 0.030219 | 0.050886 | 0.08393 | 0.055149 | 0.10607 | 0.1593 | 25.0095 | -0.55537 | 0.012613 | -1500.5554 | -0.068864
[21 empty] | 55.02 | 25.5362 | 24.523 | 0.00095086 | 0.030155 | 0.050757 | 0.083685 | 0.054947 | 0.099587 | 0.16316 | 25.0062 | 0.52994 | 0.010998 | -1499.4701 | 1.0132
[21 empty] | 55.04 | 40.4216 | 24.523 | 0.00094948 | 0.030091 | 0.050629 | 0.083442 | 0.054746 | 0.093679 | 0.16717 | 25.0037 | 15.4179 | 5.8808 | -1484.5821 | 15.8986
[21 empty] | 55.06 | 25.1721 | 24.523 | 0.0009481 | 0.030028 | 0.050501 | 0.083199 | 0.054547 | 0.088281 | 0.17132 | 25.0018 | 0.17027 | 0.0011518 | -1499.8297 | 0.6491
[21 empty] | 55.08 | 25.927 | 24.523 | 0.00094673 | 0.029964 | 0.050373 | 0.082958 | 0.054348 | 0.083336 | 0.17563 | 25.0005 | 0.9265 | 0.033108 | -1499.0735 | 1.4041
[21 empty] | 55.1 | 28.6862 | 24.523 | 0.00094536 | 0.029901 | 0.050246 | 0.082718 | 0.054151 | 0.078795 | 0.1801 | 24.9998 | 3.6864 | 0.47373 | -1496.3136 | 4.1633
[21 empty] | 55.12 | 20.3192 | 24.523 | 0.00094399 | 0.029838 | 0.05012 | 0.082478 | 0.053954 | 0.074615 | 0.18475 | 24.9997 | -4.6805 | 1.0781 | -1504.6805 | -4.2038
[21 empty] | 55.14 | 27.1404 | 24.523 | 0.00094262 | 0.029776 | 0.049994 | 0.08224 | 0.053759 | 0.070759 | 0.18957 | 25 | 2.1403 | 0.16879 | -1497.8597 | 2.6174
[21 empty] | 55.16 | 26.7945 | 24.523 | 0.00094126 | 0.029713 | 0.049868 | 0.082003 | 0.053565 | 0.067194 | 0.19459 | 25.0009 | 1.7937 | 0.12007 | -1498.2063 | 2.2715
[21 empty] | 55.18 | 22.3971 | 24.523 | 0.0009399 | 0.029651 | 0.049743 | 0.081767 | 0.053372 | 0.063891 | 0.19982 | 25.0022 | -2.605 | 0.30299 | -1502.605 | -2.1259
[21 empty] | 55.2 | 25.6742 | 24.523 | 0.00093855 | 0.029588 | 0.049618 | 0.081532 | 0.053179 | 0.060826 | 0.20525 | 25.0039 | 0.67025 | 0.017498 | -1499.3297 | 1.1512
[21 empty] | 55.22 | 21.2558 | 24.523 | 0.00093719 | 0.029526 | 0.049494 | 0.081298 | 0.052988 | 0.057977 | 0.21091 | 25.0061 | -3.7503 | 0.6617 | -1503.7503 | -3.2672
[21 empty] | 55.24 | 26.6083 | 24.523 | 0.00093584 | 0.029465 | 0.04937 | 0.081065 | 0.052798 | 0.055323 | 0.21681 | 25.0087 | 1.5996 | 0.096163 | -1498.4004 | 2.0854
[21 empty] | 55.26 | 29.0079 | 24.523 | 0.00093449 | 0.029403 | 0.049247 | 0.080832 | 0.052609 | 0.052846 | 0.22296 | 25.0118 | 3.9961 | 0.5505 | -1496.0039 | 4.4849
[21 empty] | 55.28 | 26.5687 | 24.523 | 0.00093315 | 0.029341 | 0.049124 | 0.080601 | 0.052421 | 0.050533 | 0.22937 | 25.0153 | 1.5534 | 0.090823 | -1498.4466 | 2.0457
[21 empty] | 55.3 | 18.7206 | 24.523 | 0.00093181 | 0.02928 | 0.049002 | 0.080371 | 0.052234 | 0.048368 | 0.23606 | 25.0192 | -6.2986 | 2.1192 | -1506.2986 | -5.8023
[21 empty] | 55.32 | 26.0153 | 24.523 | 0.00093047 | 0.029219 | 0.04888 | 0.080142 | 0.052048 | 0.046339 | 0.24306 | 25.0236 | 0.99168 | 0.037802 | -1499.0083 | 1.4923
[21 empty] | 55.34 | 19.9476 | 24.523 | 0.00092913 | 0.029158 | 0.048759 | 0.079914 | 0.051863 | 0.044435 | 0.25036 | 25.0284 | -5.0808 | 1.2941 | -1505.0808 | -4.5753
[21 empty] | 55.36 | 21.8932 | 24.523 | 0.0009278 | 0.029098 | 0.048638 | 0.079687 | 0.051679 | 0.042646 | 0.258 | 25.0337 | -3.1404 | 0.45048 | -1503.1404 | -2.6298
[21 empty] | 55.38 | 24.9973 | 24.523 | 0.00092647 | 0.029037 | 0.048517 | 0.07946 | 0.051496 | 0.040963 | 0.266 | 25.0394 | -0.042072 | 7.0809e-05 | -1500.0421 | 0.47433
[21 empty] | 55.4 | 29.8202 | 24.523 | 0.00092514 | 0.028977 | 0.048397 | 0.079235 | 0.051314 | 0.039378 | 0.27437 | 25.0456 | 4.7746 | 0.76448 | -1495.2254 | 5.2972
[21 empty] | 55.42 | 22.9535 | 24.523 | 0.00092382 | 0.028917 | 0.048277 | 0.079011 | 0.051133 | 0.037882 | 0.28315 | 25.0523 | -2.0987 | 0.1919 | -1502.0987 | -1.5694
[21 empty] | 55.44 | 31.9714 | 24.523 | 0.00092249 | 0.028857 | 0.048158 | 0.078788 | 0.050952 | 0.036471 | 0.29235 | 25.0595 | 6.9119 | 1.4943 | -1493.0881 | 7.4484
[21 empty] | 55.46 | 24.8976 | 24.523 | 0.00092117 | 0.028797 | 0.048039 | 0.078565 | 0.050773 | 0.035137 | 0.30201 | 25.0672 | -0.16964 | 0.0011558 | -1500.1696 | 0.37461
[21 empty] | 55.48 | 23.5302 | 24.523 | 0.00091986 | 0.028738 | 0.047921 | 0.078344 | 0.050595 | 0.033874 | 0.31216 | 25.0755 | -1.5454 | 0.10149 | -1501.5454 | -0.99281
[21 empty] | 55.5 | 20.675 | 24.523 | 0.00091855 | 0.028678 | 0.047803 | 0.078123 | 0.050417 | 0.032679 | 0.32282 | 25.0844 | -4.4094 | 0.94039 | -1504.4094 | -3.8479
[21 empty] | 55.52 | 25.4689 | 24.523 | 0.00091723 | 0.028619 | 0.047686 | 0.077904 | 0.050241 | 0.031545 | 0.33404 | 25.0939 | 0.37495 | 0.0055199 | -1499.6251 | 0.9459
[21 empty] | 55.54 | 28.7206 | 24.523 | 0.00091593 | 0.02856 | 0.047569 | 0.077685 | 0.050066 | 0.03047 | 0.34586 | 25.1041 | 3.6165 | 0.45539 | -1496.3835 | 4.1976
[21 empty] | 55.56 | 20.2463 | 24.523 | 0.00091462 | 0.028501 | 0.047452 | 0.077467 | 0.049891 | 0.029449 | 0.35831 | 25.115 | -4.8687 | 1.1708 | -1504.8687 | -4.2767
[21 empty] | 55.58 | 24.4599 | 24.523 | 0.00091332 | 0.028443 | 0.047336 | 0.07725 | 0.049717 | 0.028478 | 0.37145 | 25.1266 | -0.66667 | 0.018171 | -1500.6667 | -0.06308
[21 empty] | 55.6 | 27.344 | 24.523 | 0.00091202 | 0.028384 | 0.04722 | 0.077034 | 0.049544 | 0.027554 | 0.38533 | 25.139 | 2.205 | 0.17782 | -1497.795 | 2.821
[21 empty] | 55.62 | 22.883 | 24.523 | 0.00091072 | 0.028326 | 0.047105 | 0.076819 | 0.049373 | 0.026675 | 0.39999 | 25.1522 | -2.2691 | 0.22501 | -1502.2691 | -1.6399
[21 empty] | 55.64 | 29.7434 | 24.523 | 0.00090943 | 0.028268 | 0.04699 | 0.076605 | 0.049202 | 0.025837 | 0.41551 | 25.1663 | 4.5771 | 0.70434 | -1495.4229 | 5.2204
[21 empty] | 55.66 | 28.9505 | 24.523 | 0.00090814 | 0.02821 | 0.046876 | 0.076392 | 0.049032 | 0.025037 | 0.43195 | 25.1814 | 3.7692 | 0.49072 | -1496.2308 | 4.4276
[21 empty] | 55.68 | 22.6885 | 24.523 | 0.00090685 | 0.028152 | 0.046762 | 0.07618 | 0.048862 | 0.024275 | 0.44939 | 25.1975 | -2.509 | 0.27746 | -1502.509 | -1.8345
[21 empty] | 55.7 | 20.9941 | 24.523 | 0.00090556 | 0.028095 | 0.046648 | 0.075968 | 0.048694 | 0.023546 | 0.4679 | 25.2147 | -4.2207 | 0.84852 | -1504.2207 | -3.5289
[21 empty] | 55.72 | 27.3865 | 24.523 | 0.00090428 | 0.028037 | 0.046535 | 0.075758 | 0.048527 | 0.02285 | 0.48758 | 25.2332 | 2.1533 | 0.16931 | -1497.8467 | 2.8635
[21 empty] | 55.74 | 25.8493 | 24.523 | 0.000903 | 0.02798 | 0.046422 | 0.075548 | 0.04836 | 0.022185 | 0.50853 | 25.2529 | 0.59638 | 0.013759 | -1499.4036 | 1.3263
[21 empty] | 55.76 | 26.9467 | 24.523 | 0.00090172 | 0.027923 | 0.04631 | 0.075339 | 0.048194 | 0.021548 | 0.53086 | 25.2741 | 1.6726 | 0.10382 | -1498.3274 | 2.4237
[21 empty] | 55.78 | 25.8636 | 24.523 | 0.00090045 | 0.027866 | 0.046198 | 0.075131 | 0.048029 | 0.020938 | 0.55469 | 25.2967 | 0.56687 | 0.012425 | -1499.4331 | 1.3406
[21 empty] | 55.8 | 29.4936 | 24.523 | 0.00089918 | 0.02781 | 0.046086 | 0.074924 | 0.047865 | 0.020353 | 0.58016 | 25.3211 | 4.1725 | 0.5903 | -1495.8275 | 4.9706
[21 empty] | 55.82 | 29.6427 | 24.523 | 0.00089791 | 0.027753 | 0.045975 | 0.074718 | 0.047702 | 0.019793 | 0.60742 | 25.3472 | 4.2954 | 0.62244 | -1495.7046 | 5.1197
[21 empty] | 55.84 | 32.5585 | 24.523 | 0.00089664 | 0.027697 | 0.045864 | 0.074512 | 0.04754 | 0.019256 | 0.63665 | 25.3754 | 7.1831 | 1.5848 | -1492.8169 | 8.0355
[21 empty] | 55.86 | 28.6203 | 24.523 | 0.00089538 | 0.027641 | 0.045754 | 0.074308 | 0.047378 | 0.01874 | 0.66804 | 25.4057 | 3.2146 | 0.36106 | -1496.7854 | 4.0974
[21 empty] | 55.88 | 19.0225 | 24.523 | 0.00089412 | 0.027585 | 0.045644 | 0.074104 | 0.047217 | 0.018244 | 0.70181 | 25.4385 | -6.416 | 2.164 | -1506.416 | -5.5005
[21 empty] | 55.9 | 24.0708 | 24.523 | 0.00089286 | 0.027529 | 0.045534 | 0.073901 | 0.047057 | 0.017768 | 0.7382 | 25.4739 | -1.4031 | 0.081789 | -1501.4031 | -0.45222
[21 empty] | 55.92 | 32.5566 | 24.523 | 0.0008916 | 0.027473 | 0.045425 | 0.073699 | 0.046898 | 0.017311 | 0.7775 | 25.5122 | 7.0444 | 1.5242 | -1492.9556 | 8.0336
[21 empty] | 55.94 | 25.5509 | 24.523 | 0.00089035 | 0.027418 | 0.045316 | 0.073498 | 0.04674 | 0.016871 | 0.82002 | 25.5537 | -0.0028161 | 3.1037e-07 | -1500.0028 | 1.0279
[21 empty] | 55.96 | 22.3534 | 24.523 | 0.0008891 | 0.027363 | 0.045208 | 0.073297 | 0.046583 | 0.016447 | 0.86612 | 25.5989 | -3.2455 | 0.47121 | -1503.2455 | -2.1696
[21 empty] | 55.98 | 14.617 | 24.523 | 0.00088785 | 0.027307 | 0.0451 | 0.073098 | 0.046426 | 0.016039 | 0.91622 | 25.6481 | -11.031 | 8.3247 | -1511.031 | -9.9059
[21 empty] | 56 | 21.0437 | 24.523 | 0.0008866 | 0.027252 | 0.044992 | 0.072899 | 0.04627 | 0.015646 | 0.97079 | 25.7017 | -4.658 | 1.031 | -1504.658 | -3.4792
[21 empty] | 56.02 | 27.5588 | 24.523 | 0.00088536 | 0.027198 | 0.044885 | 0.072701 | 0.046115 | 0.015268 | 1.0304 | 25.7604 | 1.7984 | 0.11736 | -1498.2016 | 3.0358
[21 empty] | 56.04 | 9.417 | 24.523 | 0.00088412 | 0.027143 | 0.044778 | 0.072504 | 0.04596 | 0.014902 | 1.0956 | 25.8248 | -16.4078 | 28.5882 | -1516.4078 | -15.106
[21 empty] | 56.06 | 29.7114 | 24.523 | 0.00088288 | 0.027088 | 0.044672 | 0.072308 | 0.045807 | 0.01455 | 1.1672 | 25.8955 | 3.8159 | 0.49008 | -1496.1841 | 5.1885
[21 empty] | 56.08 | 25.2486 | 24.523 | 0.00088165 | 0.027034 | 0.044566 | 0.072112 | 0.045654 | 0.014211 | 1.2461 | 25.9736 | -0.72501 | 0.020819 | -1500.725 | 0.72558
[21 empty] | 56.1 | 27.5534 | 24.523 | 0.00088042 | 0.02698 | 0.04446 | 0.071917 | 0.045502 | 0.013883 | 1.3333 | 26.0599 | 1.4935 | 0.080952 | -1498.5065 | 3.0304
[21 empty] | 56.12 | 23.0424 | 24.523 | 0.00087919 | 0.026926 | 0.044355 | 0.071723 | 0.045351 | 0.013566 | 1.4299 | 26.1557 | -3.1133 | 0.42064 | -1503.1133 | -1.4806
[21 empty] | 56.14 | 31.8601 | 24.523 | 0.00087796 | 0.026872 | 0.04425 | 0.07153 | 0.0452 | 0.01326 | 1.5374 | 26.2623 | 5.5978 | 0.98353 | -1494.4022 | 7.3372
[21 empty] | 56.16 | 33.9925 | 24.523 | 0.00087673 | 0.026819 | 0.044145 | 0.071338 | 0.04505 | 0.012964 | 1.6574 | 26.3816 | 7.6109 | 1.7041 | -1492.3891 | 9.4696
[21 empty] | 56.18 | 40.6775 | 24.523 | 0.00087551 | 0.026765 | 0.044041 | 0.071146 | 0.044901 | 0.012678 | 1.7921 | 26.5155 | 14.162 | 4.9306 | -1485.838 | 16.1545
[21 empty] | 56.2 | 26.2868 | 24.523 | 0.00087429 | 0.026712 | 0.043937 | 0.070955 | 0.044753 | 0.012401 | 1.9438 | 26.6664 | -0.37964 | 0.0054829 | -1500.3796 | 1.7638
[21 empty] | 56.22 | 20.5061 | 24.523 | 0.00087308 | 0.026658 | 0.043834 | 0.070765 | 0.044606 | 0.012133 | 2.1156 | 26.8375 | -6.3313 | 1.9548 | -1506.3313 | -4.0168
[21 empty] | 56.24 | 27.6722 | 24.523 | 0.00087186 | 0.026605 | 0.043731 | 0.070576 | 0.044459 | 0.011874 | 2.3112 | 27.0323 | 0.6399 | 0.014797 | -1499.3601 | 3.1492
[21 empty] | 56.26 | 35.3682 | 24.523 | 0.00087065 | 0.026553 | 0.043628 | 0.070387 | 0.044313 | 0.011623 | 2.5351 | 27.2555 | 8.1127 | 1.8609 | -1491.8873 | 10.8452
[21 empty] | 56.28 | 28.5795 | 24.523 | 0.00086944 | 0.0265 | 0.043525 | 0.070199 | 0.044167 | 0.01138 | 2.7932 | 27.5128 | 1.0667 | 0.039816 | -1498.9333 | 4.0565
[21 empty] | 56.3 | 34.4886 | 24.523 | 0.00086823 | 0.026447 | 0.043423 | 0.070012 | 0.044022 | 0.011145 | 3.0926 | 27.8114 | 6.6771 | 1.2927 | -1493.3229 | 9.9656
[21 empty] | 56.32 | 18.9501 | 24.523 | 0.00086703 | 0.026395 | 0.043322 | 0.069826 | 0.043878 | 0.010917 | 3.4426 | 28.1608 | -9.2107 | 4.4769 | -1509.2107 | -5.5729
[21 empty] | 56.34 | 20.4473 | 24.523 | 0.00086583 | 0.026343 | 0.04322 | 0.06964 | 0.043735 | 0.010695 | 3.8554 | 28.5729 | -8.1256 | 3.2291 | -1508.1256 | -4.0757
[21 empty] | 56.36 | 41.0677 | 24.523 | 0.00086463 | 0.026291 | 0.043119 | 0.069456 | 0.043593 | 0.010481 | 4.3468 | 29.0636 | 12.0041 | 3.5088 | -1487.9959 | 16.5447
[21 empty] | 56.38 | 30.9693 | 24.523 | 0.00086343 | 0.026239 | 0.043019 | 0.069271 | 0.043451 | 0.010272 | 4.938 | 29.6541 | 1.3152 | 0.055853 | -1498.6848 | 6.4463
[21 empty] | 56.4 | 35.5386 | 24.523 | 0.00086224 | 0.026187 | 0.042918 | 0.069088 | 0.04331 | 0.01007 | 5.6577 | 30.3731 | 5.1655 | 0.75079 | -1494.8345 | 11.0156
[21 empty] | 56.42 | 22.8991 | 24.523 | 0.00086104 | 0.026135 | 0.042819 | 0.068905 | 0.043169 | 0.0098739 | 6.546 | 31.2607 | -8.3616 | 3.0532 | -1508.3616 | -1.6239
[21 empty] | 56.44 | 30.8363 | 24.523 | 0.00085985 | 0.026084 | 0.042719 | 0.068723 | 0.043029 | 0.0096833 | 7.6592 | 32.3733 | -1.5369 | 0.076604 | -1501.5369 | 6.3134
[21 empty] | 56.46 | 39.4834 | 24.523 | 0.00085867 | 0.026032 | 0.04262 | 0.068542 | 0.04289 | 0.0094982 | 9.0796 | 33.793 | 5.6904 | 0.82011 | -1494.3096 | 14.9604
[21 empty] | 56.48 | 42.954 | 24.523 | 0.00085748 | 0.025981 | 0.042521 | 0.068362 | 0.042752 | 0.0093184 | 10.9299 | 35.6427 | 7.3113 | 1.2445 | -1492.6887 | 18.431
[21 empty] | 56.5 | 48.9718 | 24.523 | 0.0008563 | 0.02593 | 0.042422 | 0.068182 | 0.042614 | 0.0091437 | 13.4001 | 38.1122 | 10.8595 | 2.4081 | -1489.1405 | 24.4488
[21 empty] | 56.52 | 40.6511 | 24.523 | 0.00085512 | 0.025879 | 0.042324 | 0.068003 | 0.042477 | 0.0089738 | 16.7955 | 41.507 | -0.85589 | 0.01802 | -1500.8559 | 16.1281
[21 empty] | 56.54 | 52.8969 | 24.523 | 0.00085394 | 0.025829 | 0.042226 | 0.067825 | 0.04234 | 0.0088086 | 21.6296 | 46.3405 | 6.5565 | 0.81266 | -1493.4435 | 28.374
[21 empty] | 56.56 | 58.1009 | 24.523 | 0.00085277 | 0.025778 | 0.042129 | 0.067647 | 0.042205 | 0.0086479 | 28.8141 | 53.5243 | 4.5766 | 0.36049 | -1495.4234 | 33.5779
[21 empty] | 56.58 | 67.3633 | 24.523 | 0.0008516 | 0.025728 | 0.042032 | 0.06747 | 0.042069 | 0.0084915 | 40.0688 | 64.7784 | 2.5849 | 0.099186 | -1497.4151 | 42.8403
[21 empty] | 56.6 | 86.2139 | 24.523 | 0.00085043 | 0.025677 | 0.041935 | 0.067294 | 0.041935 | 0.0083394 | 58.8641 | 83.5731 | 2.6408 | 0.080889 | -1497.3592 | 61.6909
[21 empty] | 56.62 | 133.8509 | 24.523 | 0.00084926 | 0.025627 | 0.041838 | 0.067118 | 0.041801 | 0.0081913 | 92.6021 | 117.3105 | 16.5404 | 2.044 | -1483.4596 | 109.3279
[21 empty] | 56.64 | 185.2933 | 24.523 | 0.00084809 | 0.025577 | 0.041742 | 0.066943 | 0.041668 | 0.0080472 | 156.5213 | 181.2291 | 4.0642 | 0.089144 | -1495.9358 | 160.7704
[21 empty] | 56.66 | 278.7627 | 24.523 | 0.00084693 | 0.025527 | 0.041646 | 0.066769 | 0.041535 | 0.0079068 | 266.076 | 290.7832 | -12.0204 | 0.51833 | -1512.0204 | 254.2398
[21 empty] | 56.68 | 328.9921 | 24.523 | 0.00084577 | 0.025478 | 0.041551 | 0.066595 | 0.041403 | 0.00777 | 343.9796 | 368.6862 | -39.6942 | 4.7893 | -1539.6942 | 304.4691
[21 empty] | 56.7 | 272.9019 | 24.523 | 0.00084461 | 0.025428 | 0.041456 | 0.066423 | 0.041272 | 0.0076368 | 260.7305 | 285.4366 | -12.5346 | 0.57573 | -1512.5346 | 248.379
[21 empty] | 56.72 | 179.7752 | 24.523 | 0.00084346 | 0.025379 | 0.041361 | 0.06625 | 0.041141 | 0.0075069 | 152.8348 | 177.5403 | 2.2349 | 0.027783 | -1497.7651 | 155.2522
[21 empty] | 56.74 | 127.3156 | 24.523 | 0.0008423 | 0.025329 | 0.041266 | 0.066079 | 0.041011 | 0.0073804 | 90.6614 | 115.3663 | 11.9493 | 1.1215 | -1488.0507 | 102.7926
[21 empty] | 56.76 | 98.7535 | 24.523 | 0.00084115 | 0.02528 | 0.041172 | 0.065908 | 0.040882 | 0.007257 | 57.8152 | 82.5195 | 16.234 | 2.6687 | -1483.766 | 74.2305
[21 empty] | 56.78 | 75.0032 | 24.523 | 0.00084 | 0.025231 | 0.041078 | 0.065738 | 0.040753 | 0.0071367 | 39.4597 | 64.1634 | 10.8398 | 1.5666 | -1489.1602 | 50.4802
[21 empty] | 56.8 | 65.5251 | 24.523 | 0.00083886 | 0.025183 | 0.040985 | 0.065568 | 0.040625 | 0.0070193 | 28.4353 | 53.1385 | 12.3866 | 2.3415 | -1487.6134 | 41.0021
[21 empty] | 56.82 | 52.9619 | 24.523 | 0.00083771 | 0.025134 | 0.040891 | 0.065399 | 0.040497 | 0.0069049 | 21.3802 | 46.0828 | 6.8791 | 0.8935 | -1493.1209 | 28.4389
[21 empty] | 56.84 | 42.2359 | 24.523 | 0.00083657 | 0.025085 | 0.040799 | 0.065231 | 0.04037 | 0.0067932 | 16.6234 | 41.3255 | 0.91043 | 0.019625 | -1499.0896 | 17.7129
[21 empty] | 56.86 | 35.1186 | 24.523 | 0.00083543 | 0.025037 | 0.040706 | 0.065064 | 0.040243 | 0.0066842 | 13.2767 | 37.9783 | -2.8596 | 0.23285 | -1502.8596 | 10.5957
[21 empty] | 56.88 | 31.9389 | 24.523 | 0.0008343 | 0.024989 | 0.040614 | 0.064897 | 0.040118 | 0.0065777 | 10.8386 | 35.5396 | -3.6008 | 0.40595 | -1503.6008 | 7.4159
[21 empty] | 56.9 | 31.3311 | 24.523 | 0.00083316 | 0.024941 | 0.040522 | 0.06473 | 0.039992 | 0.0064739 | 9.0102 | 33.7107 | -2.3796 | 0.18074 | -1502.3796 | 6.8081
[21 empty] | 56.92 | 32.7129 | 24.523 | 0.00083203 | 0.024893 | 0.04043 | 0.064565 | 0.039868 | 0.0063724 | 7.6053 | 32.3053 | 0.40767 | 0.0050804 | -1499.5923 | 8.19
[21 empty] | 56.94 | 38.0476 | 24.523 | 0.0008309 | 0.024845 | 0.040339 | 0.0644 | 0.039744 | 0.0062733 | 6.5033 | 31.2027 | 6.8449 | 1.2314 | -1493.1551 | 13.5247
[21 empty] | 56.96 | 27.8924 | 24.523 | 0.00082977 | 0.024797 | 0.040248 | 0.064235 | 0.03962 | 0.0061765 | 5.6234 | 30.3223 | -2.4299 | 0.21168 | -1502.4299 | 3.3695
[21 empty] | 56.98 | 25.3285 | 24.523 | 0.00082865 | 0.024749 | 0.040157 | 0.064071 | 0.039497 | 0.006082 | 4.9099 | 29.6083 | -4.2798 | 0.72317 | -1504.2798 | 0.80552
[21 empty] | 57 | 32.9531 | 24.523 | 0.00082752 | 0.024702 | 0.040066 | 0.063908 | 0.039375 | 0.0059896 | 4.3236 | 29.0215 | 3.9316 | 0.46908 | -1496.0684 | 8.4301
[21 empty] | 57.02 | 34.1402 | 24.523 | 0.0008264 | 0.024655 | 0.039976 | 0.063746 | 0.039253 | 0.0058993 | 3.836 | 28.5334 | 5.6069 | 0.92082 | -1494.3931 | 9.6173
[21 empty] | 57.04 | 30.6727 | 24.523 | 0.00082528 | 0.024607 | 0.039886 | 0.063584 | 0.039132 | 0.005811 | 3.4263 | 28.1231 | 2.5497 | 0.21194 | -1497.4503 | 6.1498
[21 empty] | 57.06 | 22.788 | 24.523 | 0.00082417 | 0.02456 | 0.039797 | 0.063423 | 0.039011 | 0.0057246 | 3.0786 | 27.7749 | -4.9869 | 1.0913 | -1504.9869 | -1.735
[21 empty] | 57.08 | 27.5817 | 24.523 | 0.00082305 | 0.024514 | 0.039708 | 0.063262 | 0.038891 | 0.0056402 | 2.7812 | 27.477 | 0.10473 | 0.00039765 | -1499.8953 | 3.0588
[21 empty] | 57.1 | 27.8593 | 24.523 | 0.00082194 | 0.024467 | 0.039619 | 0.063102 | 0.038771 | 0.0055577 | 2.5248 | 27.2201 | 0.63923 | 0.014667 | -1499.3608 | 3.3363
[21 empty] | 57.12 | 30.3423 | 24.523 | 0.00082083 | 0.02442 | 0.03953 | 0.062942 | 0.038652 | 0.0054769 | 2.3022 | 26.997 | 3.3453 | 0.36883 | -1496.6547 | 5.8193
[21 empty] | 57.14 | 24.4847 | 24.523 | 0.00081973 | 0.024374 | 0.039442 | 0.062784 | 0.038534 | 0.0053979 | 2.1077 | 26.8021 | -2.3173 | 0.21932 | -1502.3173 | -0.038257
[21 empty] | 57.16 | 24.1345 | 24.523 | 0.00081862 | 0.024327 | 0.039354 | 0.062625 | 0.038416 | 0.0053206 | 1.9369 | 26.6307 | -2.4962 | 0.25819 | -1502.4962 | -0.38852
[21 empty] | 57.18 | 20.5954 | 24.523 | 0.00081752 | 0.024281 | 0.039266 | 0.062468 | 0.038298 | 0.0052449 | 1.7859 | 26.4793 | -5.8839 | 1.681 | -1505.8839 | -3.9276
[21 empty] | 57.2 | 28.0952 | 24.523 | 0.00081642 | 0.024235 | 0.039179 | 0.062311 | 0.038182 | 0.0051708 | 1.6519 | 26.3448 | 1.7504 | 0.10906 | -1498.2496 | 3.5722
[21 empty] | 57.22 | 20.5952 | 24.523 | 0.00081532 | 0.024189 | 0.039092 | 0.062154 | 0.038065 | 0.0050983 | 1.5325 | 26.2249 | -5.6296 | 1.5388 | -1505.6296 | -3.9278
[21 empty] | 57.24 | 22.8652 | 24.523 | 0.00081422 | 0.024143 | 0.039005 | 0.061998 | 0.03795 | 0.0050273 | 1.4255 | 26.1174 | -3.2522 | 0.46258 | -1503.2522 | -1.6578
[21 empty] | 57.26 | 27.9299 | 24.523 | 0.00081313 | 0.024097 | 0.038918 | 0.061843 | 0.037834 | 0.0049578 | 1.3293 | 26.0208 | 1.9092 | 0.1305 | -1498.0908 | 3.407
[21 empty] | 57.28 | 23.0205 | 24.523 | 0.00081204 | 0.024052 | 0.038832 | 0.061688 | 0.03772 | 0.0048897 | 1.2426 | 25.9335 | -2.913 | 0.36861 | -1502.913 | -1.5025
[21 empty] | 57.3 | 22.0343 | 24.523 | 0.00081095 | 0.024006 | 0.038746 | 0.061534 | 0.037605 | 0.004823 | 1.164 | 25.8545 | -3.8202 | 0.66234 | -1503.8202 | -2.4887
[21 empty] | 57.32 | 23.6749 | 24.523 | 0.00080986 | 0.023961 | 0.03866 | 0.061381 | 0.037492 | 0.0047577 | 1.0927 | 25.7827 | -2.1078 | 0.18766 | -1502.1078 | -0.8481
[21 empty] | 57.34 | 28.5586 | 24.523 | 0.00080878 | 0.023916 | 0.038575 | 0.061228 | 0.037378 | 0.0046937 | 1.0277 | 25.7173 | 2.8414 | 0.2827 | -1497.1586 | 4.0357
[21 empty] | 57.36 | 34.7637 | 24.523 | 0.00080769 | 0.023871 | 0.03849 | 0.061075 | 0.037266 | 0.0046309 | 0.96832 | 25.6574 | 9.1063 | 2.3854 | -1490.8937 | 10.2407
[21 empty] | 57.38 | 23.9294 | 24.523 | 0.00080661 | 0.023826 | 0.038405 | 0.060923 | 0.037154 | 0.0045694 | 0.91396 | 25.6026 | -1.6732 | 0.11699 | -1501.6732 | -0.59353
[21 empty] | 57.4 | 31.1936 | 24.523 | 0.00080553 | 0.023781 | 0.03832 | 0.060772 | 0.037042 | 0.0045092 | 0.86404 | 25.5523 | 5.6413 | 1.0202 | -1494.3587 | 6.6706
[21 empty] | 57.42 | 31.9319 | 24.523 | 0.00080446 | 0.023736 | 0.038236 | 0.060621 | 0.036931 | 0.0044501 | 0.81811 | 25.5059 | 6.426 | 1.2932 | -1493.574 | 7.4089
[21 empty] | 57.44 | 27.2813 | 24.523 | 0.00080338 | 0.023692 | 0.038152 | 0.060471 | 0.03682 | 0.0043922 | 0.77573 | 25.463 | 1.8182 | 0.12118 | -1498.1818 | 2.7583
[21 empty] | 57.46 | 24.4423 | 24.523 | 0.00080231 | 0.023647 | 0.038068 | 0.060322 | 0.03671 | 0.0043353 | 0.73657 | 25.4234 | -0.98117 | 0.039386 | -1500.9812 | -0.080713
[21 empty] | 57.48 | 33.3178 | 24.523 | 0.00080124 | 0.023603 | 0.037985 | 0.060173 | 0.0366 | 0.0042796 | 0.70029 | 25.3867 | 7.9311 | 1.8879 | -1492.0689 | 8.7948
[21 empty] | 57.5 | 26.9223 | 24.523 | 0.00080017 | 0.023559 | 0.037901 | 0.060024 | 0.036491 | 0.004225 | 0.66663 | 25.3526 | 1.5697 | 0.091523 | -1498.4303 | 2.3993
[21 empty] | 57.52 | 27.1507 | 24.523 | 0.00079911 | 0.023515 | 0.037818 | 0.059876 | 0.036383 | 0.0041714 | 0.63534 | 25.3209 | 1.8298 | 0.12332 | -1498.1702 | 2.6277
[21 empty] | 57.54 | 25.9364 | 24.523 | 0.00079804 | 0.023471 | 0.037736 | 0.059729 | 0.036274 | 0.0041188 | 0.6062 | 25.2913 | 0.64506 | 0.016043 | -1499.3549 | 1.4134
[21 empty] | 57.56 | 25.7401 | 24.523 | 0.00079698 | 0.023427 | 0.037653 | 0.059582 | 0.036167 | 0.0040672 | 0.57902 | 25.2637 | 0.47641 | 0.0088176 | -1499.5236 | 1.2171
[21 empty] | 57.58 | 36.6871 | 24.523 | 0.00079592 | 0.023383 | 0.037571 | 0.059436 | 0.036059 | 0.0040165 | 0.55362 | 25.2379 | 11.4492 | 3.5731 | -1488.5508 | 12.1641
[21 empty] | 57.6 | 25.3766 | 24.523 | 0.00079487 | 0.02334 | 0.037489 | 0.05929 | 0.035953 | 0.0039668 | 0.52986 | 25.2137 | 0.1629 | 0.0010458 | -1499.8371 | 0.8536
[21 empty] | 57.62 | 32.2463 | 24.523 | 0.00079381 | 0.023296 | 0.037408 | 0.059145 | 0.035846 | 0.0039181 | 0.5076 | 25.191 | 7.0553 | 1.5437 | -1492.9447 | 7.7233
[21 empty] | 57.64 | 25.9442 | 24.523 | 0.00079276 | 0.023253 | 0.037327 | 0.059 | 0.035741 | 0.0038702 | 0.48671 | 25.1697 | 0.77454 | 0.023123 | -1499.2255 | 1.4212
[21 empty] | 57.66 | 30.4975 | 24.523 | 0.00079171 | 0.02321 | 0.037246 | 0.058856 | 0.035635 | 0.0038231 | 0.46708 | 25.1496 | 5.3478 | 0.93777 | -1494.6522 | 5.9745
[21 empty] | 57.68 | 21.9326 | 24.523 | 0.00079066 | 0.023167 | 0.037165 | 0.058712 | 0.03553 | 0.003777 | 0.44861 | 25.1307 | -3.1981 | 0.46633 | -1503.1981 | -2.5904
[21 empty] | 57.7 | 23.8025 | 24.523 | 0.00078961 | 0.023124 | 0.037084 | 0.058569 | 0.035426 | 0.0037316 | 0.43122 | 25.1129 | -1.3104 | 0.072147 | -1501.3104 | -0.7205
[21 empty] | 57.72 | 26.4463 | 24.523 | 0.00078857 | 0.023081 | 0.037004 | 0.058427 | 0.035322 | 0.0036871 | 0.41482 | 25.0961 | 1.3502 | 0.068937 | -1498.6498 | 1.9234
[21 empty] | 57.74 | 27.3272 | 24.523 | 0.00078753 | 0.023038 | 0.036924 | 0.058285 | 0.035218 | 0.0036434 | 0.39934 | 25.0802 | 2.247 | 0.18477 | -1497.753 | 2.8043
[21 empty] | 57.76 | 25.8757 | 24.523 | 0.00078648 | 0.022996 | 0.036844 | 0.058143 | 0.035115 | 0.0036004 | 0.38471 | 25.0652 | 0.81055 | 0.02539 | -1499.1894 | 1.3527
[21 empty] | 57.78 | 26.3027 | 24.523 | 0.00078545 | 0.022953 | 0.036765 | 0.058002 | 0.035013 | 0.0035582 | 0.37087 | 25.0509 | 1.2517 | 0.05957 | -1498.7483 | 1.7797
[21 empty] | 57.8 | 28.4982 | 24.523 | 0.00078441 | 0.022911 | 0.036686 | 0.057861 | 0.034911 | 0.0035168 | 0.35776 | 25.0374 | 3.4608 | 0.42028 | -1496.5392 | 3.9753
[21 empty] | 57.82 | 24.9755 | 24.523 | 0.00078338 | 0.022869 | 0.036607 | 0.057721 | 0.034809 | 0.003476 | 0.34533 | 25.0246 | -0.049103 | 9.654e-05 | -1500.0491 | 0.4525
[21 empty] | 57.84 | 20.4639 | 24.523 | 0.00078234 | 0.022826 | 0.036528 | 0.057582 | 0.034708 | 0.003436 | 0.33354 | 25.0124 | -4.5485 | 1.011 | -1504.5485 | -4.0591
[21 empty] | 57.86 | 23.9341 | 24.523 | 0.00078131 | 0.022784 | 0.036449 | 0.057443 | 0.034607 | 0.0033966 | 0.32235 | 25.0008 | -1.0667 | 0.047543 | -1501.0667 | -0.58891
[21 empty] | 57.88 | 20.0597 | 24.523 | 0.00078028 | 0.022742 | 0.036371 | 0.057304 | 0.034507 | 0.0033579 | 0.31171 | 24.9897 | -4.93 | 1.2117 | -1504.93 | -4.4633
[21 empty] | 57.9 | 32.2986 | 24.523 | 0.00077926 | 0.022701 | 0.036293 | 0.057166 | 0.034407 | 0.0033199 | 0.30158 | 24.9792 | 7.3194 | 1.6587 | -1492.6806 | 7.7756
[21 empty] | 57.92 | 16.6873 | 24.523 | 0.00077823 | 0.022659 | 0.036216 | 0.057029 | 0.034307 | 0.0032825 | 0.29194 | 24.9692 | -8.2819 | 4.1103 | -1508.2819 | -7.8357
[21 empty] | 57.94 | 35.9128 | 24.523 | 0.00077721 | 0.022617 | 0.036138 | 0.056892 | 0.034208 | 0.0032458 | 0.28276 | 24.9596 | 10.9532 | 3.3406 | -1489.0468 | 11.3898
[21 empty] | 57.96 | 31.0645 | 24.523 | 0.00077619 | 0.022576 | 0.036061 | 0.056755 | 0.034109 | 0.0032096 | 0.274 | 24.9505 | 6.114 | 1.2033 | -1493.886 | 6.5415
[21 empty] | 57.98 | 25.187 | 24.523 | 0.00077517 | 0.022535 | 0.035984 | 0.056619 | 0.034011 | 0.0031741 | 0.26565 | 24.9417 | 0.24528 | 0.0023886 | -1499.7547 | 0.66403
[21 empty] | 58 | 25.6189 | 24.523 | 0.00077416 | 0.022493 | 0.035907 | 0.056484 | 0.033913 | 0.0031392 | 0.25767 | 24.9334 | 0.68556 | 0.018346 | -1499.3144 | 1.0959
[21 empty] | 58.02 | 24.4703 | 24.523 | 0.00077314 | 0.022452 | 0.035831 | 0.056349 | 0.033816 | 0.0031048 | 0.25004 | 24.9253 | -0.455 | 0.0084603 | -1500.455 | -0.052636
[21 empty] | 58.04 | 26.271 | 24.523 | 0.00077213 | 0.022411 | 0.035755 | 0.056214 | 0.033719 | 0.003071 | 0.24275 | 24.9177 | 1.3533 | 0.069714 | -1498.6467 | 1.748
[21 empty] | 58.06 | 29.7136 | 24.523 | 0.00077112 | 0.02237 | 0.035679 | 0.05608 | 0.033622 | 0.0030377 | 0.23577 | 24.9103 | 4.8033 | 0.77648 | -1495.1967 | 5.1907
[21 empty] | 58.08 | 23.0479 | 24.523 | 0.00077011 | 0.02233 | 0.035603 | 0.055946 | 0.033526 | 0.003005 | 0.22909 | 24.9032 | -1.8554 | 0.14936 | -1501.8554 | -1.4751
[21 empty] | 58.1 | 21.4347 | 24.523 | 0.00076911 | 0.022289 | 0.035527 | 0.055813 | 0.033431 | 0.0029728 | 0.22269 | 24.8965 | -3.4618 | 0.55909 | -1503.4618 | -3.0883
[21 empty] | 58.12 | 17.1932 | 24.523 | 0.0007681 | 0.022249 | 0.035452 | 0.055681 | 0.033335 | 0.0029411 | 0.21655 | 24.89 | -7.6968 | 3.4456 | -1507.6968 | -7.3298
[21 empty] | 58.14 | 22.9966 | 24.523 | 0.0007671 | 0.022208 | 0.035377 | 0.055549 | 0.03324 | 0.0029099 | 0.21066 | 24.8837 | -1.8871 | 0.15486 | -1501.8871 | -1.5264
[21 empty] | 58.16 | 26.8827 | 24.523 | 0.0007661 | 0.022168 | 0.035302 | 0.055417 | 0.033146 | 0.0028792 | 0.20501 | 24.8777 | 2.005 | 0.14954 | -1497.995 | 2.3597
[21 empty] | 58.18 | 26.2345 | 24.523 | 0.0007651 | 0.022128 | 0.035228 | 0.055286 | 0.033052 | 0.002849 | 0.19959 | 24.8719 | 1.3626 | 0.070772 | -1498.6374 | 1.7115
[21 empty] | 58.2 | 13.4822 | 24.523 | 0.00076411 | 0.022087 | 0.035153 | 0.055155 | 0.032958 | 0.0028193 | 0.19437 | 24.8663 | -11.3841 | 9.6124 | -1511.3841 | -11.0408
[21 empty] | 58.22 | 13.2943 | 24.523 | 0.00076311 | 0.022047 | 0.035079 | 0.055024 | 0.032865 | 0.00279 | 0.18936 | 24.8609 | -11.5666 | 10.0634 | -1511.5666 | -11.2287
[21 empty] | 58.24 | 27.7977 | 24.523 | 0.00076212 | 0.022008 | 0.035005 | 0.054895 | 0.032772 | 0.0027612 | 0.18454 | 24.8557 | 2.9419 | 0.31136 | -1497.0581 | 3.2747
[21 empty] | 58.26 | 31.8884 | 24.523 | 0.00076113 | 0.021968 | 0.034932 | 0.054765 | 0.032679 | 0.0027328 | 0.1799 | 24.8507 | 7.0377 | 1.5532 | -1492.9623 | 7.3654
[21 empty] | 58.28 | 33.8759 | 24.523 | 0.00076014 | 0.021928 | 0.034859 | 0.054636 | 0.032587 | 0.0027048 | 0.17544 | 24.8459 | 9.03 | 2.4071 | -1490.97 | 9.353
[21 empty] | 58.3 | 34.0283 | 24.523 | 0.00075915 | 0.021889 | 0.034785 | 0.054508 | 0.032496 | 0.0026773 | 0.17113 | 24.8412 | 9.1871 | 2.4804 | -1490.8129 | 9.5053
[21 empty] | 58.32 | 29.9443 | 24.523 | 0.00075817 | 0.021849 | 0.034712 | 0.05438 | 0.032404 | 0.0026502 | 0.16699 | 24.8367 | 5.1076 | 0.87119 | -1494.8924 | 5.4213
[21 empty] | 58.34 | 24.2618 | 24.523 | 0.00075718 | 0.02181 | 0.03464 | 0.054252 | 0.032313 | 0.0026236 | 0.16299 | 24.8324 | -0.57058 | 0.013419 | -1500.5706 | -0.2612
[21 empty] | 58.36 | 20.1955 | 24.523 | 0.0007562 | 0.02177 | 0.034567 | 0.054125 | 0.032223 | 0.0025973 | 0.15914 | 24.8282 | -4.6326 | 1.0627 | -1504.6326 | -4.3274
[21 empty] | 58.38 | 23.3012 | 24.523 | 0.00075522 | 0.021731 | 0.034495 | 0.053998 | 0.032132 | 0.0025714 | 0.15542 | 24.8241 | -1.5229 | 0.099536 | -1501.5229 | -1.2218
[21 empty] | 58.4 | 21.1758 | 24.523 | 0.00075425 | 0.021692 | 0.034423 | 0.053872 | 0.032043 | 0.0025459 | 0.15183 | 24.8201 | -3.6443 | 0.62719 | -1503.6443 | -3.3472
[21 empty] | 58.42 | 28.482 | 24.523 | 0.00075327 | 0.021653 | 0.034351 | 0.053746 | 0.031953 | 0.0025207 | 0.14836 | 24.8163 | 3.6657 | 0.47178 | -1496.3343 | 3.959
[21 empty] | 58.44 | 35.981 | 24.523 | 0.0007523 | 0.021615 | 0.03428 | 0.053621 | 0.031864 | 0.002496 | 0.14501 | 24.8126 | 11.1684 | 3.4666 | -1488.8316 | 11.458
[21 empty] | 58.46 | 35.667 | 24.523 | 0.00075133 | 0.021576 | 0.034208 | 0.053496 | 0.031775 | 0.0024716 | 0.14177 | 24.809 | 10.858 | 3.3055 | -1489.142 | 11.144
[21 empty] | 58.48 | 20.104 | 24.523 | 0.00075036 | 0.021537 | 0.034137 | 0.053372 | 0.031687 | 0.0024475 | 0.13864 | 24.8055 | -4.7016 | 1.0995 | -1504.7016 | -4.419
[21 empty] | 58.5 | 36.4101 | 24.523 | 0.00074939 | 0.021499 | 0.034066 | 0.053248 | 0.031599 | 0.0024239 | 0.13561 | 24.8022 | 11.6079 | 3.7007 | -1488.3921 | 11.8871
[21 empty] | 58.52 | 26.5097 | 24.523 | 0.00074842 | 0.02146 | 0.033996 | 0.053124 | 0.031512 | 0.0024005 | 0.13268 | 24.7989 | 1.7108 | 0.1104 | -1498.2892 | 1.9867
[21 empty] | 58.54 | 26.9272 | 24.523 | 0.00074746 | 0.021422 | 0.033925 | 0.053001 | 0.031424 | 0.0023775 | 0.12984 | 24.7957 | 2.1315 | 0.16873 | -1497.8685 | 2.4043
[21 empty] | 58.56 | 19.6236 | 24.523 | 0.0007465 | 0.021384 | 0.033855 | 0.052878 | 0.031338 | 0.0023548 | 0.1271 | 24.7926 | -5.1691 | 1.3616 | -1505.1691 | -4.8994
[21 empty] | 58.58 | 33.6388 | 24.523 | 0.00074554 | 0.021346 | 0.033785 | 0.052756 | 0.031251 | 0.0023324 | 0.12444 | 24.7896 | 8.8492 | 2.3279 | -1491.1508 | 9.1158
[21 empty] | 58.6 | 30.0084 | 24.523 | 0.00074458 | 0.021308 | 0.033715 | 0.052634 | 0.031165 | 0.0023104 | 0.12186 | 24.7867 | 5.2217 | 0.90861 | -1494.7783 | 5.4854
[21 empty] | 58.62 | 39.288 | 24.523 | 0.00074362 | 0.02127 | 0.033646 | 0.052512 | 0.031079 | 0.0022887 | 0.11936 | 24.7839 | 14.5042 | 5.3546 | -1485.4958 | 14.7651
[21 empty] | 58.64 | 27.5037 | 24.523 | 0.00074267 | 0.021232 | 0.033576 | 0.052391 | 0.030994 | 0.0022672 | 0.11694 | 24.7811 | 2.7226 | 0.26951 | -1497.2774 | 2.9807
[21 empty] | 58.66 | 29.0914 | 24.523 | 0.00074172 | 0.021194 | 0.033507 | 0.052271 | 0.030909 | 0.0022461 | 0.11459 | 24.7784 | 4.313 | 0.63943 | -1495.687 | 4.5684
[21 empty] | 58.68 | 20.9381 | 24.523 | 0.00074076 | 0.021157 | 0.033438 | 0.05215 | 0.030824 | 0.0022253 | 0.11231 | 24.7758 | -3.8378 | 0.70343 | -1503.8378 | -3.5849
[21 empty] | 58.7 | 20.9374 | 24.523 | 0.00073981 | 0.021119 | 0.03337 | 0.052031 | 0.030739 | 0.0022047 | 0.1101 | 24.7733 | -3.8359 | 0.70276 | -1503.8359 | -3.5856
[21 empty] | 58.72 | 20.548 | 24.523 | 0.00073887 | 0.021082 | 0.033301 | 0.051911 | 0.030655 | 0.0021845 | 0.10795 | 24.7708 | -4.2228 | 0.86781 | -1504.2228 | -3.975
[21 empty] | 58.74 | 31.42 | 24.523 | 0.00073792 | 0.021044 | 0.033233 | 0.051792 | 0.030572 | 0.0021645 | 0.10587 | 24.7684 | 6.6516 | 1.4082 | -1493.3484 | 6.8971
[21 empty] | 58.76 | 19.8777 | 24.523 | 0.00073698 | 0.021007 | 0.033165 | 0.051674 | 0.030488 | 0.0021448 | 0.10384 | 24.766 | -4.8883 | 1.2021 | -1504.8883 | -4.6452
[21 empty] | 58.78 | 31.2444 | 24.523 | 0.00073604 | 0.02097 | 0.033097 | 0.051555 | 0.030405 | 0.0021253 | 0.10188 | 24.7637 | 6.4807 | 1.3442 | -1493.5193 | 6.7215
[21 empty] | 58.8 | 15.9465 | 24.523 | 0.0007351 | 0.020933 | 0.033029 | 0.051438 | 0.030323 | 0.0021062 | 0.099963 | 24.7615 | -8.815 | 4.8728 | -1508.815 | -8.5765
[21 empty] | 58.82 | 27.7094 | 24.523 | 0.00073416 | 0.020896 | 0.032962 | 0.05132 | 0.03024 | 0.0020872 | 0.098104 | 24.7593 | 2.9501 | 0.31408 | -1497.0499 | 3.1864
[21 empty] | 58.84 | 23.5072 | 24.523 | 0.00073322 | 0.020859 | 0.032894 | 0.051203 | 0.030158 | 0.0020686 | 0.096297 | 24.7572 | -1.25 | 0.066471 | -1501.25 | -1.0158
[21 empty] | 58.86 | 31.3053 | 24.523 | 0.00073229 | 0.020823 | 0.032827 | 0.051087 | 0.030077 | 0.0020501 | 0.094539 | 24.7551 | 6.5502 | 1.3705 | -1493.4498 | 6.7823
[21 empty] | 58.88 | 31.3915 | 24.523 | 0.00073135 | 0.020786 | 0.03276 | 0.050971 | 0.029995 | 0.002032 | 0.092829 | 24.7531 | 6.6385 | 1.4039 | -1493.3615 | 6.8686
[21 empty] | 58.9 | 35.4341 | 24.523 | 0.00073042 | 0.02075 | 0.032694 | 0.050855 | 0.029914 | 0.002014 | 0.091164 | 24.7511 | 10.683 | 3.2208 | -1489.317 | 10.9112
[21 empty] | 58.92 | 17.4614 | 24.523 | 0.00072949 | 0.020713 | 0.032627 | 0.050739 | 0.029834 | 0.0019963 | 0.089544 | 24.7492 | -7.2877 | 3.0416 | -1507.2877 | -7.0615
[21 empty] | 58.94 | 25.8846 | 24.523 | 0.00072856 | 0.020677 | 0.032561 | 0.050624 | 0.029753 | 0.0019789 | 0.087967 | 24.7473 | 1.1373 | 0.049969 | -1498.8627 | 1.3616
[21 empty] | 58.96 | 34.5536 | 24.523 | 0.00072764 | 0.020641 | 0.032495 | 0.05051 | 0.029673 | 0.0019616 | 0.086431 | 24.7454 | 9.8082 | 2.7841 | -1490.1918 | 10.0306
[21 empty] | 58.98 | 34.9184 | 24.523 | 0.00072671 | 0.020604 | 0.032429 | 0.050396 | 0.029594 | 0.0019446 | 0.084935 | 24.7436 | 10.1748 | 2.9648 | -1489.8252 | 10.3954
[21 empty] | 59 | 30.9977 | 24.523 | 0.00072579 | 0.020568 | 0.032364 | 0.050282 | 0.029514 | 0.0019278 | 0.083478 | 24.7418 | 6.2559 | 1.2626 | -1493.7441 | 6.4748
[21 empty] | 59.02 | 27.8243 | 24.523 | 0.00072487 | 0.020532 | 0.032298 | 0.050168 | 0.029435 | 0.0019113 | 0.082058 | 24.7401 | 3.0842 | 0.34186 | -1496.9158 | 3.3013
[21 empty] | 59.04 | 23.2178 | 24.523 | 0.00072395 | 0.020497 | 0.032233 | 0.050055 | 0.029356 | 0.0018949 | 0.080673 | 24.7384 | -1.5206 | 0.099585 | -1501.5206 | -1.3051
[21 empty] | 59.06 | 22.2068 | 24.523 | 0.00072304 | 0.020461 | 0.032168 | 0.049943 | 0.029278 | 0.0018788 | 0.079324 | 24.7368 | -2.53 | 0.28824 | -1502.53 | -2.3162
[21 empty] | 59.08 | 28.2512 | 24.523 | 0.00072212 | 0.020425 | 0.032103 | 0.04983 | 0.0292 | 0.0018628 | 0.078008 | 24.7351 | 3.5161 | 0.4376 | -1496.4839 | 3.7282
[21 empty] | 59.1 | 23.8301 | 24.523 | 0.00072121 | 0.02039 | 0.032038 | 0.049718 | 0.029122 | 0.0018471 | 0.076724 | 24.7335 | -0.90341 | 0.034249 | -1500.9034 | -0.69285
[21 empty] | 59.12 | 22.2256 | 24.523 | 0.0007203 | 0.020354 | 0.031974 | 0.049607 | 0.029044 | 0.0018315 | 0.075472 | 24.732 | -2.5064 | 0.28266 | -1502.5064 | -2.2974
[21 empty] | 59.14 | 29.0014 | 24.523 | 0.00071938 | 0.020319 | 0.03191 | 0.049496 | 0.028967 | 0.0018162 | 0.07425 | 24.7305 | 4.271 | 0.62898 | -1495.729 | 4.4784
[21 empty] | 59.16 | 34.9551 | 24.523 | 0.00071848 | 0.020283 | 0.031846 | 0.049385 | 0.02889 | 0.001801 | 0.073058 | 24.729 | 10.2261 | 2.9916 | -1489.7739 | 10.4321
[21 empty] | 59.18 | 32.0731 | 24.523 | 0.00071757 | 0.020248 | 0.031782 | 0.049274 | 0.028814 | 0.001786 | 0.071894 | 24.7275 | 7.3456 | 1.6824 | -1492.6544 | 7.5502
[21 empty] | 59.2 | 35.6353 | 24.523 | 0.00071666 | 0.020213 | 0.031718 | 0.049164 | 0.028738 | 0.0017712 | 0.070758 | 24.7261 | 10.9092 | 3.3397 | -1489.0908 | 11.1123
[21 empty] | 59.22 | 27.8067 | 24.523 | 0.00071576 | 0.020178 | 0.031655 | 0.049055 | 0.028662 | 0.0017566 | 0.069649 | 24.7246 | 3.082 | 0.34161 | -1496.918 | 3.2837
[21 empty] | 59.24 | 21.2953 | 24.523 | 0.00071486 | 0.020143 | 0.031591 | 0.048945 | 0.028586 | 0.0017422 | 0.068565 | 24.7233 | -3.428 | 0.55182 | -1503.428 | -3.2277
[21 empty] | 59.26 | 26.5695 | 24.523 | 0.00071396 | 0.020108 | 0.031528 | 0.048836 | 0.02851 | 0.001728 | 0.067506 | 24.7219 | 1.8476 | 0.12848 | -1498.1524 | 2.0465
[21 empty] | 59.28 | 28.2634 | 24.523 | 0.00071306 | 0.020074 | 0.031465 | 0.048728 | 0.028435 | 0.0017139 | 0.066472 | 24.7206 | 3.5429 | 0.4441 | -1496.4571 | 3.7405
[21 empty] | 59.3 | 28.2308 | 24.523 | 0.00071217 | 0.020039 | 0.031402 | 0.04862 | 0.028361 | 0.0017 | 0.065462 | 24.7193 | 3.5115 | 0.43678 | -1496.4885 | 3.7078
[21 empty] | 59.32 | 22.3995 | 24.523 | 0.00071127 | 0.020004 | 0.03134 | 0.048512 | 0.028286 | 0.0016863 | 0.064474 | 24.718 | -2.3185 | 0.23998 | -1502.3185 | -2.1235
[21 empty] | 59.34 | 24.0739 | 24.523 | 0.00071038 | 0.01997 | 0.031278 | 0.048404 | 0.028212 | 0.0016727 | 0.063508 | 24.7167 | -0.64288 | 0.017168 | -1500.6429 | -0.44913
[21 empty] | 59.36 | 17.3859 | 24.523 | 0.00070949 | 0.019936 | 0.031215 | 0.048297 | 0.028138 | 0.0016593 | 0.062564 | 24.7155 | -7.3296 | 3.09 | -1507.3296 | -7.1371
[21 empty] | 59.38 | 24.7564 | 24.523 | 0.0007086 | 0.019901 | 0.031153 | 0.04819 | 0.028064 | 0.0016461 | 0.061641 | 24.7143 | 0.042111 | 7.1633e-05 | -1499.9579 | 0.23342
[21 empty] | 59.4 | 20.9535 | 24.523 | 0.00070771 | 0.019867 | 0.031092 | 0.048084 | 0.027991 | 0.001633 | 0.060738 | 24.7131 | -3.7596 | 0.67456 | -1503.7596 | -3.5695
[21 empty] | 59.42 | 25.1203 | 24.523 | 0.00070682 | 0.019833 | 0.03103 | 0.047978 | 0.027918 | 0.0016201 | 0.059855 | 24.7119 | 0.40842 | 0.0066405 | -1499.5916 | 0.59737
[21 empty] | 59.44 | 24.0528 | 24.523 | 0.00070594 | 0.019799 | 0.030969 | 0.047872 | 0.027845 | 0.0016073 | 0.058991 | 24.7108 | -0.65799 | 0.018 | -1500.658 | -0.4702
[21 empty] | 59.46 | 25.7861 | 24.523 | 0.00070505 | 0.019765 | 0.030907 | 0.047767 | 0.027773 | 0.0015947 | 0.058146 | 24.7096 | 1.0765 | 0.044941 | -1498.9235 | 1.2632
[21 empty] | 59.48 | 30.8446 | 24.523 | 0.00070417 | 0.019731 | 0.030846 | 0.047662 | 0.027701 | 0.0015822 | 0.057318 | 24.7085 | 6.1361 | 1.2207 | -1493.8639 | 6.3216
[21 empty] | 59.5 | 35.0632 | 24.523 | 0.00070329 | 0.019697 | 0.030785 | 0.047557 | 0.027629 | 0.0015699 | 0.056508 | 24.7074 | 10.3558 | 3.0586 | -1489.6442 | 10.5403
[21 empty] | 59.52 | 16.6489 | 24.523 | 0.00070241 | 0.019664 | 0.030725 | 0.047453 | 0.027557 | 0.0015577 | 0.055715 | 24.7064 | -8.0574 | 3.8995 | -1508.0574 | -7.874
[21 empty] | 59.54 | 32.0169 | 24.523 | 0.00070154 | 0.01963 | 0.030664 | 0.047349 | 0.027486 | 0.0015456 | 0.054939 | 24.7053 | 7.3116 | 1.6697 | -1492.6884 | 7.4939
[21 empty] | 59.56 | 24.0885 | 24.523 | 0.00070066 | 0.019596 | 0.030604 | 0.047245 | 0.027415 | 0.0015337 | 0.054179 | 24.7043 | -0.61578 | 0.015741 | -1500.6158 | -0.43451
[21 empty] | 59.58 | 27.8659 | 24.523 | 0.00069979 | 0.019563 | 0.030544 | 0.047142 | 0.027344 | 0.0015219 | 0.053435 | 24.7032 | 3.1626 | 0.35895 | -1496.8374 | 3.3429
[21 empty] | 59.6 | 16.7544 | 24.523 | 0.00069892 | 0.01953 | 0.030484 | 0.047039 | 0.027273 | 0.0015103 | 0.052705 | 24.7022 | -7.9478 | 3.7702 | -1507.9478 | -7.7685
[21 empty] | 59.62 | 27.3658 | 24.523 | 0.00069805 | 0.019496 | 0.030424 | 0.046936 | 0.027203 | 0.0014988 | 0.051991 | 24.7012 | 2.6646 | 0.25945 | -1497.3354 | 2.8428
[21 empty] | 59.64 | 23.3537 | 24.523 | 0.00069718 | 0.019463 | 0.030364 | 0.046834 | 0.027133 | 0.0014874 | 0.051291 | 24.7002 | -1.3466 | 0.077646 | -1501.3466 | -1.1693
[21 empty] | 59.66 | 30.0837 | 24.523 | 0.00069631 | 0.01943 | 0.030305 | 0.046732 | 0.027064 | 0.0014762 | 0.050605 | 24.6993 | 5.3844 | 0.9637 | -1494.6156 | 5.5607
[21 empty] | 59.68 | 24.7433 | 24.523 | 0.00069545 | 0.019397 | 0.030245 | 0.04663 | 0.026994 | 0.0014651 | 0.049933 | 24.6983 | 0.044973 | 8.1742e-05 | -1499.955 | 0.22033
[21 empty] | 59.7 | 24.3181 | 24.523 | 0.00069458 | 0.019364 | 0.030186 | 0.046529 | 0.026925 | 0.0014541 | 0.049274 | 24.6974 | -0.3793 | 0.0059162 | -1500.3793 | -0.20488
[21 empty] | 59.72 | 28.0711 | 24.523 | 0.00069372 | 0.019331 | 0.030127 | 0.046428 | 0.026856 | 0.0014432 | 0.048628 | 24.6965 | 3.3746 | 0.40568 | -1496.6254 | 3.5481
[21 empty] | 59.74 | 21.9592 | 24.523 | 0.00069286 | 0.019299 | 0.030068 | 0.046327 | 0.026787 | 0.0014325 | 0.047994 | 24.6956 | -2.7364 | 0.34099 | -1502.7364 | -2.5638
[21 empty] | 59.76 | 22.8659 | 24.523 | 0.000692 | 0.019266 | 0.03001 | 0.046227 | 0.026719 | 0.0014218 | 0.047373 | 24.6947 | -1.8288 | 0.14627 | -1501.8288 | -1.6571
[21 empty] | 59.78 | 26.8163 | 24.523 | 0.00069115 | 0.019233 | 0.029951 | 0.046127 | 0.026651 | 0.0014113 | 0.046764 | 24.6938 | 2.1225 | 0.16799 | -1497.8775 | 2.2933
[21 empty] | 59.8 | 22.6577 | 24.523 | 0.00069029 | 0.019201 | 0.029893 | 0.046027 | 0.026583 | 0.0014009 | 0.046167 | 24.6929 | -2.0352 | 0.18281 | -1502.0352 | -1.8653
[21 empty] | 59.82 | 24.674 | 24.523 | 0.00068944 | 0.019168 | 0.029835 | 0.045928 | 0.026515 | 0.0013907 | 0.04558 | 24.6921 | -0.0181 | 1.3277e-05 | -1500.0181 | 0.15101
[21 empty] | 59.84 | 21.1369 | 24.523 | 0.00068858 | 0.019136 | 0.029777 | 0.045829 | 0.026448 | 0.0013805 | 0.045005 | 24.6912 | -3.5543 | 0.59768 | -1503.5543 | -3.386
[21 empty] | 59.86 | 30.1816 | 24.523 | 0.00068773 | 0.019104 | 0.029719 | 0.04573 | 0.026381 | 0.0013705 | 0.044441 | 24.6904 | 5.4912 | 0.99905 | -1494.5088 | 5.6586
[21 empty] | 59.88 | 30.0434 | 24.523 | 0.00068688 | 0.019072 | 0.029662 | 0.045632 | 0.026314 | 0.0013605 | 0.043888 | 24.6896 | 5.3538 | 0.95407 | -1494.6462 | 5.5204
[21 empty] | 59.9 | 24.9507 | 24.523 | 0.00068604 | 0.01904 | 0.029604 | 0.045533 | 0.026248 | 0.0013507 | 0.043344 | 24.6888 | 0.26193 | 0.0027497 | -1499.7381 | 0.42774
[21 empty] | 59.92 | 25.8689 | 24.523 | 0.00068519 | 0.019008 | 0.029547 | 0.045436 | 0.026181 | 0.0013409 | 0.042811 | 24.688 | 1.1809 | 0.053908 | -1498.8191 | 1.3459
[21 empty] | 59.94 | 30.1913 | 24.523 | 0.00068435 | 0.018976 | 0.02949 | 0.045338 | 0.026115 | 0.0013313 | 0.042287 | 24.6872 | 5.5041 | 1.0034 | -1494.4959 | 5.6683
[21 empty] | 59.96 | 25.6001 | 24.523 | 0.0006835 | 0.018944 | 0.029433 | 0.045241 | 0.026049 | 0.0013218 | 0.041773 | 24.6864 | 0.91364 | 0.032607 | -1499.0864 | 1.0771
[21 empty] | 59.98 | 20.2173 | 24.523 | 0.00068266 | 0.018912 | 0.029376 | 0.045144 | 0.025984 | 0.0013124 | 0.041269 | 24.6857 | -4.4683 | 0.98757 | -1504.4683 | -4.3057
[21 empty] | 60 | 29.9404 | 24.523 | 0.00068182 | 0.01888 | 0.02932 | 0.045048 | 0.025919 | 0.0013031 | 0.040773 | 24.6849 | 5.2555 | 0.92249 | -1494.7445 | 5.4174
[21 empty] | 60.02 | 38.3921 | 24.523 | 0.00068098 | 0.018849 | 0.029263 | 0.044952 | 0.025853 | 0.0012938 | 0.040286 | 24.6842 | 13.708 | 4.8945 | -1486.292 | 13.8692
[21 empty] | 60.04 | 16.2412 | 24.523 | 0.00068015 | 0.018817 | 0.029207 | 0.044856 | 0.025789 | 0.0012847 | 0.039808 | 24.6834 | -8.4422 | 4.3883 | -1508.4422 | -8.2818
[21 empty] | 60.06 | 36.7795 | 24.523 | 0.00067931 | 0.018786 | 0.029151 | 0.04476 | 0.025724 | 0.0012757 | 0.039339 | 24.6827 | 12.0969 | 3.9787 | -1487.9031 | 12.2566
[21 empty] | 60.08 | 32.6375 | 24.523 | 0.00067848 | 0.018754 | 0.029095 | 0.044665 | 0.02566 | 0.0012667 | 0.038877 | 24.682 | 7.9555 | 1.9392 | -1492.0445 | 8.1145
[21 empty] | 60.1 | 20.5908 | 24.523 | 0.00067765 | 0.018723 | 0.029039 | 0.04457 | 0.025596 | 0.0012579 | 0.038424 | 24.6813 | -4.0905 | 0.81259 | -1504.0905 | -3.9322
[21 empty] | 60.12 | 23.4913 | 24.523 | 0.00067682 | 0.018692 | 0.028984 | 0.044475 | 0.025532 | 0.0012492 | 0.037979 | 24.6806 | -1.1893 | 0.060212 | -1501.1893 | -1.0317
[21 empty] | 60.14 | 26.854 | 24.523 | 0.00067599 | 0.018661 | 0.028928 | 0.044381 | 0.025468 | 0.0012405 | 0.037541 | 24.6799 | 2.1741 | 0.17601 | -1497.8259 | 2.331
[21 empty] | 60.16 | 19.3238 | 24.523 | 0.00067516 | 0.01863 | 0.028873 | 0.044287 | 0.025405 | 0.0012319 | 0.037111 | 24.6792 | -5.3553 | 1.4842 | -1505.3553 | -5.1991
[21 empty] | 60.18 | 26.1835 | 24.523 | 0.00067433 | 0.018599 | 0.028818 | 0.044193 | 0.025342 | 0.0012235 | 0.036688 | 24.6785 | 1.505 | 0.086501 | -1498.495 | 1.6605
[21 empty] | 60.2 | 24.4485 | 24.523 | 0.00067351 | 0.018568 | 0.028763 | 0.044099 | 0.025279 | 0.0012151 | 0.036272 | 24.6778 | -0.2293 | 0.0021506 | -1500.2293 | -0.074431
[21 empty] | 60.22 | 26.003 | 24.523 | 0.00067269 | 0.018537 | 0.028708 | 0.044006 | 0.025216 | 0.0012068 | 0.035864 | 24.6772 | 1.3258 | 0.067603 | -1498.6742 | 1.4801
[21 empty] | 60.24 | 27.9831 | 24.523 | 0.00067186 | 0.018506 | 0.028653 | 0.043913 | 0.025153 | 0.0011985 | 0.035462 | 24.6765 | 3.3066 | 0.39071 | -1496.6934 | 3.4601
[21 empty] | 60.26 | 25.0879 | 24.523 | 0.00067104 | 0.018475 | 0.028599 | 0.043821 | 0.025091 | 0.0011904 | 0.035067 | 24.6759 | 0.41199 | 0.0067658 | -1499.588 | 0.56491
[21 empty] | 60.28 | 30.6675 | 24.523 | 0.00067023 | 0.018445 | 0.028544 | 0.043728 | 0.025029 | 0.0011824 | 0.034679 | 24.6753 | 5.9922 | 1.1708 | -1494.0078 | 6.1445
[21 empty] | 60.3 | 25.382 | 24.523 | 0.00066941 | 0.018414 | 0.02849 | 0.043636 | 0.024968 | 0.0011744 | 0.034297 | 24.6746 | 0.70741 | 0.019716 | -1499.2926 | 0.85906
[21 empty] | 60.32 | 24.9137 | 24.523 | 0.00066859 | 0.018384 | 0.028436 | 0.043545 | 0.024906 | 0.0011665 | 0.033921 | 24.674 | 0.2397 | 0.0023062 | -1499.7603 | 0.39073
[21 empty] | 60.34 | 24.7143 | 24.523 | 0.00066778 | 0.018354 | 0.028382 | 0.043453 | 0.024845 | 0.0011587 | 0.033551 | 24.6734 | 0.040894 | 6.7667e-05 | -1499.9591 | 0.19131
[21 empty] | 60.36 | 29.4177 | 24.523 | 0.00066697 | 0.018323 | 0.028328 | 0.043362 | 0.024784 | 0.0011509 | 0.033188 | 24.6728 | 4.7449 | 0.76533 | -1495.2551 | 4.8947
[21 empty] | 60.38 | 24.8769 | 24.523 | 0.00066616 | 0.018293 | 0.028275 | 0.043271 | 0.024723 | 0.0011433 | 0.03283 | 24.6722 | 0.20469 | 0.0016843 | -1499.7953 | 0.3539
[21 empty] | 60.4 | 34.9459 | 24.523 | 0.00066535 | 0.018263 | 0.028221 | 0.043181 | 0.024662 | 0.0011357 | 0.032478 | 24.6716 | 10.2743 | 3.0207 | -1489.7257 | 10.4229
[21 empty] | 60.42 | 32.2879 | 24.523 | 0.00066454 | 0.018233 | 0.028168 | 0.04309 | 0.024602 | 0.0011282 | 0.032131 | 24.671 | 7.6169 | 1.7969 | -1492.3831 | 7.765
[21 empty] | 60.44 | 17.5172 | 24.523 | 0.00066373 | 0.018203 | 0.028115 | 0.043 | 0.024542 | 0.0011208 | 0.031791 | 24.6704 | -7.1532 | 2.921 | -1507.1532 | -7.0058
[21 empty] | 60.46 | 27.1416 | 24.523 | 0.00066293 | 0.018173 | 0.028062 | 0.042911 | 0.024482 | 0.0011134 | 0.031455 | 24.6698 | 2.4718 | 0.2251 | -1497.5282 | 2.6186
[21 empty] | 60.48 | 25.2673 | 24.523 | 0.00066212 | 0.018143 | 0.028009 | 0.042821 | 0.024422 | 0.0011061 | 0.031125 | 24.6693 | 0.59808 | 0.014157 | -1499.4019 | 0.74437
[21 empty] | 60.5 | 25.9879 | 24.523 | 0.00066132 | 0.018113 | 0.027956 | 0.042732 | 0.024362 | 0.0010989 | 0.0308 | 24.6687 | 1.3192 | 0.066961 | -1498.6808 | 1.4649
[21 empty] | 60.52 | 30.2312 | 24.523 | 0.00066052 | 0.018083 | 0.027904 | 0.042643 | 0.024303 | 0.0010918 | 0.03048 | 24.6681 | 5.563 | 1.0237 | -1494.437 | 5.7082
[21 empty] | 60.54 | 21.0797 | 24.523 | 0.00065972 | 0.018054 | 0.027851 | 0.042555 | 0.024244 | 0.0010847 | 0.030165 | 24.6676 | -3.5879 | 0.61069 | -1503.5879 | -3.4433
[21 empty] | 60.56 | 21.4086 | 24.523 | 0.00065892 | 0.018024 | 0.027799 | 0.042466 | 0.024185 | 0.0010777 | 0.029855 | 24.667 | -3.2584 | 0.49593 | -1503.2584 | -3.1144
[21 empty] | 60.58 | 35.308 | 24.523 | 0.00065813 | 0.017995 | 0.027747 | 0.042378 | 0.024126 | 0.0010707 | 0.02955 | 24.6665 | 10.6415 | 3.2072 | -1489.3585 | 10.785
[21 empty] | 60.6 | 17.3907 | 24.523 | 0.00065733 | 0.017965 | 0.027695 | 0.04229 | 0.024068 | 0.0010639 | 0.029249 | 24.666 | -7.2753 | 3.0436 | -1507.2753 | -7.1323
[21 empty] | 60.62 | 28.7544 | 24.523 | 0.00065654 | 0.017936 | 0.027643 | 0.042203 | 0.02401 | 0.0010571 | 0.028953 | 24.6654 | 4.0889 | 0.58145 | -1495.9111 | 4.2314
[21 empty] | 60.64 | 24.017 | 24.523 | 0.00065575 | 0.017907 | 0.027592 | 0.042116 | 0.023952 | 0.0010503 | 0.028661 | 24.6649 | -0.64787 | 0.017476 | -1500.6479 | -0.50593
[21 empty] | 60.66 | 23.484 | 24.523 | 0.00065495 | 0.017878 | 0.02754 | 0.042029 | 0.023894 | 0.0010436 | 0.028374 | 24.6644 | -1.1804 | 0.059329 | -1501.1804 | -1.039
[21 empty] | 60.68 | 25.887 | 24.523 | 0.00065417 | 0.017848 | 0.027489 | 0.041942 | 0.023836 | 0.001037 | 0.028091 | 24.6639 | 1.2231 | 0.057793 | -1498.7769 | 1.364
[21 empty] | 60.7 | 17.8903 | 24.523 | 0.00065338 | 0.017819 | 0.027438 | 0.041856 | 0.023779 | 0.0010305 | 0.027812 | 24.6634 | -6.773 | 2.5642 | -1506.773 | -6.6327
[21 empty] | 60.72 | 30.9996 | 24.523 | 0.00065259 | 0.01779 | 0.027387 | 0.041769 | 0.023722 | 0.001024 | 0.027538 | 24.6629 | 6.3367 | 1.2953 | -1493.6633 | 6.4766
[21 empty] | 60.74 | 24.3068 | 24.523 | 0.00065181 | 0.017761 | 0.027336 | 0.041684 | 0.023665 | 0.0010176 | 0.027267 | 24.6624 | -0.35554 | 0.0052005 | -1500.3555 | -0.21616
[21 empty] | 60.76 | 21.8775 | 24.523 | 0.00065102 | 0.017733 | 0.027285 | 0.041598 | 0.023608 | 0.0010112 | 0.027 | 24.6619 | -2.7843 | 0.35436 | -1502.7843 | -2.6455
[21 empty] | 60.78 | 27.5758 | 24.523 | 0.00065024 | 0.017704 | 0.027234 | 0.041512 | 0.023551 | 0.0010049 | 0.026738 | 24.6614 | 2.9145 | 0.30803 | -1497.0855 | 3.0529
[21 empty] | 60.8 | 39.0376 | 24.523 | 0.00064946 | 0.017675 | 0.027184 | 0.041427 | 0.023495 | 0.00099864 | 0.026479 | 24.6609 | 14.3768 | 5.2947 | -1485.6232 | 14.5147
[21 empty] | 60.82 | 36.6036 | 24.523 | 0.00064868 | 0.017647 | 0.027133 | 0.041343 | 0.023439 | 0.00099245 | 0.026223 | 24.6604 | 11.9432 | 3.8969 | -1488.0568 | 12.0806
[21 empty] | 60.84 | 26.9967 | 24.523 | 0.0006479 | 0.017618 | 0.027083 | 0.041258 | 0.023383 | 0.00098631 | 0.025972 | 24.6599 | 2.3368 | 0.20227 | -1497.6632 | 2.4737
[21 empty] | 60.86 | 28.2688 | 24.523 | 0.00064713 | 0.017589 | 0.027033 | 0.041174 | 0.023327 | 0.00098024 | 0.025724 | 24.6595 | 3.6094 | 0.46084 | -1496.3906 | 3.7458
[21 empty] | 60.88 | 28.1529 | 24.523 | 0.00064635 | 0.017561 | 0.026983 | 0.04109 | 0.023271 | 0.00097422 | 0.02548 | 24.659 | 3.4939 | 0.43361 | -1496.5061 | 3.6299
[21 empty] | 60.9 | 25.6301 | 24.523 | 0.00064558 | 0.017533 | 0.026933 | 0.041006 | 0.023216 | 0.00096825 | 0.025239 | 24.6585 | 0.97159 | 0.036831 | -1499.0284 | 1.1071
[21 empty] | 60.92 | 27.6992 | 24.523 | 0.00064481 | 0.017504 | 0.026883 | 0.040922 | 0.023161 | 0.00096234 | 0.025001 | 24.6581 | 3.0411 | 0.33389 | -1496.9589 | 3.1762
[21 empty] | 60.94 | 27.9767 | 24.523 | 0.00064403 | 0.017476 | 0.026834 | 0.040839 | 0.023106 | 0.00095648 | 0.024767 | 24.6576 | 3.3191 | 0.39377 | -1496.6809 | 3.4537
[21 empty] | 60.96 | 35.1043 | 24.523 | 0.00064326 | 0.017448 | 0.026784 | 0.040756 | 0.023051 | 0.00095068 | 0.024536 | 24.6571 | 10.4471 | 3.1091 | -1489.5529 | 10.5813
[21 empty] | 60.98 | 36.116 | 24.523 | 0.0006425 | 0.01742 | 0.026735 | 0.040673 | 0.022997 | 0.00094493 | 0.024309 | 24.6567 | 11.4593 | 3.6359 | -1488.5407 | 11.593
[21 empty] | 61 | 21.9151 | 24.523 | 0.00064173 | 0.017392 | 0.026686 | 0.04059 | 0.022942 | 0.00093923 | 0.024084 | 24.6563 | -2.7412 | 0.34288 | -1502.7412 | -2.6079
[21 empty] | 61.02 | 29.0774 | 24.523 | 0.00064096 | 0.017364 | 0.026637 | 0.040508 | 0.022888 | 0.00093358 | 0.023863 | 24.6558 | 4.4216 | 0.67237 | -1495.5784 | 4.5545
[21 empty] | 61.04 | 17.4029 | 24.523 | 0.0006402 | 0.017336 | 0.026588 | 0.040426 | 0.022834 | 0.00092799 | 0.023644 | 24.6554 | -7.2525 | 3.0224 | -1507.2525 | -7.1201
[21 empty] | 61.06 | 31.3259 | 24.523 | 0.00063944 | 0.017308 | 0.026539 | 0.040344 | 0.02278 | 0.00092244 | 0.023429 | 24.6549 | 6.6709 | 1.4206 | -1493.3291 | 6.8029
[21 empty] | 61.08 | 33.2218 | 24.523 | 0.00063868 | 0.01728 | 0.026491 | 0.040263 | 0.022726 | 0.00091694 | 0.023216 | 24.6545 | 8.5673 | 2.2093 | -1491.4327 | 8.6988
[21 empty] | 61.1 | 21.6691 | 24.523 | 0.00063792 | 0.017253 | 0.026442 | 0.040182 | 0.022673 | 0.00091149 | 0.023007 | 24.6541 | -2.985 | 0.4112 | -1502.985 | -2.8539
[21 empty] | 61.12 | 32.2291 | 24.523 | 0.00063716 | 0.017225 | 0.026394 | 0.0401 | 0.02262 | 0.00090609 | 0.0228 | 24.6537 | 7.5754 | 1.7806 | -1492.4246 | 7.7061
[21 empty] | 61.14 | 36.8699 | 24.523 | 0.0006364 | 0.017198 | 0.026346 | 0.04002 | 0.022567 | 0.00090074 | 0.022596 | 24.6532 | 12.2167 | 4.0479 | -1487.7833 | 12.3469
[21 empty] | 61.16 | 22.7027 | 24.523 | 0.00063564 | 0.01717 | 0.026298 | 0.039939 | 0.022514 | 0.00089544 | 0.022395 | 24.6528 | -1.9501 | 0.1675 | -1501.9501 | -1.8202
[21 empty] | 61.18 | 37.3201 | 24.523 | 0.00063489 | 0.017143 | 0.02625 | 0.039859 | 0.022461 | 0.00089018 | 0.022196 | 24.6524 | 12.6677 | 4.2998 | -1487.3323 | 12.7971
[21 empty] | 61.2 | 30.551 | 24.523 | 0.00063414 | 0.017115 | 0.026202 | 0.039779 | 0.022409 | 0.00088497 | 0.022 | 24.652 | 5.899 | 1.139 | -1494.101 | 6.028
[21 empty] | 61.22 | 28.8163 | 24.523 | 0.00063338 | 0.017088 | 0.026154 | 0.039699 | 0.022356 | 0.0008798 | 0.021807 | 24.6516 | 4.1647 | 0.6019 | -1495.8353 | 4.2933
[21 empty] | 61.24 | 24.5616 | 24.523 | 0.00063263 | 0.017061 | 0.026107 | 0.039619 | 0.022304 | 0.00087468 | 0.021616 | 24.6512 | -0.089612 | 0.00032694 | -1500.0896 | 0.038603
[21 empty] | 61.26 | 28.2423 | 24.523 | 0.00063188 | 0.017034 | 0.026059 | 0.03954 | 0.022252 | 0.00086961 | 0.021428 | 24.6508 | 3.5915 | 0.45673 | -1496.4085 | 3.7193
[21 empty] | 61.28 | 27.663 | 24.523 | 0.00063114 | 0.017007 | 0.026012 | 0.039461 | 0.0222 | 0.00086457 | 0.021242 | 24.6504 | 3.0126 | 0.32809 | -1496.9874 | 3.1401
[21 empty] | 61.3 | 23.9491 | 24.523 | 0.00063039 | 0.01698 | 0.025965 | 0.039382 | 0.022149 | 0.00085958 | 0.021058 | 24.65 | -0.70093 | 0.020514 | -1500.7009 | -0.5739
[21 empty] | 61.32 | 28.2516 | 24.523 | 0.00062964 | 0.016953 | 0.025918 | 0.039303 | 0.022097 | 0.00085464 | 0.020877 | 24.6496 | 3.602 | 0.45924 | -1496.398 | 3.7286
[21 empty] | 61.34 | 18.7584 | 24.523 | 0.0006289 | 0.016926 | 0.025871 | 0.039225 | 0.022046 | 0.00084974 | 0.020698 | 24.6492 | -5.8908 | 1.8499 | -1505.8908 | -5.7645
[21 empty] | 61.36 | 22.5713 | 24.523 | 0.00062816 | 0.016899 | 0.025824 | 0.039147 | 0.021995 | 0.00084487 | 0.020522 | 24.6488 | -2.0776 | 0.19123 | -1502.0776 | -1.9517
[21 empty] | 61.38 | 31.4842 | 24.523 | 0.00062742 | 0.016872 | 0.025778 | 0.039069 | 0.021944 | 0.00084006 | 0.020348 | 24.6485 | 6.8357 | 1.4841 | -1493.1643 | 6.9612
[21 empty] | 61.4 | 18.4037 | 24.523 | 0.00062668 | 0.016845 | 0.025731 | 0.038991 | 0.021894 | 0.00083528 | 0.020176 | 24.6481 | -6.2444 | 2.1187 | -1506.2444 | -6.1193
[21 empty] | 61.42 | 26.7407 | 24.523 | 0.00062594 | 0.016819 | 0.025685 | 0.038914 | 0.021843 | 0.00083054 | 0.020006 | 24.6477 | 2.093 | 0.16382 | -1497.907 | 2.2177
[21 empty] | 61.44 | 31.7752 | 24.523 | 0.0006252 | 0.016792 | 0.025638 | 0.038836 | 0.021793 | 0.00082584 | 0.019838 | 24.6473 | 7.1279 | 1.5989 | -1492.8721 | 7.2522
[21 empty] | 61.46 | 28.1296 | 24.523 | 0.00062446 | 0.016766 | 0.025592 | 0.038759 | 0.021742 | 0.00082118 | 0.019672 | 24.647 | 3.4827 | 0.43118 | -1496.5173 | 3.6067
[21 empty] | 61.48 | 32.0503 | 24.523 | 0.00062373 | 0.016739 | 0.025546 | 0.038682 | 0.021692 | 0.00081657 | 0.019509 | 24.6466 | 7.4037 | 1.7103 | -1492.5963 | 7.5273
[21 empty] | 61.5 | 23.8327 | 24.523 | 0.000623 | 0.016713 | 0.0255 | 0.038606 | 0.021643 | 0.00081199 | 0.019347 | 24.6462 | -0.81348 | 0.027767 | -1500.8135 | -0.69024
[21 empty] | 61.52 | 28.1518 | 24.523 | 0.00062226 | 0.016686 | 0.025454 | 0.03853 | 0.021593 | 0.00080745 | 0.019188 | 24.6459 | 3.506 | 0.43662 | -1496.494 | 3.6288
[21 empty] | 61.54 | 24.2198 | 24.523 | 0.00062153 | 0.01666 | 0.025409 | 0.038453 | 0.021543 | 0.00080294 | 0.01903 | 24.6455 | -0.42565 | 0.0074807 | -1500.4257 | -0.30313
[21 empty] | 61.56 | 24.47 | 24.523 | 0.0006208 | 0.016634 | 0.025363 | 0.038378 | 0.021494 | 0.00079848 | 0.018874 | 24.6451 | -0.1751 | 0.0012529 | -1500.1751 | -0.052936
[21 empty] | 61.58 | 29.4544 | 24.523 | 0.00062008 | 0.016608 | 0.025318 | 0.038302 | 0.021445 | 0.00079405 | 0.018721 | 24.6448 | 4.8096 | 0.78535 | -1495.1904 | 4.9314
[21 empty] | 61.6 | 26.1965 | 24.523 | 0.00061935 | 0.016582 | 0.025273 | 0.038227 | 0.021396 | 0.00078966 | 0.018569 | 24.6444 | 1.5521 | 0.091955 | -1498.4479 | 1.6735
[21 empty] | 61.62 | 26.2107 | 24.523 | 0.00061862 | 0.016556 | 0.025227 | 0.038151 | 0.021347 | 0.0007853 | 0.018419 | 24.6441 | 1.5666 | 0.09364 | -1498.4334 | 1.6878
[21 empty] | 61.64 | 32.6228 | 24.523 | 0.0006179 | 0.01653 | 0.025182 | 0.038076 | 0.021298 | 0.00078098 | 0.018271 | 24.6437 | 7.9791 | 1.9516 | -1492.0209 | 8.0998
[21 empty] | 61.66 | 31.5016 | 24.523 | 0.00061718 | 0.016504 | 0.025137 | 0.038002 | 0.02125 | 0.0007767 | 0.018124 | 24.6434 | 6.8582 | 1.4931 | -1493.1418 | 6.9786
[21 empty] | 61.68 | 19.6746 | 24.523 | 0.00061645 | 0.016478 | 0.025093 | 0.037927 | 0.021202 | 0.00077245 | 0.017979 | 24.643 | -4.9684 | 1.2547 | -1504.9684 | -4.8484
[21 empty] | 61.7 | 22.4867 | 24.523 | 0.00061573 | 0.016452 | 0.025048 | 0.037853 | 0.021154 | 0.00076824 | 0.017837 | 24.6427 | -2.156 | 0.20671 | -1502.156 | -2.0363
[21 empty] | 61.72 | 30.1615 | 24.523 | 0.00061501 | 0.016427 | 0.025003 | 0.037779 | 0.021106 | 0.00076406 | 0.017695 | 24.6424 | 5.5192 | 1.0099 | -1494.4808 | 5.6385
[21 empty] | 61.74 | 31.601 | 24.523 | 0.0006143 | 0.016401 | 0.024959 | 0.037705 | 0.021058 | 0.00075991 | 0.017556 | 24.642 | 6.959 | 1.5325 | -1493.041 | 7.078
[21 empty] | 61.76 | 26.0613 | 24.523 | 0.00061358 | 0.016375 | 0.024915 | 0.037631 | 0.02101 | 0.0007558 | 0.017418 | 24.6417 | 1.4196 | 0.077332 | -1498.5804 | 1.5384
[21 empty] | 61.78 | 32.0141 | 24.523 | 0.00061286 | 0.01635 | 0.02487 | 0.037558 | 0.020963 | 0.00075172 | 0.017281 | 24.6414 | 7.3727 | 1.6979 | -1492.6273 | 7.4911
[21 empty] | 61.8 | 37.6736 | 24.523 | 0.00061215 | 0.016324 | 0.024826 | 0.037484 | 0.020915 | 0.00074767 | 0.017147 | 24.641 | 13.0325 | 4.5084 | -1486.9675 | 13.1506
[21 empty] | 61.82 | 32.093 | 24.523 | 0.00061143 | 0.016299 | 0.024782 | 0.037411 | 0.020868 | 0.00074366 | 0.017014 | 24.6407 | 7.4523 | 1.7305 | -1492.5477 | 7.5701
[21 empty] | 61.84 | 31.1526 | 24.523 | 0.00061072 | 0.016273 | 0.024739 | 0.037338 | 0.020821 | 0.00073968 | 0.016882 | 24.6404 | 6.5122 | 1.3613 | -1493.4878 | 6.6296
[21 empty] | 61.86 | 28.7904 | 24.523 | 0.00061001 | 0.016248 | 0.024695 | 0.037266 | 0.020774 | 0.00073573 | 0.016752 | 24.6401 | 4.1503 | 0.5983 | -1495.8497 | 4.2674
[21 empty] | 61.88 | 33.0199 | 24.523 | 0.0006093 | 0.016223 | 0.024651 | 0.037193 | 0.020727 | 0.00073181 | 0.016623 | 24.6397 | 8.3801 | 2.1268 | -1491.6199 | 8.4969
[21 empty] | 61.9 | 26.1769 | 24.523 | 0.00060859 | 0.016198 | 0.024608 | 0.037121 | 0.020681 | 0.00072793 | 0.016496 | 24.6394 | 1.5375 | 0.090306 | -1498.4625 | 1.6539
[21 empty] | 61.92 | 33.2022 | 24.523 | 0.00060789 | 0.016173 | 0.024564 | 0.037049 | 0.020634 | 0.00072407 | 0.01637 | 24.6391 | 8.5631 | 2.2085 | -1491.4369 | 8.6792
[21 empty] | 61.94 | 28.582 | 24.523 | 0.00060718 | 0.016148 | 0.024521 | 0.036977 | 0.020588 | 0.00072025 | 0.016246 | 24.6388 | 3.9432 | 0.54401 | -1496.0568 | 4.059
[21 empty] | 61.96 | 28.9821 | 24.523 | 0.00060648 | 0.016123 | 0.024478 | 0.036906 | 0.020542 | 0.00071645 | 0.016123 | 24.6385 | 4.3436 | 0.65098 | -1495.6564 | 4.4591
[21 empty] | 61.98 | 30.8801 | 24.523 | 0.00060577 | 0.016098 | 0.024435 | 0.036835 | 0.020496 | 0.00071269 | 0.016002 | 24.6382 | 6.2419 | 1.2617 | -1493.7581 | 6.3571
[21 empty] | 62 | 31.8823 | 24.523 | 0.00060507 | 0.016073 | 0.024392 | 0.036763 | 0.02045 | 0.00070895 | 0.015882 | 24.6379 | 7.2444 | 1.6461 | -1492.7556 | 7.3593
[21 empty] | 62.02 | 26.4826 | 24.523 | 0.00060437 | 0.016048 | 0.024349 | 0.036692 | 0.020405 | 0.00070525 | 0.015763 | 24.6375 | 1.8451 | 0.12855 | -1498.1549 | 1.9596
[21 empty] | 62.04 | 27.9519 | 24.523 | 0.00060367 | 0.016023 | 0.024306 | 0.036622 | 0.020359 | 0.00070157 | 0.015646 | 24.6372 | 3.3147 | 0.39307 | -1496.6853 | 3.4289
[21 empty] | 62.06 | 29.0274 | 24.523 | 0.00060297 | 0.015998 | 0.024264 | 0.036551 | 0.020314 | 0.00069792 | 0.01553 | 24.6369 | 4.3905 | 0.66408 | -1495.6095 | 4.5044
[21 empty] | 62.08 | 36.1021 | 24.523 | 0.00060228 | 0.015974 | 0.024221 | 0.036481 | 0.020269 | 0.0006943 | 0.015415 | 24.6366 | 11.4655 | 3.6412 | -1488.5345 | 11.5791
[21 empty] | 62.1 | 25.52 | 24.523 | 0.00060158 | 0.015949 | 0.024179 | 0.036411 | 0.020224 | 0.00069071 | 0.015301 | 24.6363 | 0.88365 | 0.030597 | -1499.1163 | 0.99701
[21 empty] | 62.12 | 29.8465 | 24.523 | 0.00060089 | 0.015925 | 0.024137 | 0.036341 | 0.020179 | 0.00068715 | 0.015189 | 24.636 | 5.2105 | 0.90962 | -1494.7895 | 5.3235
[21 empty] | 62.14 | 37.779 | 24.523 | 0.00060019 | 0.0159 | 0.024094 | 0.036271 | 0.020134 | 0.00068361 | 0.015078 | 24.6357 | 13.1432 | 4.5725 | -1486.8568 | 13.256
[21 empty] | 62.16 | 35.6222 | 24.523 | 0.0005995 | 0.015876 | 0.024052 | 0.036202 | 0.02009 | 0.0006801 | 0.014968 | 24.6354 | 10.9868 | 3.3886 | -1489.0132 | 11.0992
[21 empty] | 62.18 | 25.3361 | 24.523 | 0.00059881 | 0.015851 | 0.02401 | 0.036132 | 0.020045 | 0.00067662 | 0.014859 | 24.6352 | 0.70095 | 0.019392 | -1499.2991 | 0.81312
[21 empty] | 62.2 | 29.7193 | 24.523 | 0.00059812 | 0.015827 | 0.023969 | 0.036063 | 0.020001 | 0.00067316 | 0.014752 | 24.6349 | 5.0844 | 0.86985 | -1494.9156 | 5.1963
[21 empty] | 62.22 | 31.8311 | 24.523 | 0.00059743 | 0.015803 | 0.023927 | 0.035994 | 0.019957 | 0.00066973 | 0.014646 | 24.6346 | 7.1965 | 1.627 | -1492.8035 | 7.3081
[21 empty] | 62.24 | 30.586 | 24.523 | 0.00059674 | 0.015778 | 0.023885 | 0.035926 | 0.019913 | 0.00066633 | 0.014541 | 24.6343 | 5.9517 | 1.1581 | -1494.0483 | 6.063
[21 empty] | 62.26 | 33.3711 | 24.523 | 0.00059606 | 0.015754 | 0.023844 | 0.035857 | 0.019869 | 0.00066295 | 0.014436 | 24.634 | 8.7371 | 2.2875 | -1491.2629 | 8.8481
[21 empty] | 62.28 | 28.9285 | 24.523 | 0.00059537 | 0.01573 | 0.023802 | 0.035789 | 0.019825 | 0.0006596 | 0.014334 | 24.6337 | 4.2948 | 0.63761 | -1495.7052 | 4.4055
[21 empty] | 62.3 | 23.6912 | 24.523 | 0.00059469 | 0.015706 | 0.023761 | 0.035721 | 0.019782 | 0.00065628 | 0.014232 | 24.6334 | -0.94228 | 0.037478 | -1500.9423 | -0.83183
[21 empty] | 62.32 | 35.5355 | 24.523 | 0.000594 | 0.015682 | 0.02372 | 0.035653 | 0.019738 | 0.00065297 | 0.014131 | 24.6331 | 10.9023 | 3.3448 | -1489.0977 | 11.0125
[21 empty] | 62.34 | 39.9569 | 24.523 | 0.00059332 | 0.015658 | 0.023679 | 0.035585 | 0.019695 | 0.0006497 | 0.014031 | 24.6329 | 15.3241 | 5.877 | -1484.6759 | 15.434
[21 empty] | 62.36 | 29.5644 | 24.523 | 0.00059264 | 0.015634 | 0.023638 | 0.035517 | 0.019652 | 0.00064645 | 0.013933 | 24.6326 | 4.9318 | 0.8227 | -1495.0682 | 5.0414
[21 empty] | 62.38 | 37.6141 | 24.523 | 0.00059196 | 0.015611 | 0.023597 | 0.03545 | 0.019609 | 0.00064322 | 0.013835 | 24.6323 | 12.9818 | 4.4804 | -1487.0182 | 13.0911
[21 empty] | 62.4 | 40.6788 | 24.523 | 0.00059128 | 0.015587 | 0.023556 | 0.035383 | 0.019566 | 0.00064002 | 0.013739 | 24.632 | 16.0467 | 6.33 | -1483.9533 | 16.1558
[21 empty] | 62.42 | 40.8248 | 24.523 | 0.00059061 | 0.015563 | 0.023516 | 0.035316 | 0.019524 | 0.00063684 | 0.013643 | 24.6318 | 16.193 | 6.4229 | -1483.807 | 16.3018
[21 empty] | 62.44 | 18.5304 | 24.523 | 0.00058993 | 0.015539 | 0.023475 | 0.035249 | 0.019481 | 0.00063368 | 0.013548 | 24.6315 | -6.1011 | 2.0087 | -1506.1011 | -5.9925
[21 empty] | 62.46 | 30.8933 | 24.523 | 0.00058926 | 0.015516 | 0.023435 | 0.035182 | 0.019439 | 0.00063055 | 0.013455 | 24.6312 | 6.2621 | 1.2693 | -1493.7379 | 6.3703
[21 empty] | 62.48 | 31.8336 | 24.523 | 0.00058858 | 0.015492 | 0.023394 | 0.035116 | 0.019396 | 0.00062744 | 0.013362 | 24.631 | 7.2026 | 1.6296 | -1492.7974 | 7.3106
[21 empty] | 62.5 | 36.6321 | 24.523 | 0.00058791 | 0.015469 | 0.023354 | 0.03505 | 0.019354 | 0.00062435 | 0.013271 | 24.6307 | 12.0014 | 3.9319 | -1487.9986 | 12.1091
[21 empty] | 62.52 | 43.7166 | 24.523 | 0.00058724 | 0.015445 | 0.023314 | 0.034984 | 0.019312 | 0.00062129 | 0.01318 | 24.6304 | 19.0862 | 8.3328 | -1480.9138 | 19.1936
[21 empty] | 62.54 | 47.571 | 24.523 | 0.00058657 | 0.015422 | 0.023274 | 0.034918 | 0.01927 | 0.00061825 | 0.01309 | 24.6302 | 22.9409 | 11.0631 | -1477.0591 | 23.048
[21 empty] | 62.56 | 51.7349 | 24.523 | 0.0005859 | 0.015399 | 0.023234 | 0.034852 | 0.019229 | 0.00061523 | 0.013001 | 24.6299 | 27.105 | 14.2009 | -1472.895 | 27.2119
[21 empty] | 62.58 | 46.754 | 24.523 | 0.00058523 | 0.015375 | 0.023194 | 0.034787 | 0.019187 | 0.00061223 | 0.012913 | 24.6296 | 22.1244 | 10.4694 | -1477.8756 | 22.231
[21 empty] | 62.6 | 60.2519 | 24.523 | 0.00058457 | 0.015352 | 0.023155 | 0.034721 | 0.019145 | 0.00060926 | 0.012826 | 24.6294 | 35.6226 | 21.061 | -1464.3774 | 35.729
[21 empty] | 62.62 | 52.2325 | 24.523 | 0.0005839 | 0.015329 | 0.023115 | 0.034656 | 0.019104 | 0.00060631 | 0.01274 | 24.6291 | 27.6034 | 14.5876 | -1472.3966 | 27.7095
[21 empty] | 62.64 | 61.9938 | 24.523 | 0.00058324 | 0.015306 | 0.023075 | 0.034591 | 0.019063 | 0.00060337 | 0.012654 | 24.6289 | 37.365 | 22.5206 | -1462.635 | 37.4708
[21 empty] | 62.66 | 84.7118 | 24.523 | 0.00058257 | 0.015283 | 0.023036 | 0.034527 | 0.019022 | 0.00060046 | 0.01257 | 24.6286 | 60.0832 | 42.615 | -1439.9168 | 60.1888
[21 empty] | 62.68 | 95.095 | 24.523 | 0.00058191 | 0.01526 | 0.022997 | 0.034462 | 0.018981 | 0.00059757 | 0.012486 | 24.6283 | 70.4667 | 52.2168 | -1429.5333 | 70.5721
[21 empty] | 62.7 | 83.3633 | 24.523 | 0.00058125 | 0.015237 | 0.022957 | 0.034398 | 0.01894 | 0.00059471 | 0.012403 | 24.6281 | 58.7353 | 41.3831 | -1441.2647 | 58.8404
[21 empty] | 62.72 | 133.2632 | 24.523 | 0.00058059 | 0.015214 | 0.022918 | 0.034333 | 0.0189 | 0.00059186 | 0.012321 | 24.6278 | 108.6353 | 88.5589 | -1391.3647 | 108.7402
[21 empty] | 62.74 | 201.0797 | 24.523 | 0.00057993 | 0.015191 | 0.022879 | 0.034269 | 0.018859 | 0.00058903 | 0.01224 | 24.6276 | 176.4521 | 154.8408 | -1323.5479 | 176.5567
[21 empty] | 62.76 | 251.9654 | 24.523 | 0.00057927 | 0.015168 | 0.02284 | 0.034206 | 0.018819 | 0.00058622 | 0.01216 | 24.6273 | 227.3381 | 205.1178 | -1272.6619 | 227.4424
[21 empty] | 62.78 | 405.1163 | 24.523 | 0.00057862 | 0.015145 | 0.022802 | 0.034142 | 0.018778 | 0.00058343 | 0.01208 | 24.6271 | 380.4892 | 357.3592 | -1119.5108 | 380.5933
[21 empty] | 62.8 | 622.8585 | 24.523 | 0.00057796 | 0.015123 | 0.022763 | 0.034078 | 0.018738 | 0.00058067 | 0.012002 | 24.6268 | 598.2316 | 574.5785 | -901.7684 | 598.3355
[21 empty] | 62.82 | 825.7326 | 24.523 | 0.00057731 | 0.0151 | 0.022724 | 0.034015 | 0.018698 | 0.00057792 | 0.011923 | 24.6266 | 801.106 | 777.2138 | -698.894 | 801.2096
[21 empty] | 62.84 | 636.5234 | 24.523 | 0.00057665 | 0.015077 | 0.022686 | 0.033952 | 0.018658 | 0.00057519 | 0.011846 | 24.6263 | 611.897 | 588.2234 | -888.103 | 612.0004
[21 empty] | 62.86 | 424.039 | 24.523 | 0.000576 | 0.015055 | 0.022647 | 0.033889 | 0.018618 | 0.00057248 | 0.01177 | 24.6261 | 399.4129 | 376.217 | -1100.5871 | 399.5161
[21 empty] | 62.88 | 338.4928 | 24.523 | 0.00057535 | 0.015032 | 0.022609 | 0.033826 | 0.018579 | 0.00056979 | 0.011694 | 24.6259 | 313.8669 | 291.0326 | -1186.1331 | 313.9698
[21 empty] | 62.9 | 187.8602 | 24.523 | 0.0005747 | 0.01501 | 0.022571 | 0.033764 | 0.018539 | 0.00056712 | 0.011619 | 24.6256 | 163.2346 | 141.837 | -1336.7654 | 163.3372
[21 empty] | 62.92 | 126.1973 | 24.523 | 0.00057405 | 0.014987 | 0.022533 | 0.033701 | 0.0185 | 0.00056447 | 0.011544 | 24.6254 | 101.5719 | 81.7518 | -1398.4281 | 101.6743
[21 empty] | 62.94 | 112.6476 | 24.523 | 0.0005734 | 0.014965 | 0.022495 | 0.033639 | 0.018461 | 0.00056183 | 0.011471 | 24.6251 | 88.0225 | 68.7804 | -1411.9775 | 88.1246
[21 empty] | 62.96 | 94.9094 | 24.523 | 0.00057276 | 0.014943 | 0.022457 | 0.033577 | 0.018422 | 0.00055922 | 0.011398 | 24.6249 | 70.2845 | 52.0487 | -1429.7155 | 70.3864
[21 empty] | 62.98 | 83.2285 | 24.523 | 0.00057211 | 0.01492 | 0.022419 | 0.033515 | 0.018383 | 0.00055662 | 0.011326 | 24.6247 | 58.6038 | 41.2648 | -1441.3962 | 58.7055
[21 empty] | 63 | 64.1492 | 24.523 | 0.00057147 | 0.014898 | 0.022381 | 0.033453 | 0.018344 | 0.00055404 | 0.011254 | 24.6244 | 39.5247 | 24.3527 | -1460.4753 | 39.6262
[21 empty] | 63.02 | 59.4018 | 24.523 | 0.00057083 | 0.014876 | 0.022344 | 0.033392 | 0.018305 | 0.00055148 | 0.011183 | 24.6242 | 34.7776 | 20.3611 | -1465.2224 | 34.8789
[21 empty] | 63.04 | 52.3413 | 24.523 | 0.00057018 | 0.014854 | 0.022306 | 0.03333 | 0.018266 | 0.00054894 | 0.011113 | 24.624 | 27.7173 | 14.6777 | -1472.2827 | 27.8183
[21 empty] | 63.06 | 48.4009 | 24.523 | 0.00056954 | 0.014832 | 0.022269 | 0.033269 | 0.018228 | 0.00054641 | 0.011043 | 24.6237 | 23.7772 | 11.6807 | -1476.2228 | 23.8779
[21 empty] | 63.08 | 52.9463 | 24.523 | 0.0005689 | 0.01481 | 0.022231 | 0.033208 | 0.018189 | 0.0005439 | 0.010974 | 24.6235 | 28.3228 | 15.1508 | -1471.6772 | 28.4233
[21 empty] | 63.1 | 38.4444 | 24.523 | 0.00056826 | 0.014788 | 0.022194 | 0.033147 | 0.018151 | 0.00054141 | 0.010906 | 24.6233 | 13.8211 | 4.9688 | -1486.1789 | 13.9214
[21 empty] | 63.12 | 43.8636 | 24.523 | 0.00056762 | 0.014766 | 0.022157 | 0.033086 | 0.018113 | 0.00053894 | 0.010839 | 24.623 | 19.2405 | 8.4398 | -1480.7595 | 19.3406
[21 empty] | 63.14 | 37.5265 | 24.523 | 0.00056699 | 0.014744 | 0.02212 | 0.033026 | 0.018075 | 0.00053648 | 0.010772 | 24.6228 | 12.9037 | 4.437 | -1487.0963 | 13.0035
[21 empty] | 63.16 | 48.7038 | 24.523 | 0.00056635 | 0.014722 | 0.022083 | 0.032965 | 0.018037 | 0.00053404 | 0.010705 | 24.6226 | 24.0812 | 11.9068 | -1475.9188 | 24.1809
[21 empty] | 63.18 | 44.0766 | 24.523 | 0.00056572 | 0.0147 | 0.022046 | 0.032905 | 0.017999 | 0.00053161 | 0.010639 | 24.6224 | 19.4542 | 8.5866 | -1480.5458 | 19.5536
[21 empty] | 63.2 | 42.6852 | 24.523 | 0.00056508 | 0.014679 | 0.022009 | 0.032845 | 0.017962 | 0.00052921 | 0.010574 | 24.6221 | 18.0631 | 7.6437 | -1481.9369 | 18.1622
[21 empty] | 63.22 | 45.7952 | 24.523 | 0.00056445 | 0.014657 | 0.021972 | 0.032785 | 0.017924 | 0.00052681 | 0.01051 | 24.6219 | 21.1733 | 9.7894 | -1478.8267 | 21.2722
[21 empty] | 63.24 | 38.5403 | 24.523 | 0.00056382 | 0.014635 | 0.021936 | 0.032725 | 0.017887 | 0.00052444 | 0.010446 | 24.6217 | 13.9186 | 5.0266 | -1486.0814 | 14.0174
[21 empty] | 63.26 | 33.3287 | 24.523 | 0.00056319 | 0.014614 | 0.021899 | 0.032666 | 0.017849 | 0.00052208 | 0.010382 | 24.6215 | 8.7072 | 2.2748 | -1491.2928 | 8.8057
[21 empty] | 63.28 | 34.8637 | 24.523 | 0.00056256 | 0.014592 | 0.021863 | 0.032606 | 0.017812 | 0.00051974 | 0.010319 | 24.6213 | 10.2424 | 3.0091 | -1489.7576 | 10.3407
[21 empty] | 63.3 | 32.302 | 24.523 | 0.00056193 | 0.014571 | 0.021826 | 0.032547 | 0.017775 | 0.00051741 | 0.010257 | 24.621 | 7.6809 | 1.8264 | -1492.3191 | 7.779
[21 empty] | 63.32 | 49.6299 | 24.523 | 0.0005613 | 0.014549 | 0.02179 | 0.032488 | 0.017738 | 0.0005151 | 0.010196 | 24.6208 | 25.0091 | 12.6024 | -1474.9909 | 25.1069
[21 empty] | 63.34 | 42.0071 | 24.523 | 0.00056068 | 0.014528 | 0.021754 | 0.032429 | 0.017701 | 0.0005128 | 0.010134 | 24.6206 | 17.3865 | 7.1962 | -1482.6135 | 17.4841
[21 empty] | 63.36 | 29.4353 | 24.523 | 0.00056005 | 0.014507 | 0.021718 | 0.03237 | 0.017664 | 0.00051052 | 0.010074 | 24.6204 | 4.8149 | 0.78761 | -1495.1851 | 4.9123
[21 empty] | 63.38 | 33.8856 | 24.523 | 0.00055943 | 0.014485 | 0.021682 | 0.032312 | 0.017628 | 0.00050825 | 0.010014 | 24.6202 | 9.2654 | 2.5335 | -1490.7346 | 9.3626
[21 empty] | 63.4 | 42.8051 | 24.523 | 0.00055881 | 0.014464 | 0.021646 | 0.032253 | 0.017591 | 0.000506 | 0.0099542 | 24.62 | 18.1851 | 7.7257 | -1481.8149 | 18.2821
[21 empty] | 63.42 | 33.3283 | 24.523 | 0.00055818 | 0.014443 | 0.02161 | 0.032195 | 0.017555 | 0.00050377 | 0.0098953 | 24.6197 | 8.7086 | 2.2755 | -1491.2914 | 8.8054
[21 empty] | 63.44 | 41.8747 | 24.523 | 0.00055756 | 0.014422 | 0.021575 | 0.032137 | 0.017519 | 0.00050155 | 0.0098368 | 24.6195 | 17.2552 | 7.1103 | -1482.7448 | 17.3517
[21 empty] | 63.46 | 31.6977 | 24.523 | 0.00055694 | 0.014401 | 0.021539 | 0.032079 | 0.017482 | 0.00049934 | 0.0097789 | 24.6193 | 7.0784 | 1.5807 | -1492.9216 | 7.1748
[21 empty] | 63.48 | 32.5571 | 24.523 | 0.00055632 | 0.01438 | 0.021503 | 0.032021 | 0.017446 | 0.00049715 | 0.0097214 | 24.6191 | 7.9379 | 1.9354 | -1492.0621 | 8.0341
[21 empty] | 63.5 | 32.1346 | 24.523 | 0.00055571 | 0.014359 | 0.021468 | 0.031963 | 0.01741 | 0.00049497 | 0.0096645 | 24.6189 | 7.5157 | 1.7578 | -1492.4843 | 7.6116
[21 empty] | 63.52 | 35.6852 | 24.523 | 0.00055509 | 0.014338 | 0.021433 | 0.031906 | 0.017375 | 0.00049281 | 0.0096081 | 24.6187 | 11.0665 | 3.4319 | -1488.9335 | 11.1622
[21 empty] | 63.54 | 40.3376 | 24.523 | 0.00055447 | 0.014317 | 0.021397 | 0.031848 | 0.017339 | 0.00049066 | 0.0095521 | 24.6185 | 15.7191 | 6.1255 | -1484.2809 | 15.8146
[21 empty] | 63.56 | 47.0231 | 24.523 | 0.00055386 | 0.014296 | 0.021362 | 0.031791 | 0.017303 | 0.00048852 | 0.0094967 | 24.6183 | 22.4049 | 10.6751 | -1477.5951 | 22.5001
[21 empty] | 63.58 | 37.5424 | 24.523 | 0.00055325 | 0.014275 | 0.021327 | 0.031734 | 0.017268 | 0.0004864 | 0.0094417 | 24.6181 | 12.9243 | 4.4493 | -1487.0757 | 13.0194
[21 empty] | 63.6 | 47.4254 | 24.523 | 0.00055263 | 0.014254 | 0.021292 | 0.031677 | 0.017232 | 0.00048429 | 0.0093872 | 24.6179 | 22.8076 | 10.9685 | -1477.1924 | 22.9024
[21 empty] | 63.62 | 35.8918 | 24.523 | 0.00055202 | 0.014233 | 0.021257 | 0.03162 | 0.017197 | 0.0004822 | 0.0093332 | 24.6177 | 11.2741 | 3.5414 | -1488.7259 | 11.3688
[21 empty] | 63.64 | 39.1311 | 24.523 | 0.00055141 | 0.014213 | 0.021222 | 0.031564 | 0.017162 | 0.00048012 | 0.0092796 | 24.6175 | 14.5136 | 5.3831 | -1485.4864 | 14.6081
[21 empty] | 63.66 | 45.7844 | 24.523 | 0.0005508 | 0.014192 | 0.021187 | 0.031507 | 0.017127 | 0.00047805 | 0.0092265 | 24.6172 | 21.1672 | 9.7861 | -1478.8328 | 21.2615
[21 empty] | 63.68 | 50.1047 | 24.523 | 0.00055019 | 0.014171 | 0.021153 | 0.031451 | 0.017092 | 0.000476 | 0.0091739 | 24.617 | 25.4877 | 12.9653 | -1474.5123 | 25.5817
[21 empty] | 63.7 | 45.4652 | 24.523 | 0.00054958 | 0.014151 | 0.021118 | 0.031395 | 0.017057 | 0.00047396 | 0.0091217 | 24.6168 | 20.8484 | 9.5602 | -1479.1516 | 20.9422
[21 empty] | 63.72 | 60.638 | 24.523 | 0.00054898 | 0.01413 | 0.021084 | 0.031339 | 0.017022 | 0.00047193 | 0.00907 | 24.6166 | 36.0213 | 21.3981 | -1463.9787 | 36.115
[21 empty] | 63.74 | 57.4824 | 24.523 | 0.00054837 | 0.01411 | 0.021049 | 0.031283 | 0.016987 | 0.00046992 | 0.0090186 | 24.6164 | 32.8659 | 18.7913 | -1467.1341 | 32.9594
[21 empty] | 63.76 | 69.6692 | 24.523 | 0.00054777 | 0.014089 | 0.021015 | 0.031228 | 0.016953 | 0.00046792 | 0.0089678 | 24.6162 | 45.053 | 29.1344 | -1454.947 | 45.1463
[21 empty] | 63.78 | 62.1059 | 24.523 | 0.00054716 | 0.014069 | 0.020981 | 0.031172 | 0.016918 | 0.00046593 | 0.0089173 | 24.616 | 37.4898 | 22.6305 | -1462.5102 | 37.5829
[21 empty] | 63.8 | 72.2064 | 24.523 | 0.00054656 | 0.014049 | 0.020947 | 0.031117 | 0.016884 | 0.00046395 | 0.0088673 | 24.6159 | 47.5905 | 31.3665 | -1452.4095 | 47.6834
[21 empty] | 63.82 | 75.1304 | 24.523 | 0.00054596 | 0.014028 | 0.020912 | 0.031061 | 0.01685 | 0.00046199 | 0.0088177 | 24.6157 | 50.5148 | 33.9642 | -1449.4852 | 50.6074
[21 empty] | 63.84 | 88.9111 | 24.523 | 0.00054536 | 0.014008 | 0.020878 | 0.031006 | 0.016816 | 0.00046004 | 0.0087685 | 24.6155 | 64.2957 | 46.4951 | -1435.7043 | 64.3881
[21 empty] | 63.86 | 115.8397 | 24.523 | 0.00054476 | 0.013988 | 0.020845 | 0.030951 | 0.016782 | 0.0004581 | 0.0087197 | 24.6153 | 91.2245 | 71.8398 | -1408.7755 | 91.3167
[21 empty] | 63.88 | 88.0332 | 24.523 | 0.00054416 | 0.013968 | 0.020811 | 0.030896 | 0.016748 | 0.00045617 | 0.0086714 | 24.6151 | 63.4181 | 45.6857 | -1436.5819 | 63.5102
[21 empty] | 63.9 | 107.9586 | 24.523 | 0.00054356 | 0.013948 | 0.020777 | 0.030842 | 0.016714 | 0.00045426 | 0.0086234 | 24.6149 | 83.3437 | 64.3411 | -1416.6563 | 83.4356
[21 empty] | 63.92 | 141.1625 | 24.523 | 0.00054297 | 0.013928 | 0.020743 | 0.030787 | 0.01668 | 0.00045236 | 0.0085758 | 24.6147 | 116.5478 | 96.2252 | -1383.4522 | 116.6395
[21 empty] | 63.94 | 171.5359 | 24.523 | 0.00054237 | 0.013908 | 0.02071 | 0.030733 | 0.016647 | 0.00045047 | 0.0085286 | 24.6145 | 146.9214 | 125.8389 | -1353.0786 | 147.0129
[21 empty] | 63.96 | 185.5081 | 24.523 | 0.00054177 | 0.013888 | 0.020676 | 0.030679 | 0.016613 | 0.00044859 | 0.0084818 | 24.6143 | 160.8937 | 139.5454 | -1339.1063 | 160.9851
[21 empty] | 63.98 | 284.2742 | 24.523 | 0.00054118 | 0.013868 | 0.020643 | 0.030625 | 0.01658 | 0.00044672 | 0.0084354 | 24.6141 | 259.6601 | 237.1772 | -1240.3399 | 259.7512
[21 empty] | 64 | 375.7136 | 24.523 | 0.00054059 | 0.013848 | 0.020609 | 0.030571 | 0.016546 | 0.00044487 | 0.0083894 | 24.6139 | 351.0997 | 328.0983 | -1148.9003 | 351.1906
[21 empty] | 64.02 | 474.0668 | 24.523 | 0.00054 | 0.013828 | 0.020576 | 0.030517 | 0.016513 | 0.00044302 | 0.0083438 | 24.6137 | 449.4531 | 426.1173 | -1050.5469 | 449.5439
[21 empty] | 64.04 | 784.1414 | 24.523 | 0.00053941 | 0.013808 | 0.020543 | 0.030463 | 0.01648 | 0.00044119 | 0.0082985 | 24.6136 | 759.5278 | 735.6869 | -740.4722 | 759.6184
[21 empty] | 64.06 | 1241.6059 | 24.523 | 0.00053882 | 0.013788 | 0.02051 | 0.03041 | 0.016447 | 0.00043937 | 0.0082536 | 24.6134 | 1216.9926 | 1192.8671 | -283.0074 | 1217.0829
[21 empty] | 64.08 | 1860.7898 | 24.523 | 0.00053823 | 0.013769 | 0.020477 | 0.030356 | 0.016414 | 0.00043756 | 0.008209 | 24.6132 | 1836.1766 | 1811.889 | 336.1766 | 1836.2668
[21 empty] | 64.1 | 2303.5476 | 24.523 | 0.00053764 | 0.013749 | 0.020444 | 0.030303 | 0.016381 | 0.00043576 | 0.0081648 | 24.613 | 2278.9346 | 2254.5846 | 778.9346 | 2279.0247
[21 empty] | 64.12 | 1813.5071 | 24.523 | 0.00053705 | 0.013729 | 0.020411 | 0.03025 | 0.016349 | 0.00043398 | 0.008121 | 24.6128 | 1788.8943 | 1764.6156 | 288.8943 | 1788.9842
[21 empty] | 64.14 | 1198.71 | 24.523 | 0.00053647 | 0.01371 | 0.020378 | 0.030197 | 0.016316 | 0.0004322 | 0.0080775 | 24.6126 | 1174.0974 | 1149.9901 | -325.9026 | 1174.187
[21 empty] | 64.16 | 771.8576 | 24.523 | 0.00053588 | 0.01369 | 0.020346 | 0.030144 | 0.016284 | 0.00043043 | 0.0080344 | 24.6124 | 747.2452 | 723.4175 | -752.7548 | 747.3346
[21 empty] | 64.18 | 503.5489 | 24.523 | 0.0005353 | 0.013671 | 0.020313 | 0.030092 | 0.016251 | 0.00042868 | 0.0079916 | 24.6123 | 478.9367 | 455.5274 | -1021.0633 | 479.0259
[21 empty] | 64.2 | 363.8935 | 24.523 | 0.00053471 | 0.013651 | 0.02028 | 0.030039 | 0.016219 | 0.00042693 | 0.0079491 | 24.6121 | 339.2814 | 316.334 | -1160.7186 | 339.3705
[21 empty] | 64.22 | 275.3646 | 24.523 | 0.00053413 | 0.013632 | 0.020248 | 0.029987 | 0.016187 | 0.0004252 | 0.007907 | 24.6119 | 250.7527 | 228.3406 | -1249.2473 | 250.8416
[21 empty] | 64.24 | 196.5049 | 24.523 | 0.00053355 | 0.013612 | 0.020215 | 0.029934 | 0.016154 | 0.00042348 | 0.0078652 | 24.6117 | 171.8932 | 150.364 | -1328.1068 | 171.9819
[21 empty] | 64.26 | 139.8603 | 24.523 | 0.00053297 | 0.013593 | 0.020183 | 0.029882 | 0.016122 | 0.00042177 | 0.0078238 | 24.6115 | 115.2488 | 94.9682 | -1384.7512 | 115.3374
[21 empty] | 64.28 | 136.8941 | 24.523 | 0.00053239 | 0.013574 | 0.020151 | 0.02983 | 0.016091 | 0.00042006 | 0.0077827 | 24.6114 | 112.2827 | 92.0961 | -1387.7173 | 112.3711
[21 empty] | 64.3 | 120.0277 | 24.523 | 0.00053181 | 0.013554 | 0.020119 | 0.029778 | 0.016059 | 0.00041837 | 0.0077419 | 24.6112 | 95.4165 | 75.8517 | -1404.5835 | 95.5047
[21 empty] | 64.32 | 93.6395 | 24.523 | 0.00053123 | 0.013535 | 0.020087 | 0.029727 | 0.016027 | 0.00041669 | 0.0077014 | 24.611 | 69.0285 | 50.8859 | -1430.9715 | 69.1165
[21 empty] | 64.34 | 85.8186 | 24.523 | 0.00053066 | 0.013516 | 0.020055 | 0.029675 | 0.015995 | 0.00041502 | 0.0076612 | 24.6108 | 61.2077 | 43.6548 | -1438.7923 | 61.2956
[21 empty] | 64.36 | 93.9827 | 24.523 | 0.00053008 | 0.013497 | 0.020023 | 0.029624 | 0.015964 | 0.00041336 | 0.0076214 | 24.6106 | 69.372 | 51.206 | -1430.628 | 69.4597
[21 empty] | 64.38 | 77.0974 | 24.523 | 0.00052951 | 0.013478 | 0.019991 | 0.029572 | 0.015932 | 0.00041171 | 0.0075819 | 24.6105 | 52.4869 | 35.7324 | -1447.5131 | 52.5744
[21 empty] | 64.4 | 78.1054 | 24.523 | 0.00052893 | 0.013459 | 0.019959 | 0.029521 | 0.015901 | 0.00041007 | 0.0075426 | 24.6103 | 53.4951 | 36.6393 | -1446.5049 | 53.5824
[21 empty] | 64.42 | 55.2845 | 24.523 | 0.00052836 | 0.013439 | 0.019927 | 0.02947 | 0.01587 | 0.00040843 | 0.0075037 | 24.6101 | 30.6743 | 17.0195 | -1469.3257 | 30.7615
[21 empty] | 64.44 | 72.5013 | 24.523 | 0.00052779 | 0.01342 | 0.019896 | 0.029419 | 0.015838 | 0.00040681 | 0.0074651 | 24.61 | 47.8914 | 31.635 | -1452.1086 | 47.9783
[21 empty] | 64.46 | 61.3279 | 24.523 | 0.00052722 | 0.013402 | 0.019864 | 0.029368 | 0.015807 | 0.0004052 | 0.0074267 | 24.6098 | 36.7181 | 21.9838 | -1463.2819 | 36.8049
[21 empty] | 64.48 | 42.2189 | 24.523 | 0.00052665 | 0.013383 | 0.019833 | 0.029318 | 0.015776 | 0.0004036 | 0.0073887 | 24.6096 | 17.6093 | 7.3448 | -1482.3907 | 17.696
[21 empty] | 64.5 | 51.4703 | 24.523 | 0.00052608 | 0.013364 | 0.019801 | 0.029267 | 0.015745 | 0.000402 | 0.007351 | 24.6094 | 26.8609 | 14.0179 | -1473.1391 | 26.9474
[21 empty] | 64.52 | 37.8196 | 24.523 | 0.00052551 | 0.013345 | 0.01977 | 0.029217 | 0.015715 | 0.00040042 | 0.0073135 | 24.6093 | 13.2103 | 4.6143 | -1486.7897 | 13.2966
[21 empty] | 64.54 | 62.1916 | 24.523 | 0.00052494 | 0.013326 | 0.019739 | 0.029167 | 0.015684 | 0.00039884 | 0.0072763 | 24.6091 | 37.5826 | 22.7112 | -1462.4174 | 37.6687
[21 empty] | 64.56 | 43.9701 | 24.523 | 0.00052438 | 0.013307 | 0.019708 | 0.029116 | 0.015653 | 0.00039728 | 0.0072395 | 24.6089 | 19.3612 | 8.5252 | -1480.6388 | 19.4471
[21 empty] | 64.58 | 42.3591 | 24.523 | 0.00052381 | 0.013289 | 0.019676 | 0.029066 | 0.015623 | 0.00039572 | 0.0072028 | 24.6088 | 17.7504 | 7.4382 | -1482.2496 | 17.8361
[21 empty] | 64.6 | 35.4215 | 24.523 | 0.00052325 | 0.01327 | 0.019645 | 0.029016 | 0.015592 | 0.00039418 | 0.0071665 | 24.6086 | 10.8129 | 3.3008 | -1489.1871 | 10.8985
[21 empty] | 64.62 | 43.4286 | 24.523 | 0.00052268 | 0.013251 | 0.019614 | 0.028967 | 0.015562 | 0.00039264 | 0.0071305 | 24.6084 | 18.8202 | 8.1559 | -1481.1798 | 18.9056
[21 empty] | 64.64 | 34.0549 | 24.523 | 0.00052212 | 0.013233 | 0.019584 | 0.028917 | 0.015531 | 0.00039111 | 0.0070947 | 24.6083 | 9.4467 | 2.6205 | -1490.5533 | 9.532
[21 empty] | 64.66 | 44.7969 | 24.523 | 0.00052156 | 0.013214 | 0.019553 | 0.028868 | 0.015501 | 0.00038959 | 0.0070592 | 24.6081 | 20.1888 | 9.0986 | -1479.8112 | 20.2739
[21 empty] | 64.68 | 39.7858 | 24.523 | 0.000521 | 0.013196 | 0.019522 | 0.028818 | 0.015471 | 0.00038808 | 0.0070239 | 24.6079 | 15.1779 | 5.7902 | -1484.8221 | 15.2629
[21 empty] | 64.7 | 29.8073 | 24.523 | 0.00052044 | 0.013177 | 0.019491 | 0.028769 | 0.015441 | 0.00038658 | 0.0069889 | 24.6078 | 5.1996 | 0.90702 | -1494.8004 | 5.2844
[21 empty] | 64.72 | 44.3577 | 24.523 | 0.00051988 | 0.013159 | 0.019461 | 0.02872 | 0.015411 | 0.00038508 | 0.0069542 | 24.6076 | 19.7501 | 8.7937 | -1480.2499 | 19.8347
[21 empty] | 64.74 | 38.1321 | 24.523 | 0.00051932 | 0.01314 | 0.01943 | 0.028671 | 0.015381 | 0.0003836 | 0.0069197 | 24.6074 | 13.5246 | 4.7969 | -1486.4754 | 13.6091
[21 empty] | 64.76 | 35.6385 | 24.523 | 0.00051876 | 0.013122 | 0.0194 | 0.028622 | 0.015352 | 0.00038212 | 0.0068855 | 24.6073 | 11.0312 | 3.4145 | -1488.9688 | 11.1155
[21 empty] | 64.78 | 41.7941 | 24.523 | 0.00051821 | 0.013104 | 0.019369 | 0.028573 | 0.015322 | 0.00038065 | 0.0068516 | 24.6071 | 17.187 | 7.0678 | -1482.813 | 17.2711
[21 empty] | 64.8 | 27.5045 | 24.523 | 0.00051765 | 0.013085 | 0.019339 | 0.028525 | 0.015292 | 0.00037919 | 0.0068179 | 24.6069 | 2.8976 | 0.30526 | -1497.1024 | 2.9816
[21 empty] | 64.82 | 39.1891 | 24.523 | 0.0005171 | 0.013067 | 0.019309 | 0.028476 | 0.015263 | 0.00037774 | 0.0067844 | 24.6068 | 14.5823 | 5.4261 | -1485.4177 | 14.6661
[21 empty] | 64.84 | 31.3512 | 24.523 | 0.00051654 | 0.013049 | 0.019279 | 0.028428 | 0.015233 | 0.0003763 | 0.0067512 | 24.6066 | 6.7446 | 1.451 | -1493.2554 | 6.8282
[21 empty] | 64.86 | 35.4539 | 24.523 | 0.00051599 | 0.013031 | 0.019249 | 0.02838 | 0.015204 | 0.00037486 | 0.0067182 | 24.6065 | 10.8474 | 3.3189 | -1489.1526 | 10.9309
[21 empty] | 64.88 | 44.8096 | 24.523 | 0.00051544 | 0.013013 | 0.019219 | 0.028331 | 0.015175 | 0.00037344 | 0.0066855 | 24.6063 | 20.2033 | 9.1091 | -1479.7967 | 20.2866
[21 empty] | 64.9 | 30.3635 | 24.523 | 0.00051489 | 0.012995 | 0.019189 | 0.028283 | 0.015146 | 0.00037202 | 0.006653 | 24.6061 | 5.7574 | 1.0917 | -1494.2426 | 5.8406
[21 empty] | 64.92 | 36.445 | 24.523 | 0.00051434 | 0.012977 | 0.019159 | 0.028236 | 0.015117 | 0.00037061 | 0.0066207 | 24.606 | 11.839 | 3.8459 | -1488.161 | 11.922
[21 empty] | 64.94 | 35.0729 | 24.523 | 0.00051379 | 0.012959 | 0.019129 | 0.028188 | 0.015088 | 0.00036921 | 0.0065887 | 24.6058 | 10.4671 | 3.1238 | -1489.5329 | 10.5499
[21 empty] | 64.96 | 42.6946 | 24.523 | 0.00051324 | 0.012941 | 0.019099 | 0.02814 | 0.015059 | 0.00036781 | 0.0065569 | 24.6057 | 18.089 | 7.664 | -1481.911 | 18.1716
[21 empty] | 64.98 | 32.2 | 24.523 | 0.00051269 | 0.012923 | 0.01907 | 0.028093 | 0.01503 | 0.00036643 | 0.0065254 | 24.6055 | 7.5945 | 1.7912 | -1492.4055 | 7.677
[21 empty] | 65 | 38.197 | 24.523 | 0.00051214 | 0.012905 | 0.01904 | 0.028045 | 0.015001 | 0.00036505 | 0.006494 | 24.6053 | 13.5917 | 4.8363 | -1486.4083 | 13.674
[21 empty] | 65.02 | 26.0336 | 24.523 | 0.0005116 | 0.012887 | 0.01901 | 0.027998 | 0.014972 | 0.00036368 | 0.0064629 | 24.6052 | 1.4284 | 0.078372 | -1498.5716 | 1.5106
[21 empty] | 65.04 | 38.8421 | 24.523 | 0.00051105 | 0.012869 | 0.018981 | 0.027951 | 0.014944 | 0.00036231 | 0.0064321 | 24.605 | 14.2371 | 5.2184 | -1485.7629 | 14.3192
[21 empty] | 65.06 | 41.5766 | 24.523 | 0.00051051 | 0.012851 | 0.018951 | 0.027904 | 0.014915 | 0.00036096 | 0.0064014 | 24.6049 | 16.9717 | 6.9279 | -1483.0283 | 17.0536
[21 empty] | 65.08 | 48.1677 | 24.523 | 0.00050997 | 0.012833 | 0.018922 | 0.027857 | 0.014887 | 0.00035961 | 0.0063709 | 24.6047 | 23.563 | 11.5267 | -1476.437 | 23.6447
[21 empty] | 65.1 | 33.6692 | 24.523 | 0.00050942 | 0.012816 | 0.018893 | 0.02781 | 0.014858 | 0.00035827 | 0.0063407 | 24.6046 | 9.0646 | 2.4404 | -1490.9354 | 9.1462
[21 empty] | 65.12 | 34.6945 | 24.523 | 0.00050888 | 0.012798 | 0.018864 | 0.027763 | 0.01483 | 0.00035694 | 0.0063107 | 24.6044 | 10.09 | 2.9344 | -1489.91 | 10.1715
[21 empty] | 65.14 | 44.0175 | 24.523 | 0.00050834 | 0.01278 | 0.018835 | 0.027717 | 0.014802 | 0.00035561 | 0.0062809 | 24.6043 | 19.4133 | 8.5619 | -1480.5867 | 19.4946
[21 empty] | 65.16 | 48.0182 | 24.523 | 0.0005078 | 0.012763 | 0.018805 | 0.02767 | 0.014774 | 0.00035429 | 0.0062513 | 24.6041 | 23.4141 | 11.4169 | -1476.5859 | 23.4952
[21 empty] | 65.18 | 32.4112 | 24.523 | 0.00050726 | 0.012745 | 0.018777 | 0.027624 | 0.014746 | 0.00035298 | 0.0062219 | 24.604 | 7.8072 | 1.8806 | -1492.1928 | 7.8882
[21 empty] | 65.2 | 29.3858 | 24.523 | 0.00050673 | 0.012728 | 0.018748 | 0.027578 | 0.014718 | 0.00035168 | 0.0061928 | 24.6038 | 4.782 | 0.77819 | -1495.218 | 4.8628
[21 empty] | 65.22 | 41.0502 | 24.523 | 0.00050619 | 0.01271 | 0.018719 | 0.027532 | 0.01469 | 0.00035038 | 0.0061638 | 24.6036 | 16.4466 | 6.5892 | -1483.5534 | 16.5272
[21 empty] | 65.24 | 53.6609 | 24.523 | 0.00050565 | 0.012693 | 0.01869 | 0.027486 | 0.014662 | 0.00034909 | 0.006135 | 24.6035 | 29.0574 | 15.7346 | -1470.9426 | 29.1379
[21 empty] | 65.26 | 54.1321 | 24.523 | 0.00050512 | 0.012675 | 0.018661 | 0.02744 | 0.014635 | 0.00034781 | 0.0061065 | 24.6033 | 29.5288 | 16.1078 | -1470.4712 | 29.6091
[21 empty] | 65.28 | 59.2153 | 24.523 | 0.00050458 | 0.012658 | 0.018633 | 0.027394 | 0.014607 | 0.00034654 | 0.0060781 | 24.6032 | 34.6121 | 20.2312 | -1465.3879 | 34.6923
[21 empty] | 65.3 | 53.557 | 24.523 | 0.00050405 | 0.012641 | 0.018604 | 0.027349 | 0.014579 | 0.00034527 | 0.0060499 | 24.603 | 28.9539 | 15.653 | -1471.0461 | 29.034
[21 empty] | 65.32 | 59.4931 | 24.523 | 0.00050352 | 0.012623 | 0.018575 | 0.027303 | 0.014552 | 0.00034401 | 0.0060219 | 24.6029 | 34.8902 | 20.4617 | -1465.1098 | 34.9702
[21 empty] | 65.34 | 63.5506 | 24.523 | 0.00050298 | 0.012606 | 0.018547 | 0.027258 | 0.014525 | 0.00034275 | 0.0059942 | 24.6028 | 38.9478 | 23.8697 | -1461.0522 | 39.0276
[21 empty] | 65.36 | 79.108 | 24.523 | 0.00050245 | 0.012589 | 0.018519 | 0.027212 | 0.014497 | 0.00034151 | 0.0059666 | 24.6026 | 54.5054 | 37.5542 | -1445.4946 | 54.5851
[21 empty] | 65.38 | 65.5798 | 24.523 | 0.00050192 | 0.012571 | 0.01849 | 0.027167 | 0.01447 | 0.00034027 | 0.0059392 | 24.6025 | 40.9774 | 25.6046 | -1459.0226 | 41.0569
[21 empty] | 65.4 | 88.6796 | 24.523 | 0.00050139 | 0.012554 | 0.018462 | 0.027122 | 0.014443 | 0.00033903 | 0.005912 | 24.6023 | 64.0773 | 46.3004 | -1435.9227 | 64.1567
[21 empty] | 65.42 | 94.6747 | 24.523 | 0.00050086 | 0.012537 | 0.018434 | 0.027077 | 0.014416 | 0.00033781 | 0.0058849 | 24.6022 | 70.0725 | 51.8635 | -1429.9275 | 70.1517
[21 empty] | 65.44 | 130.1318 | 24.523 | 0.00050034 | 0.01252 | 0.018406 | 0.027032 | 0.014389 | 0.00033659 | 0.0058581 | 24.602 | 105.5298 | 85.5789 | -1394.4702 | 105.6089
[21 empty] | 65.46 | 142.1643 | 24.523 | 0.00049981 | 0.012503 | 0.018378 | 0.026988 | 0.014362 | 0.00033537 | 0.0058314 | 24.6019 | 117.5624 | 97.218 | -1382.4376 | 117.6413
[21 empty] | 65.48 | 199.9912 | 24.523 | 0.00049928 | 0.012486 | 0.018349 | 0.026943 | 0.014335 | 0.00033417 | 0.005805 | 24.6017 | 175.3895 | 153.8141 | -1324.6105 | 175.4682
[21 empty] | 65.5 | 312.1613 | 24.523 | 0.00049876 | 0.012469 | 0.018322 | 0.026898 | 0.014308 | 0.00033296 | 0.0057787 | 24.6016 | 287.5597 | 264.897 | -1212.4403 | 287.6383
[21 empty] | 65.52 | 468.3396 | 24.523 | 0.00049823 | 0.012452 | 0.018294 | 0.026854 | 0.014282 | 0.00033177 | 0.0057526 | 24.6014 | 443.7382 | 420.429 | -1056.2618 | 443.8166
[21 empty] | 65.54 | 769.4069 | 24.523 | 0.00049771 | 0.012435 | 0.018266 | 0.02681 | 0.014255 | 0.00033058 | 0.0057266 | 24.6013 | 744.8056 | 720.9909 | -755.1944 | 744.8839
[21 empty] | 65.56 | 1007.4988 | 24.523 | 0.00049719 | 0.012418 | 0.018238 | 0.026765 | 0.014228 | 0.0003294 | 0.0057009 | 24.6012 | 982.8977 | 958.8972 | -517.1023 | 982.9758
[21 empty] | 65.58 | 931.0766 | 24.523 | 0.00049666 | 0.012401 | 0.01821 | 0.026721 | 0.014202 | 0.00032823 | 0.0056753 | 24.601 | 906.4756 | 882.5246 | -593.5244 | 906.5536
[21 empty] | 65.6 | 633.499 | 24.523 | 0.00049614 | 0.012384 | 0.018183 | 0.026677 | 0.014175 | 0.00032706 | 0.0056498 | 24.6009 | 608.8981 | 585.2526 | -891.1019 | 608.976
[21 empty] | 65.62 | 406.3679 | 24.523 | 0.00049562 | 0.012368 | 0.018155 | 0.026634 | 0.014149 | 0.00032589 | 0.0056246 | 24.6007 | 381.7672 | 358.6557 | -1118.2328 | 381.8449
[21 empty] | 65.64 | 253.9519 | 24.523 | 0.0004951 | 0.012351 | 0.018128 | 0.02659 | 0.014123 | 0.00032474 | 0.0055995 | 24.6006 | 229.3514 | 207.1339 | -1270.6486 | 229.429
[21 empty] | 65.66 | 207.0236 | 24.523 | 0.00049458 | 0.012334 | 0.0181 | 0.026546 | 0.014097 | 0.00032359 | 0.0055746 | 24.6004 | 182.4231 | 160.7459 | -1317.5769 | 182.5006
[21 empty] | 65.68 | 137.7721 | 24.523 | 0.00049407 | 0.012317 | 0.018073 | 0.026503 | 0.014071 | 0.00032244 | 0.0055499 | 24.6003 | 113.1718 | 92.964 | -1386.8282 | 113.2491
[21 empty] | 65.7 | 108.9744 | 24.523 | 0.00049355 | 0.012301 | 0.018046 | 0.026459 | 0.014045 | 0.00032131 | 0.0055253 | 24.6002 | 84.3742 | 65.3274 | -1415.6258 | 84.4514
[21 empty] | 65.72 | 92.7559 | 24.523 | 0.00049303 | 0.012284 | 0.018018 | 0.026416 | 0.014019 | 0.00032017 | 0.0055009 | 24.6 | 68.1558 | 50.0801 | -1431.8442 | 68.2329
[21 empty] | 65.74 | 79.0485 | 24.523 | 0.00049252 | 0.012267 | 0.017991 | 0.026373 | 0.013993 | 0.00031905 | 0.0054766 | 24.5999 | 54.4486 | 37.5042 | -1445.5514 | 54.5255
[21 empty] | 65.76 | 70.0211 | 24.523 | 0.000492 | 0.012251 | 0.017964 | 0.02633 | 0.013967 | 0.00031793 | 0.0054525 | 24.5998 | 45.4213 | 29.4639 | -1454.5787 | 45.4981
[21 empty] | 65.78 | 76.9803 | 24.523 | 0.00049149 | 0.012234 | 0.017937 | 0.026287 | 0.013941 | 0.00031681 | 0.0054286 | 24.5996 | 52.3807 | 35.6421 | -1447.6193 | 52.4573
[21 empty] | 65.8 | 50.0434 | 24.523 | 0.00049098 | 0.012218 | 0.01791 | 0.026244 | 0.013915 | 0.0003157 | 0.0054048 | 24.5995 | 25.4439 | 12.9366 | -1474.5561 | 25.5204
[21 empty] | 65.82 | 56.8188 | 24.523 | 0.00049046 | 0.012201 | 0.017883 | 0.026201 | 0.01389 | 0.0003146 | 0.0053811 | 24.5993 | 32.2195 | 18.2703 | -1467.7805 | 32.2959
[21 empty] | 65.84 | 43.3426 | 24.523 | 0.00048995 | 0.012185 | 0.017856 | 0.026158 | 0.013864 | 0.0003135 | 0.0053577 | 24.5992 | 18.7434 | 8.1055 | -1481.2566 | 18.8196
[21 empty] | 65.86 | 52.9323 | 24.523 | 0.00048944 | 0.012169 | 0.017829 | 0.026116 | 0.013839 | 0.00031241 | 0.0053344 | 24.5991 | 28.3333 | 15.166 | -1471.6667 | 28.4094
[21 empty] | 65.88 | 28.7298 | 24.523 | 0.00048893 | 0.012152 | 0.017802 | 0.026073 | 0.013813 | 0.00031133 | 0.0053112 | 24.5989 | 4.1308 | 0.59394 | -1495.8692 | 4.2068
[21 empty] | 65.9 | 47.0852 | 24.523 | 0.00048842 | 0.012136 | 0.017776 | 0.026031 | 0.013788 | 0.00031025 | 0.0052882 | 24.5988 | 22.4864 | 10.7388 | -1477.5136 | 22.5623
[21 empty] | 65.92 | 50.1232 | 24.523 | 0.00048791 | 0.01212 | 0.017749 | 0.025988 | 0.013763 | 0.00030917 | 0.0052653 | 24.5987 | 25.5246 | 12.998 | -1474.4754 | 25.6002
[21 empty] | 65.94 | 57.7503 | 24.523 | 0.00048741 | 0.012103 | 0.017723 | 0.025946 | 0.013738 | 0.0003081 | 0.0052426 | 24.5985 | 33.1518 | 19.0309 | -1466.8482 | 33.2273
[21 empty] | 65.96 | 38.5346 | 24.523 | 0.0004869 | 0.012087 | 0.017696 | 0.025904 | 0.013712 | 0.00030704 | 0.00522 | 24.5984 | 13.9362 | 5.0401 | -1486.0638 | 14.0116
[21 empty] | 65.98 | 42.1655 | 24.523 | 0.00048639 | 0.012071 | 0.01767 | 0.025862 | 0.013687 | 0.00030598 | 0.0051976 | 24.5983 | 17.5672 | 7.3189 | -1482.4328 | 17.6425
[21 empty] | 66 | 46.8144 | 24.523 | 0.00048589 | 0.012055 | 0.017643 | 0.02582 | 0.013662 | 0.00030493 | 0.0051753 | 24.5981 | 22.2163 | 10.543 | -1477.7837 | 22.2914
[21 empty] | 66.02 | 44.8112 | 24.523 | 0.00048538 | 0.012039 | 0.017617 | 0.025779 | 0.013637 | 0.00030388 | 0.0051532 | 24.598 | 20.2132 | 9.1176 | -1479.7868 | 20.2882
[21 empty] | 66.04 | 39.7089 | 24.523 | 0.00048488 | 0.012023 | 0.01759 | 0.025737 | 0.013613 | 0.00030284 | 0.0051312 | 24.5979 | 15.111 | 5.7504 | -1484.889 | 15.1859
[21 empty] | 66.06 | 34.9606 | 24.523 | 0.00048438 | 0.012006 | 0.017564 | 0.025695 | 0.013588 | 0.00030181 | 0.0051093 | 24.5977 | 10.3629 | 3.0717 | -1489.6371 | 10.4376
[21 empty] | 66.08 | 25.0621 | 24.523 | 0.00048388 | 0.01199 | 0.017538 | 0.025654 | 0.013563 | 0.00030078 | 0.0050876 | 24.5976 | 0.46449 | 0.0086088 | -1499.5355 | 0.53911
[21 empty] | 66.1 | 32.3233 | 24.523 | 0.00048337 | 0.011974 | 0.017512 | 0.025613 | 0.013538 | 0.00029975 | 0.005066 | 24.5975 | 7.7259 | 1.8466 | -1492.2741 | 7.8003
[21 empty] | 66.12 | 36.242 | 24.523 | 0.00048287 | 0.011958 | 0.017486 | 0.025571 | 0.013514 | 0.00029873 | 0.0050446 | 24.5973 | 11.6447 | 3.7415 | -1488.3553 | 11.719
[21 empty] | 66.14 | 39.4209 | 24.523 | 0.00048237 | 0.011943 | 0.01746 | 0.02553 | 0.013489 | 0.00029772 | 0.0050233 | 24.5972 | 14.8237 | 5.5743 | -1485.1763 | 14.898
[21 empty] | 66.16 | 31.7793 | 24.523 | 0.00048188 | 0.011927 | 0.017434 | 0.025489 | 0.013465 | 0.00029671 | 0.0050021 | 24.5971 | 7.1822 | 1.6232 | -1492.8178 | 7.2563
[21 empty] | 66.18 | 32.1143 | 24.523 | 0.00048138 | 0.011911 | 0.017408 | 0.025448 | 0.013441 | 0.0002957 | 0.0049811 | 24.5969 | 7.5174 | 1.7597 | -1492.4826 | 7.5913
[21 empty] | 66.2 | 41.3267 | 24.523 | 0.00048088 | 0.011895 | 0.017382 | 0.025407 | 0.013416 | 0.0002947 | 0.0049602 | 24.5968 | 16.7299 | 6.7726 | -1483.2701 | 16.8038
[21 empty] | 66.22 | 25.1932 | 24.523 | 0.00048038 | 0.011879 | 0.017356 | 0.025367 | 0.013392 | 0.00029371 | 0.0049394 | 24.5967 | 0.59648 | 0.014122 | -1499.4035 | 0.67018
[21 empty] | 66.24 | 38.6185 | 24.523 | 0.00047989 | 0.011863 | 0.017331 | 0.025326 | 0.013368 | 0.00029272 | 0.0049187 | 24.5966 | 14.022 | 5.0912 | -1485.978 | 14.0956
[21 empty] | 66.26 | 35.4191 | 24.523 | 0.00047939 | 0.011848 | 0.017305 | 0.025285 | 0.013344 | 0.00029173 | 0.0048982 | 24.5964 | 10.8227 | 3.307 | -1489.1773 | 10.8961
[21 empty] | 66.28 | 35.2124 | 24.523 | 0.0004789 | 0.011832 | 0.01728 | 0.025245 | 0.01332 | 0.00029075 | 0.0048778 | 24.5963 | 10.6161 | 3.2006 | -1489.3839 | 10.6894
[21 empty] | 66.3 | 28.4805 | 24.523 | 0.00047841 | 0.011816 | 0.017254 | 0.025204 | 0.013296 | 0.00028978 | 0.0048576 | 24.5962 | 3.8843 | 0.52976 | -1496.1157 | 3.9575
[21 empty] | 66.32 | 29.841 | 24.523 | 0.00047791 | 0.0118 | 0.017228 | 0.025164 | 0.013272 | 0.00028881 | 0.0048374 | 24.596 | 5.2449 | 0.92187 | -1494.7551 | 5.318
[21 empty] | 66.34 | 32.6237 | 24.523 | 0.00047742 | 0.011785 | 0.017203 | 0.025124 | 0.013248 | 0.00028784 | 0.0048174 | 24.5959 | 8.0278 | 1.9754 | -1491.9722 | 8.1007
[21 empty] | 66.36 | 32.7499 | 24.523 | 0.00047693 | 0.011769 | 0.017178 | 0.025084 | 0.013224 | 0.00028688 | 0.0047976 | 24.5958 | 8.1541 | 2.0302 | -1491.8459 | 8.2269
[21 empty] | 66.38 | 22.9187 | 24.523 | 0.00047644 | 0.011754 | 0.017152 | 0.025044 | 0.0132 | 0.00028593 | 0.0047778 | 24.5957 | -1.677 | 0.1227 | -1501.677 | -1.6043
[21 empty] | 66.4 | 31.352 | 24.523 | 0.00047595 | 0.011738 | 0.017127 | 0.025004 | 0.013177 | 0.00028498 | 0.0047581 | 24.5955 | 6.7564 | 1.456 | -1493.2436 | 6.829
[21 empty] | 66.42 | 31.5565 | 24.523 | 0.00047546 | 0.011723 | 0.017102 | 0.024964 | 0.013153 | 0.00028403 | 0.0047386 | 24.5954 | 6.9611 | 1.5355 | -1493.0389 | 7.0335
[21 empty] | 66.44 | 34.9314 | 24.523 | 0.00047497 | 0.011707 | 0.017077 | 0.024924 | 0.01313 | 0.00028309 | 0.0047192 | 24.5953 | 10.3361 | 3.0584 | -1489.6639 | 10.4085
[21 empty] | 66.46 | 27.2608 | 24.523 | 0.00047448 | 0.011692 | 0.017052 | 0.024885 | 0.013106 | 0.00028215 | 0.0046999 | 24.5952 | 2.6656 | 0.26064 | -1497.3344 | 2.7378
[21 empty] | 66.48 | 34.289 | 24.523 | 0.000474 | 0.011676 | 0.017027 | 0.024845 | 0.013083 | 0.00028122 | 0.0046808 | 24.595 | 9.6939 | 2.7406 | -1490.3061 | 9.766
[21 empty] | 66.5 | 35.51 | 24.523 | 0.00047351 | 0.011661 | 0.017002 | 0.024806 | 0.013059 | 0.0002803 | 0.0046617 | 24.5949 | 10.9151 | 3.3551 | -1489.0849 | 10.987
[21 empty] | 66.52 | 24.8646 | 24.523 | 0.00047303 | 0.011646 | 0.016977 | 0.024767 | 0.013036 | 0.00027937 | 0.0046428 | 24.5948 | 0.26983 | 0.0029283 | -1499.7302 | 0.34165
[21 empty] | 66.54 | 27.5568 | 24.523 | 0.00047254 | 0.01163 | 0.016952 | 0.024727 | 0.013013 | 0.00027845 | 0.004624 | 24.5947 | 2.9621 | 0.3184 | -1497.0379 | 3.0338
[21 empty] | 66.56 | 28.4817 | 24.523 | 0.00047206 | 0.011615 | 0.016927 | 0.024688 | 0.01299 | 0.00027754 | 0.0046053 | 24.5946 | 3.8872 | 0.53052 | -1496.1128 | 3.9588
[21 empty] | 66.58 | 19.4449 | 24.523 | 0.00047158 | 0.0116 | 0.016902 | 0.024649 | 0.012966 | 0.00027663 | 0.0045867 | 24.5944 | -5.1496 | 1.3638 | -1505.1496 | -5.0781
[21 empty] | 66.6 | 43.4535 | 24.523 | 0.00047109 | 0.011585 | 0.016878 | 0.02461 | 0.012943 | 0.00027573 | 0.0045682 | 24.5943 | 18.8592 | 8.185 | -1481.1408 | 18.9305
[21 empty] | 66.62 | 25.9399 | 24.523 | 0.00047061 | 0.011569 | 0.016853 | 0.024571 | 0.01292 | 0.00027483 | 0.0045499 | 24.5942 | 1.3457 | 0.069815 | -1498.6543 | 1.4169
[21 empty] | 66.64 | 29.2311 | 24.523 | 0.00047013 | 0.011554 | 0.016828 | 0.024533 | 0.012898 | 0.00027393 | 0.0045316 | 24.5941 | 4.6371 | 0.7356 | -1495.3629 | 4.7082
[21 empty] | 66.66 | 32.6728 | 24.523 | 0.00046965 | 0.011539 | 0.016804 | 0.024494 | 0.012875 | 0.00027304 | 0.0045135 | 24.5939 | 8.0789 | 1.9976 | -1491.9211 | 8.1499
[21 empty] | 66.68 | 20.2947 | 24.523 | 0.00046917 | 0.011524 | 0.016779 | 0.024455 | 0.012852 | 0.00027215 | 0.0044954 | 24.5938 | -4.2992 | 0.91073 | -1504.2992 | -4.2283
[19 empty] | 0 |  | 66.7 | 28.974 | 24.523 | 0.00046869 | 0.011509 | 0.016755 | 0.024417 | 0.012829 | 0.00027127 | 0.0044775 | 24.5937 | 4.3803 | 0.66221 | -1495.6197 | 4.451
[21 empty] | 66.72 | 27.1652 | 24.523 | 0.00046821 | 0.011494 | 0.01673 | 0.024378 | 0.012806 | 0.00027039 | 0.0044597 | 24.5936 | 2.5716 | 0.24344 | -1497.4284 | 2.6422
[21 empty] | 66.74 | 25.1102 | 24.523 | 0.00046774 | 0.011479 | 0.016706 | 0.02434 | 0.012784 | 0.00026952 | 0.004442 | 24.5935 | 0.51673 | 0.010634 | -1499.4833 | 0.58722
[21 empty] | 66.76 | 17.5831 | 24.523 | 0.00046726 | 0.011464 | 0.016682 | 0.024302 | 0.012761 | 0.00026865 | 0.0044244 | 24.5933 | -7.0102 | 2.7949 | -1507.0102 | -6.9398
[21 empty] | 66.78 | 25.5358 | 24.523 | 0.00046679 | 0.011449 | 0.016658 | 0.024264 | 0.012739 | 0.00026778 | 0.0044069 | 24.5932 | 0.94255 | 0.034791 | -1499.0574 | 1.0128
[21 empty] | 66.8 | 31.9655 | 24.523 | 0.00046631 | 0.011434 | 0.016633 | 0.024226 | 0.012716 | 0.00026692 | 0.0043895 | 24.5931 | 7.3724 | 1.7004 | -1492.6276 | 7.4426
[21 empty] | 66.82 | 33.7087 | 24.523 | 0.00046584 | 0.011419 | 0.016609 | 0.024188 | 0.012694 | 0.00026606 | 0.0043722 | 24.593 | 9.1157 | 2.4651 | -1490.8843 | 9.1857
[21 empty] | 66.84 | 30.9654 | 24.523 | 0.00046536 | 0.011404 | 0.016585 | 0.02415 | 0.012672 | 0.00026521 | 0.004355 | 24.5929 | 6.3726 | 1.3114 | -1493.6274 | 6.4425
[21 empty] | 66.86 | 17.1563 | 24.523 | 0.00046489 | 0.011389 | 0.016561 | 0.024112 | 0.012649 | 0.00026436 | 0.0043379 | 24.5928 | -7.4365 | 3.2234 | -1507.4365 | -7.3667
[21 empty] | 66.88 | 36.5034 | 24.523 | 0.00046442 | 0.011374 | 0.016537 | 0.024074 | 0.012627 | 0.00026352 | 0.0043209 | 24.5926 | 11.9107 | 3.8864 | -1488.0893 | 11.9804
[21 empty] | 66.9 | 26.773 | 24.523 | 0.00046395 | 0.01136 | 0.016513 | 0.024037 | 0.012605 | 0.00026267 | 0.004304 | 24.5925 | 2.1804 | 0.17758 | -1497.8196 | 2.25
[21 empty] | 66.92 | 20.5844 | 24.523 | 0.00046348 | 0.011345 | 0.016489 | 0.023999 | 0.012583 | 0.00026184 | 0.0042872 | 24.5924 | -4.008 | 0.78041 | -1504.008 | -3.9386
[21 empty] | 66.94 | 32.8323 | 24.523 | 0.00046301 | 0.01133 | 0.016466 | 0.023962 | 0.012561 | 0.000261 | 0.0042705 | 24.5923 | 8.24 | 2.068 | -1491.76 | 8.3094
[21 empty] | 66.96 | 30.758 | 24.523 | 0.00046254 | 0.011315 | 0.016442 | 0.023925 | 0.012539 | 0.00026018 | 0.0042539 | 24.5922 | 6.1658 | 1.236 | -1493.8342 | 6.235
[21 empty] | 66.98 | 28.9534 | 24.523 | 0.00046207 | 0.011301 | 0.016418 | 0.023887 | 0.012517 | 0.00025935 | 0.0042374 | 24.5921 | 4.3613 | 0.65695 | -1495.6387 | 4.4304
[21 empty] | 67 | 25.0385 | 24.523 | 0.0004616 | 0.011286 | 0.016395 | 0.02385 | 0.012495 | 0.00025853 | 0.004221 | 24.5919 | 0.4466 | 0.0079657 | -1499.5534 | 0.51556
[21 empty] | 67.02 | 31.7914 | 24.523 | 0.00046113 | 0.011272 | 0.016371 | 0.023813 | 0.012473 | 0.00025771 | 0.0042047 | 24.5918 | 7.1996 | 1.6304 | -1492.8004 | 7.2684
[21 empty] | 67.04 | 21.0082 | 24.523 | 0.00046067 | 0.011257 | 0.016347 | 0.023776 | 0.012452 | 0.0002569 | 0.0041885 | 24.5917 | -3.5835 | 0.61126 | -1503.5835 | -3.5148
[21 empty] | 67.06 | 19.5121 | 24.523 | 0.0004602 | 0.011242 | 0.016324 | 0.023739 | 0.01243 | 0.00025609 | 0.0041723 | 24.5916 | -5.0795 | 1.3223 | -1505.0795 | -5.0109
[21 empty] | 67.08 | 30.735 | 24.523 | 0.00045974 | 0.011228 | 0.0163 | 0.023702 | 0.012408 | 0.00025528 | 0.0041563 | 24.5915 | 6.1436 | 1.228 | -1493.8564 | 6.2121
[21 empty] | 67.1 | 26.9532 | 24.523 | 0.00045927 | 0.011213 | 0.016277 | 0.023666 | 0.012387 | 0.00025448 | 0.0041404 | 24.5914 | 2.3618 | 0.20696 | -1497.6382 | 2.4302
[21 empty] | 67.12 | 36.594 | 24.523 | 0.00045881 | 0.011199 | 0.016254 | 0.023629 | 0.012365 | 0.00025368 | 0.0041245 | 24.5913 | 12.0027 | 3.9369 | -1487.9973 | 12.071
[21 empty] | 67.14 | 32.2771 | 24.523 | 0.00045835 | 0.011184 | 0.01623 | 0.023592 | 0.012344 | 0.00025289 | 0.0041088 | 24.5911 | 7.686 | 1.8302 | -1492.314 | 7.7541
[21 empty] | 67.16 | 28.0748 | 24.523 | 0.00045788 | 0.01117 | 0.016207 | 0.023556 | 0.012322 | 0.0002521 | 0.0040931 | 24.591 | 3.4837 | 0.43229 | -1496.5163 | 3.5518
[21 empty] | 67.18 | 23.6275 | 24.523 | 0.00045742 | 0.011156 | 0.016184 | 0.02352 | 0.012301 | 0.00025131 | 0.0040775 | 24.5909 | -0.96346 | 0.039287 | -1500.9635 | -0.89551
[21 empty] | 67.2 | 22.7909 | 24.523 | 0.00045696 | 0.011141 | 0.016161 | 0.023483 | 0.01228 | 0.00025053 | 0.004062 | 24.5908 | -1.7999 | 0.14215 | -1501.7999 | -1.7321
[21 empty] | 67.22 | 30.7921 | 24.523 | 0.0004565 | 0.011127 | 0.016138 | 0.023447 | 0.012259 | 0.00024975 | 0.0040466 | 24.5907 | 6.2014 | 1.2489 | -1493.7986 | 6.2692
[21 empty] | 67.24 | 30.9319 | 24.523 | 0.00045604 | 0.011113 | 0.016115 | 0.023411 | 0.012237 | 0.00024897 | 0.0040313 | 24.5906 | 6.3413 | 1.3 | -1493.6587 | 6.4089
[21 empty] | 67.26 | 24.765 | 24.523 | 0.00045558 | 0.011098 | 0.016092 | 0.023375 | 0.012216 | 0.0002482 | 0.0040161 | 24.5905 | 0.17447 | 0.0012292 | -1499.8255 | 0.24197
[21 empty] | 67.28 | 24.059 | 24.523 | 0.00045513 | 0.011084 | 0.016069 | 0.023339 | 0.012195 | 0.00024743 | 0.0040009 | 24.5904 | -0.53141 | 0.011738 | -1500.5314 | -0.46402
[21 empty] | 67.3 | 32.0829 | 24.523 | 0.00045467 | 0.01107 | 0.016046 | 0.023303 | 0.012174 | 0.00024666 | 0.0039859 | 24.5903 | 7.4927 | 1.7498 | -1492.5073 | 7.5599
[21 empty] | 67.32 | 36.7481 | 24.523 | 0.00045421 | 0.011056 | 0.016023 | 0.023267 | 0.012153 | 0.0002459 | 0.0039709 | 24.5901 | 12.158 | 4.0224 | -1487.842 | 12.2251
[21 empty] | 67.34 | 42.0951 | 24.523 | 0.00045376 | 0.011041 | 0.016 | 0.023231 | 0.012132 | 0.00024514 | 0.003956 | 24.59 | 17.505 | 7.2794 | -1482.495 | 17.5721
[21 empty] | 67.36 | 33.075 | 24.523 | 0.0004533 | 0.011027 | 0.015977 | 0.023196 | 0.012111 | 0.00024439 | 0.0039412 | 24.5899 | 8.4851 | 2.1768 | -1491.5149 | 8.552
[21 empty] | 67.38 | 20.784 | 24.523 | 0.00045285 | 0.011013 | 0.015955 | 0.02316 | 0.012091 | 0.00024364 | 0.0039265 | 24.5898 | -3.8058 | 0.69689 | -1503.8058 | -3.739
[21 empty] | 67.4 | 23.91 | 24.523 | 0.00045239 | 0.010999 | 0.015932 | 0.023125 | 0.01207 | 0.00024289 | 0.0039119 | 24.5897 | -0.67975 | 0.019325 | -1500.6798 | -0.61302
[21 empty] | 67.42 | 33.7981 | 24.523 | 0.00045194 | 0.010985 | 0.015909 | 0.023089 | 0.012049 | 0.00024215 | 0.0038973 | 24.5896 | 9.2085 | 2.5089 | -1490.7915 | 9.2752
[21 empty] | 67.44 | 32.5467 | 24.523 | 0.00045149 | 0.010971 | 0.015887 | 0.023054 | 0.012029 | 0.00024141 | 0.0038829 | 24.5895 | 7.9572 | 1.9454 | -1492.0428 | 8.0237
[21 empty] | 67.46 | 24.4449 | 24.523 | 0.00045104 | 0.010957 | 0.015864 | 0.023019 | 0.012008 | 0.00024067 | 0.0038685 | 24.5894 | -0.14445 | 0.00085358 | -1500.1444 | -0.078041
[21 empty] | 67.48 | 26.0942 | 24.523 | 0.00045059 | 0.010943 | 0.015842 | 0.022984 | 0.011987 | 0.00023993 | 0.0038541 | 24.5893 | 1.5049 | 0.086794 | -1498.4951 | 1.5712
[21 empty] | 67.5 | 27.2437 | 24.523 | 0.00045013 | 0.010929 | 0.015819 | 0.022948 | 0.011967 | 0.0002392 | 0.0038399 | 24.5892 | 2.6545 | 0.25864 | -1497.3455 | 2.7207
[21 empty] | 67.52 | 25.4245 | 24.523 | 0.00044968 | 0.010915 | 0.015797 | 0.022913 | 0.011947 | 0.00023848 | 0.0038258 | 24.5891 | 0.83546 | 0.027454 | -1499.1645 | 0.90155
[21 empty] | 67.54 | 21.4052 | 24.523 | 0.00044924 | 0.010901 | 0.015775 | 0.022879 | 0.011926 | 0.00023775 | 0.0038117 | 24.589 | -3.1837 | 0.47353 | -1503.1837 | -3.1177
[21 empty] | 67.56 | 23.3208 | 24.523 | 0.00044879 | 0.010887 | 0.015752 | 0.022844 | 0.011906 | 0.00023703 | 0.0037977 | 24.5889 | -1.2681 | 0.068953 | -1501.2681 | -1.2022
[21 empty] | 67.58 | 30.6094 | 24.523 | 0.00044834 | 0.010874 | 0.01573 | 0.022809 | 0.011886 | 0.00023631 | 0.0037838 | 24.5887 | 6.0207 | 1.1842 | -1493.9793 | 6.0865
[21 empty] | 67.6 | 19.8923 | 24.523 | 0.00044789 | 0.01086 | 0.015708 | 0.022774 | 0.011865 | 0.0002356 | 0.0037699 | 24.5886 | -4.6963 | 1.1087 | -1504.6963 | -4.6306
[21 empty] | 67.62 | 30.2461 | 24.523 | 0.00044745 | 0.010846 | 0.015686 | 0.02274 | 0.011845 | 0.00023489 | 0.0037561 | 24.5885 | 5.6575 | 1.0582 | -1494.3425 | 5.7231
[21 empty] | 67.64 | 29.6182 | 24.523 | 0.000447 | 0.010832 | 0.015664 | 0.022705 | 0.011825 | 0.00023418 | 0.0037424 | 24.5884 | 5.0298 | 0.85416 | -1494.9702 | 5.0952
[21 empty] | 67.66 | 23.1353 | 24.523 | 0.00044656 | 0.010818 | 0.015642 | 0.022671 | 0.011805 | 0.00023347 | 0.0037288 | 24.5883 | -1.453 | 0.091254 | -1501.453 | -1.3876
[21 empty] | 67.68 | 20.1714 | 24.523 | 0.00044611 | 0.010805 | 0.01562 | 0.022636 | 0.011785 | 0.00023277 | 0.0037153 | 24.5882 | -4.4168 | 0.96713 | -1504.4168 | -4.3516
[21 empty] | 67.7 | 29.1007 | 24.523 | 0.00044567 | 0.010791 | 0.015598 | 0.022602 | 0.011765 | 0.00023207 | 0.0037018 | 24.5881 | 4.5126 | 0.69976 | -1495.4874 | 4.5777
[21 empty] | 67.72 | 20.8763 | 24.523 | 0.00044522 | 0.010777 | 0.015576 | 0.022568 | 0.011745 | 0.00023138 | 0.0036884 | 24.588 | -3.7117 | 0.65992 | -1503.7117 | -3.6467
[21 empty] | 67.74 | 26.9705 | 24.523 | 0.00044478 | 0.010764 | 0.015554 | 0.022534 | 0.011725 | 0.00023069 | 0.0036751 | 24.5879 | 2.3825 | 0.21047 | -1497.6175 | 2.4475
[21 empty] | 67.76 | 31.2966 | 24.523 | 0.00044434 | 0.01075 | 0.015532 | 0.0225 | 0.011705 | 0.00023 | 0.0036618 | 24.5878 | 6.7088 | 1.4381 | -1493.2912 | 6.7737
[21 empty] | 67.78 | 26.7681 | 24.523 | 0.0004439 | 0.010737 | 0.01551 | 0.022466 | 0.011686 | 0.00022931 | 0.0036486 | 24.5877 | 2.1804 | 0.17761 | -1497.8196 | 2.2451
[21 empty] | 67.8 | 29.5908 | 24.523 | 0.00044346 | 0.010723 | 0.015489 | 0.022432 | 0.011666 | 0.00022863 | 0.0036355 | 24.5876 | 5.0032 | 0.84595 | -1494.9968 | 5.0678
[21 empty] | 67.82 | 27.1952 | 24.523 | 0.00044302 | 0.010709 | 0.015467 | 0.022398 | 0.011646 | 0.00022795 | 0.0036225 | 24.5875 | 2.6077 | 0.25006 | -1497.3923 | 2.6723
[21 empty] | 67.84 | 33.9083 | 24.523 | 0.00044258 | 0.010696 | 0.015445 | 0.022364 | 0.011627 | 0.00022727 | 0.0036095 | 24.5874 | 9.321 | 2.5622 | -1490.679 | 9.3854
[21 empty] | 67.86 | 24.2741 | 24.523 | 0.00044214 | 0.010682 | 0.015424 | 0.022331 | 0.011607 | 0.0002266 | 0.0035966 | 24.5873 | -0.31323 | 0.004042 | -1500.3132 | -0.24892
[21 empty] | 67.88 | 20.4992 | 24.523 | 0.0004417 | 0.010669 | 0.015402 | 0.022297 | 0.011588 | 0.00022593 | 0.0035838 | 24.5872 | -4.088 | 0.81525 | -1504.088 | -4.0238
[21 empty] | 67.9 | 30.6105 | 24.523 | 0.00044127 | 0.010656 | 0.015381 | 0.022263 | 0.011568 | 0.00022526 | 0.003571 | 24.5871 | 6.0234 | 1.1853 | -1493.9766 | 6.0875
[21 empty] | 67.92 | 32.4022 | 24.523 | 0.00044083 | 0.010642 | 0.015359 | 0.02223 | 0.011549 | 0.0002246 | 0.0035583 | 24.587 | 7.8153 | 1.885 | -1492.1847 | 7.8793
[21 empty] | 67.94 | 33.9313 | 24.523 | 0.00044039 | 0.010629 | 0.015338 | 0.022197 | 0.011529 | 0.00022393 | 0.0035457 | 24.5869 | 9.3444 | 2.5734 | -1490.6556 | 9.4083
[21 empty] | 67.96 | 24.8305 | 24.523 | 0.00043996 | 0.010615 | 0.015317 | 0.022163 | 0.01151 | 0.00022327 | 0.0035331 | 24.5868 | 0.24371 | 0.0023921 | -1499.7563 | 0.30752
[21 empty] | 67.98 | 38.8842 | 24.523 | 0.00043952 | 0.010602 | 0.015295 | 0.02213 | 0.011491 | 0.00022262 | 0.0035206 | 24.5867 | 14.2975 | 5.2571 | -1485.7025 | 14.3612
[21 empty] | 68 | 36.1292 | 24.523 | 0.00043909 | 0.010589 | 0.015274 | 0.022097 | 0.011472 | 0.00022197 | 0.0035082 | 24.5866 | 11.5426 | 3.6876 | -1488.4574 | 11.6062
[21 empty] | 68.02 | 29.2318 | 24.523 | 0.00043866 | 0.010575 | 0.015253 | 0.022064 | 0.011452 | 0.00022131 | 0.0034958 | 24.5865 | 4.6454 | 0.73821 | -1495.3546 | 4.7089
[21 empty] | 68.04 | 43.3936 | 24.523 | 0.00043822 | 0.010562 | 0.015232 | 0.022031 | 0.011433 | 0.00022067 | 0.0034835 | 24.5864 | 18.8072 | 8.1512 | -1481.1928 | 18.8706
[21 empty] | 68.06 | 29.3571 | 24.523 | 0.00043779 | 0.010549 | 0.01521 | 0.021998 | 0.011414 | 0.00022002 | 0.0034713 | 24.5863 | 4.7708 | 0.7753 | -1495.2292 | 4.8341
[21 empty] | 68.08 | 28.4853 | 24.523 | 0.00043736 | 0.010536 | 0.015189 | 0.021965 | 0.011395 | 0.00021938 | 0.0034591 | 24.5862 | 3.8991 | 0.53372 | -1496.1009 | 3.9623
[21 empty] | 68.1 | 39.4395 | 24.523 | 0.00043693 | 0.010523 | 0.015168 | 0.021932 | 0.011376 | 0.00021874 | 0.003447 | 24.5861 | 14.8535 | 5.594 | -1485.1465 | 14.9166
[21 empty] | 68.12 | 30.5111 | 24.523 | 0.0004365 | 0.010509 | 0.015147 | 0.0219 | 0.011357 | 0.00021811 | 0.003435 | 24.586 | 5.9252 | 1.1506 | -1494.0748 | 5.9882
[21 empty] | 68.14 | 25.3522 | 24.523 | 0.00043607 | 0.010496 | 0.015126 | 0.021867 | 0.011338 | 0.00021747 | 0.003423 | 24.5859 | 0.76631 | 0.023163 | -1499.2337 | 0.82922
[21 empty] | 68.16 | 25.2702 | 24.523 | 0.00043564 | 0.010483 | 0.015105 | 0.021835 | 0.011319 | 0.00021684 | 0.0034111 | 24.5858 | 0.68437 | 0.018534 | -1499.3156 | 0.74718
[21 empty] | 68.18 | 39.3788 | 24.523 | 0.00043521 | 0.01047 | 0.015085 | 0.021802 | 0.011301 | 0.00021621 | 0.0033992 | 24.5857 | 14.7931 | 5.5572 | -1485.2069 | 14.8558
[21 empty] | 68.2 | 30.3288 | 24.523 | 0.00043479 | 0.010457 | 0.015064 | 0.02177 | 0.011282 | 0.00021559 | 0.0033875 | 24.5856 | 5.7432 | 1.0876 | -1494.2568 | 5.8058
[21 empty] | 68.22 | 28.4086 | 24.523 | 0.00043436 | 0.010444 | 0.015043 | 0.021737 | 0.011263 | 0.00021497 | 0.0033757 | 24.5855 | 3.8231 | 0.51449 | -1496.1769 | 3.8856
[21 empty] | 68.24 | 29.8084 | 24.523 | 0.00043393 | 0.010431 | 0.015022 | 0.021705 | 0.011245 | 0.00021435 | 0.0033641 | 24.5854 | 5.223 | 0.91517 | -1494.777 | 5.2854
[21 empty] | 68.26 | 33.4053 | 24.523 | 0.00043351 | 0.010418 | 0.015001 | 0.021673 | 0.011226 | 0.00021373 | 0.0033524 | 24.5853 | 8.82 | 2.3288 | -1491.18 | 8.8823
[21 empty] | 68.28 | 27.7938 | 24.523 | 0.00043308 | 0.010405 | 0.014981 | 0.021641 | 0.011207 | 0.00021311 | 0.0033409 | 24.5852 | 3.2086 | 0.37041 | -1496.7914 | 3.2708
[21 empty] | 68.3 | 41.4579 | 24.523 | 0.00043266 | 0.010392 | 0.01496 | 0.021609 | 0.011189 | 0.0002125 | 0.0033294 | 24.5851 | 16.8728 | 6.867 | -1483.1272 | 16.9349
[21 empty] | 68.32 | 30.392 | 24.523 | 0.00043223 | 0.010379 | 0.01494 | 0.021577 | 0.01117 | 0.00021189 | 0.003318 | 24.585 | 5.807 | 1.1096 | -1494.193 | 5.8691
[21 empty] | 68.34 | 32.9456 | 24.523 | 0.00043181 | 0.010366 | 0.014919 | 0.021545 | 0.011152 | 0.00021129 | 0.0033066 | 24.5849 | 8.3607 | 2.1217 | -1491.6393 | 8.4226
[21 empty] | 68.36 | 30.5394 | 24.523 | 0.00043139 | 0.010353 | 0.014899 | 0.021513 | 0.011134 | 0.00021068 | 0.0032953 | 24.5848 | 5.9546 | 1.161 | -1494.0454 | 6.0164
[21 empty] | 68.38 | 43.7024 | 24.523 | 0.00043097 | 0.010341 | 0.014878 | 0.021481 | 0.011115 | 0.00021008 | 0.003284 | 24.5847 | 19.1177 | 8.363 | -1480.8823 | 19.1794
[21 empty] | 68.4 | 25.5786 | 24.523 | 0.00043054 | 0.010328 | 0.014858 | 0.02145 | 0.011097 | 0.00020948 | 0.0032728 | 24.5846 | 0.99396 | 0.038625 | -1499.006 | 1.0556
[21 empty] | 68.42 | 32.3158 | 24.523 | 0.00043012 | 0.010315 | 0.014837 | 0.021418 | 0.011079 | 0.00020889 | 0.0032617 | 24.5845 | 7.7313 | 1.8496 | -1492.2687 | 7.7928
[21 empty] | 68.44 | 32.2803 | 24.523 | 0.0004297 | 0.010302 | 0.014817 | 0.021386 | 0.011061 | 0.00020829 | 0.0032506 | 24.5844 | 7.6958 | 1.8347 | -1492.3042 | 7.7573
[21 empty] | 68.46 | 35.3546 | 24.523 | 0.00042928 | 0.010289 | 0.014797 | 0.021355 | 0.011042 | 0.0002077 | 0.0032396 | 24.5843 | 10.7702 | 3.281 | -1489.2298 | 10.8316
[21 empty] | 68.48 | 46.3224 | 24.523 | 0.00042887 | 0.010277 | 0.014777 | 0.021323 | 0.011024 | 0.00020711 | 0.0032286 | 24.5842 | 21.7382 | 10.2013 | -1478.2618 | 21.7994
[21 empty] | 68.5 | 40.2008 | 24.523 | 0.00042845 | 0.010264 | 0.014756 | 0.021292 | 0.011006 | 0.00020653 | 0.0032177 | 24.5841 | 15.6166 | 6.0665 | -1484.3834 | 15.6778
[21 empty] | 68.52 | 30.654 | 24.523 | 0.00042803 | 0.010251 | 0.014736 | 0.021261 | 0.010988 | 0.00020594 | 0.0032068 | 24.5841 | 6.07 | 1.2019 | -1493.93 | 6.131
[21 empty] | 68.54 | 31.7052 | 24.523 | 0.00042761 | 0.010239 | 0.014716 | 0.02123 | 0.01097 | 0.00020536 | 0.003196 | 24.584 | 7.1212 | 1.5995 | -1492.8788 | 7.1822
[21 empty] | 68.56 | 44.1993 | 24.523 | 0.0004272 | 0.010226 | 0.014696 | 0.021198 | 0.010952 | 0.00020478 | 0.0031853 | 24.5839 | 19.6154 | 8.7052 | -1480.3846 | 19.6763
[21 empty] | 68.58 | 42.9206 | 24.523 | 0.00042678 | 0.010213 | 0.014676 | 0.021167 | 0.010934 | 0.00020421 | 0.0031746 | 24.5838 | 18.3369 | 7.834 | -1481.6631 | 18.3977
[21 empty] | 68.6 | 47.0651 | 24.523 | 0.00042637 | 0.010201 | 0.014656 | 0.021136 | 0.010917 | 0.00020363 | 0.0031639 | 24.5837 | 22.4815 | 10.7387 | -1477.5185 | 22.5422
[21 empty] | 68.62 | 31.7566 | 24.523 | 0.00042595 | 0.010188 | 0.014636 | 0.021105 | 0.010899 | 0.00020306 | 0.0031533 | 24.5836 | 7.173 | 1.6202 | -1492.827 | 7.2336
[21 empty] | 68.64 | 46.6525 | 24.523 | 0.00042554 | 0.010176 | 0.014616 | 0.021075 | 0.010881 | 0.00020249 | 0.0031428 | 24.5835 | 22.069 | 10.4398 | -1477.931 | 22.1295
[21 empty] | 68.66 | 50.9811 | 24.523 | 0.00042512 | 0.010163 | 0.014596 | 0.021044 | 0.010863 | 0.00020192 | 0.0031323 | 24.5834 | 26.3977 | 13.6686 | -1473.6023 | 26.4581
[21 empty] | 68.68 | 45.7434 | 24.523 | 0.00042471 | 0.010151 | 0.014576 | 0.021013 | 0.010846 | 0.00020136 | 0.0031219 | 24.5833 | 21.1601 | 9.7883 | -1478.8399 | 21.2204
[21 empty] | 68.7 | 48.8247 | 24.523 | 0.0004243 | 0.010138 | 0.014557 | 0.020982 | 0.010828 | 0.0002008 | 0.0031115 | 24.5832 | 24.2415 | 12.0359 | -1475.7585 | 24.3018
[21 empty] | 68.72 | 52.9112 | 24.523 | 0.00042389 | 0.010126 | 0.014537 | 0.020952 | 0.01081 | 0.00020024 | 0.0031012 | 24.5831 | 28.3281 | 15.1665 | -1471.6719 | 28.3882
[21 empty] | 68.74 | 52.6218 | 24.523 | 0.00042348 | 0.010113 | 0.014517 | 0.020921 | 0.010793 | 0.00019968 | 0.0030909 | 24.583 | 28.0388 | 14.9401 | -1471.9612 | 28.0988
[21 empty] | 68.76 | 56.6184 | 24.523 | 0.00042307 | 0.010101 | 0.014497 | 0.020891 | 0.010775 | 0.00019913 | 0.0030807 | 24.5829 | 32.0354 | 18.1261 | -1467.9646 | 32.0954
[21 empty] | 68.78 | 60.7378 | 24.523 | 0.00042266 | 0.010089 | 0.014478 | 0.02086 | 0.010758 | 0.00019857 | 0.0030705 | 24.5829 | 36.1549 | 21.5217 | -1463.8451 | 36.2148
[21 empty] | 68.8 | 74.1101 | 24.523 | 0.00042225 | 0.010076 | 0.014458 | 0.02083 | 0.01074 | 0.00019802 | 0.0030604 | 24.5828 | 49.5273 | 33.0988 | -1450.4727 | 49.5871
[21 empty] | 68.82 | 80.5733 | 24.523 | 0.00042184 | 0.010064 | 0.014439 | 0.0208 | 0.010723 | 0.00019748 | 0.0030503 | 24.5827 | 55.9906 | 38.9081 | -1444.0094 | 56.0503
[21 empty] | 68.84 | 78.0829 | 24.523 | 0.00042143 | 0.010052 | 0.014419 | 0.02077 | 0.010706 | 0.00019693 | 0.0030403 | 24.5826 | 53.5003 | 36.6569 | -1446.4997 | 53.5599
[21 empty] | 68.86 | 92.2267 | 24.523 | 0.00042102 | 0.010039 | 0.0144 | 0.020739 | 0.010688 | 0.00019639 | 0.0030303 | 24.5825 | 67.6442 | 49.614 | -1432.3558 | 67.7037
[21 empty] | 68.88 | 114.555 | 24.523 | 0.00042062 | 0.010027 | 0.01438 | 0.020709 | 0.010671 | 0.00019584 | 0.0030204 | 24.5824 | 89.9726 | 70.6653 | -1410.0274 | 90.032
[21 empty] | 68.9 | 138.6072 | 24.523 | 0.00042021 | 0.010015 | 0.014361 | 0.020679 | 0.010654 | 0.00019531 | 0.0030105 | 24.5823 | 114.0249 | 93.8023 | -1385.9751 | 114.0842
[21 empty] | 68.92 | 175.0619 | 24.523 | 0.0004198 | 0.010003 | 0.014342 | 0.020649 | 0.010637 | 0.00019477 | 0.0030007 | 24.5822 | 150.4797 | 129.3493 | -1349.5203 | 150.5389
[21 empty] | 68.94 | 230.0256 | 24.523 | 0.0004194 | 0.0099905 | 0.014322 | 0.02062 | 0.01062 | 0.00019423 | 0.0029909 | 24.5821 | 205.4434 | 183.4883 | -1294.5566 | 205.5026
[21 empty] | 68.96 | 281.0134 | 24.523 | 0.00041899 | 0.0099783 | 0.014303 | 0.02059 | 0.010603 | 0.0001937 | 0.0029812 | 24.582 | 256.4313 | 233.9997 | -1243.5687 | 256.4904
[21 empty] | 68.98 | 407.4805 | 24.523 | 0.00041859 | 0.0099662 | 0.014284 | 0.02056 | 0.010586 | 0.00019317 | 0.0029715 | 24.582 | 382.8986 | 359.7995 | -1117.1014 | 382.9575
[21 empty] | 69 | 616.5828 | 24.523 | 0.00041819 | 0.009954 | 0.014265 | 0.02053 | 0.010569 | 0.00019264 | 0.0029618 | 24.5819 | 592.0009 | 568.3991 | -907.9991 | 592.0598
[21 empty] | 69.02 | 974.5178 | 24.523 | 0.00041778 | 0.0099419 | 0.014245 | 0.020501 | 0.010552 | 0.00019212 | 0.0029522 | 24.5818 | 949.936 | 925.9743 | -550.064 | 949.9948
[21 empty] | 69.04 | 1474.5623 | 24.523 | 0.00041738 | 0.0099298 | 0.014226 | 0.020471 | 0.010535 | 0.00019159 | 0.0029427 | 24.5817 | 1449.9806 | 1425.8087 | -50.0194 | 1450.0393
[21 empty] | 69.06 | 1736.9999 | 24.523 | 0.00041698 | 0.0099178 | 0.014207 | 0.020442 | 0.010518 | 0.00019107 | 0.0029332 | 24.5816 | 1712.4183 | 1688.1846 | 212.4183 | 1712.4769
[21 empty] | 69.08 | 1422.2755 | 24.523 | 0.00041658 | 0.0099057 | 0.014188 | 0.020412 | 0.010501 | 0.00019055 | 0.0029237 | 24.5815 | 1397.694 | 1373.5373 | -102.306 | 1397.7525
[21 empty] | 69.1 | 927.7411 | 24.523 | 0.00041618 | 0.0098937 | 0.014169 | 0.020383 | 0.010484 | 0.00019004 | 0.0029143 | 24.5814 | 903.1596 | 879.2295 | -596.8404 | 903.2181
[21 empty] | 69.12 | 603.1263 | 24.523 | 0.00041578 | 0.0098817 | 0.01415 | 0.020354 | 0.010467 | 0.00018952 | 0.002905 | 24.5813 | 578.545 | 554.9655 | -921.455 | 578.6034
[21 empty] | 69.14 | 373.9933 | 24.523 | 0.00041538 | 0.0098697 | 0.014131 | 0.020324 | 0.010451 | 0.00018901 | 0.0028956 | 24.5813 | 349.412 | 326.4464 | -1150.588 | 349.4703
[21 empty] | 69.16 | 293.2557 | 24.523 | 0.00041498 | 0.0098578 | 0.014112 | 0.020295 | 0.010434 | 0.0001885 | 0.0028864 | 24.5812 | 268.6745 | 246.1538 | -1231.3255 | 268.7327
[21 empty] | 69.18 | 200.0444 | 24.523 | 0.00041458 | 0.0098459 | 0.014093 | 0.020266 | 0.010417 | 0.00018799 | 0.0028771 | 24.5811 | 175.4633 | 153.9027 | -1324.5367 | 175.5214
[21 empty] | 69.2 | 156.7864 | 24.523 | 0.00041419 | 0.009834 | 0.014075 | 0.020237 | 0.010401 | 0.00018748 | 0.002868 | 24.581 | 132.2054 | 111.4782 | -1367.7946 | 132.2634
[21 empty] | 69.22 | 133.9898 | 24.523 | 0.00041379 | 0.0098221 | 0.014056 | 0.020208 | 0.010384 | 0.00018697 | 0.0028588 | 24.5809 | 109.4089 | 89.3374 | -1390.5911 | 109.4668
[21 empty] | 69.24 | 109.0653 | 24.523 | 0.00041339 | 0.0098102 | 0.014037 | 0.020179 | 0.010368 | 0.00018647 | 0.0028497 | 24.5808 | 84.4844 | 65.4436 | -1415.5156 | 84.5423
[21 empty] | 69.26 | 95.7586 | 24.523 | 0.000413 | 0.0097984 | 0.014018 | 0.02015 | 0.010351 | 0.00018597 | 0.0028407 | 24.5807 | 71.1778 | 52.9068 | -1428.8222 | 71.2356
[21 empty] | 69.28 | 78.7296 | 24.523 | 0.0004126 | 0.0097865 | 0.014 | 0.020122 | 0.010335 | 0.00018547 | 0.0028317 | 24.5807 | 54.149 | 37.2428 | -1445.851 | 54.2066
[21 empty] | 69.3 | 94.1429 | 24.523 | 0.00041221 | 0.0097747 | 0.013981 | 0.020093 | 0.010318 | 0.00018498 | 0.0028227 | 24.5806 | 69.5623 | 51.3997 | -1430.4377 | 69.6199
[21 empty] | 69.32 | 80.6231 | 24.523 | 0.00041181 | 0.0097629 | 0.013963 | 0.020064 | 0.010302 | 0.00018448 | 0.0028138 | 24.5805 | 56.0426 | 38.9563 | -1443.9574 | 56.1001
[21 empty] | 69.34 | 74.2861 | 24.523 | 0.00041142 | 0.0097512 | 0.013944 | 0.020036 | 0.010286 | 0.00018399 | 0.0028049 | 24.5804 | 49.7057 | 33.2586 | -1450.2943 | 49.7631
[21 empty] | 69.36 | 86.4336 | 24.523 | 0.00041103 | 0.0097394 | 0.013926 | 0.020007 | 0.01027 | 0.0001835 | 0.002796 | 24.5803 | 61.8533 | 44.2632 | -1438.1467 | 61.9106
[21 empty] | 69.38 | 62.9549 | 24.523 | 0.00041063 | 0.0097277 | 0.013907 | 0.019978 | 0.010253 | 0.00018301 | 0.0027872 | 24.5802 | 38.3747 | 23.3916 | -1461.6253 | 38.4319
[21 empty] | 69.4 | 61.132 | 24.523 | 0.00041024 | 0.009716 | 0.013889 | 0.01995 | 0.010237 | 0.00018252 | 0.0027785 | 24.5801 | 36.5519 | 21.855 | -1463.4481 | 36.6091
[21 empty] | 69.42 | 48.0688 | 24.523 | 0.00040985 | 0.0097044 | 0.01387 | 0.019922 | 0.010221 | 0.00018204 | 0.0027698 | 24.5801 | 23.4888 | 11.4778 | -1476.5112 | 23.5459
[21 empty] | 69.44 | 57.9423 | 24.523 | 0.00040946 | 0.0096927 | 0.013852 | 0.019893 | 0.010205 | 0.00018155 | 0.0027611 | 24.58 | 33.3623 | 19.2095 | -1466.6377 | 33.4193
[21 empty] | 69.46 | 49.0765 | 24.523 | 0.00040907 | 0.0096811 | 0.013833 | 0.019865 | 0.010189 | 0.00018107 | 0.0027525 | 24.5799 | 24.4967 | 12.2276 | -1475.5033 | 24.5536
[21 empty] | 69.48 | 40.7959 | 24.523 | 0.00040868 | 0.0096695 | 0.013815 | 0.019837 | 0.010173 | 0.00018059 | 0.0027439 | 24.5798 | 16.2161 | 6.4458 | -1483.7839 | 16.2729
[21 empty] | 69.5 | 46.2918 | 24.523 | 0.00040829 | 0.0096579 | 0.013797 | 0.019809 | 0.010157 | 0.00018011 | 0.0027353 | 24.5797 | 21.7121 | 10.1835 | -1478.2879 | 21.7688
[21 empty] | 69.52 | 49.2992 | 24.523 | 0.0004079 | 0.0096463 | 0.013779 | 0.019781 | 0.010141 | 0.00017964 | 0.0027268 | 24.5796 | 24.7196 | 12.3949 | -1475.2804 | 24.7762
[21 empty] | 69.54 | 32.5535 | 24.523 | 0.00040751 | 0.0096347 | 0.013761 | 0.019753 | 0.010125 | 0.00017917 | 0.0027183 | 24.5796 | 7.974 | 1.9532 | -1492.026 | 8.0305
[21 empty] | 69.56 | 47.5575 | 24.523 | 0.00040713 | 0.0096232 | 0.013742 | 0.019725 | 0.010109 | 0.00017869 | 0.0027099 | 24.5795 | 22.978 | 11.1021 | -1477.022 | 23.0345
[21 empty] | 69.58 | 42.2824 | 24.523 | 0.00040674 | 0.0096117 | 0.013724 | 0.019697 | 0.010093 | 0.00017822 | 0.0027015 | 24.5794 | 17.703 | 7.412 | -1482.297 | 17.7594
[21 empty] | 69.6 | 43.2165 | 24.523 | 0.00040635 | 0.0096002 | 0.013706 | 0.019669 | 0.010077 | 0.00017776 | 0.0026931 | 24.5793 | 18.6372 | 8.0373 | -1481.3628 | 18.6935
[21 empty] | 69.62 | 39.3621 | 24.523 | 0.00040597 | 0.0095888 | 0.013688 | 0.019641 | 0.010061 | 0.00017729 | 0.0026848 | 24.5792 | 14.7828 | 5.5519 | -1485.2172 | 14.8391
[21 empty] | 69.64 | 29.9606 | 24.523 | 0.00040558 | 0.0095773 | 0.01367 | 0.019614 | 0.010046 | 0.00017683 | 0.0026765 | 24.5791 | 5.3815 | 0.96661 | -1494.6185 | 5.4376
[21 empty] | 69.66 | 48.0972 | 24.523 | 0.0004052 | 0.0095659 | 0.013652 | 0.019586 | 0.01003 | 0.00017636 | 0.0026683 | 24.5791 | 23.5181 | 11.4997 | -1476.4819 | 23.5742
[21 empty] | 69.68 | 47.8666 | 24.523 | 0.00040481 | 0.0095545 | 0.013634 | 0.019558 | 0.010014 | 0.0001759 | 0.0026601 | 24.579 | 23.2877 | 11.3297 | -1476.7123 | 23.3437
[21 empty] | 69.7 | 39.7239 | 24.523 | 0.00040443 | 0.0095431 | 0.013616 | 0.019531 | 0.0099986 | 0.00017544 | 0.0026519 | 24.5789 | 15.145 | 5.7741 | -1484.855 | 15.2009
[21 empty] | 69.72 | 54.1344 | 24.523 | 0.00040405 | 0.0095317 | 0.013598 | 0.019503 | 0.009983 | 0.00017499 | 0.0026438 | 24.5788 | 29.5556 | 16.1364 | -1470.4444 | 29.6114
[21 empty] | 69.74 | 61.262 | 24.523 | 0.00040366 | 0.0095204 | 0.013581 | 0.019476 | 0.0099674 | 0.00017453 | 0.0026357 | 24.5787 | 36.6833 | 21.9657 | -1463.3167 | 36.739
[21 empty] | 69.76 | 59.8115 | 24.523 | 0.00040328 | 0.0095091 | 0.013563 | 0.019449 | 0.0099519 | 0.00017408 | 0.0026277 | 24.5787 | 35.2328 | 20.7544 | -1464.7672 | 35.2885
[21 empty] | 69.78 | 54.0526 | 24.523 | 0.0004029 | 0.0094978 | 0.013545 | 0.019421 | 0.0099364 | 0.00017363 | 0.0026196 | 24.5786 | 29.474 | 16.0717 | -1470.526 | 29.5296
[21 empty] | 69.8 | 88.0522 | 24.523 | 0.00040252 | 0.0094865 | 0.013527 | 0.019394 | 0.0099209 | 0.00017318 | 0.0026117 | 24.5785 | 63.4737 | 45.7559 | -1436.5263 | 63.5292
[21 empty] | 69.82 | 107.1435 | 24.523 | 0.00040214 | 0.0094752 | 0.01351 | 0.019367 | 0.0099055 | 0.00017273 | 0.0026037 | 24.5784 | 82.5651 | 63.6249 | -1417.4349 | 82.6206
[21 empty] | 69.84 | 167.1671 | 24.523 | 0.00040176 | 0.009464 | 0.013492 | 0.01934 | 0.0098901 | 0.00017228 | 0.0025958 | 24.5783 | 142.5887 | 121.6241 | -1357.4113 | 142.6441
[21 empty] | 69.86 | 223.6618 | 24.523 | 0.00040138 | 0.0094527 | 0.013474 | 0.019313 | 0.0098748 | 0.00017184 | 0.0025879 | 24.5783 | 199.0836 | 177.2062 | -1300.9164 | 199.1389
[21 empty] | 69.88 | 194.1613 | 24.523 | 0.000401 | 0.0094415 | 0.013457 | 0.019286 | 0.0098594 | 0.00017139 | 0.0025801 | 24.5782 | 169.5832 | 148.1162 | -1330.4168 | 169.6384
[21 empty] | 69.9 | 140.5378 | 24.523 | 0.00040062 | 0.0094304 | 0.013439 | 0.019259 | 0.0098442 | 0.00017095 | 0.0025723 | 24.5781 | 115.9597 | 95.68 | -1384.0403 | 116.0148
[21 empty] | 69.92 | 120.2845 | 24.523 | 0.00040025 | 0.0094192 | 0.013422 | 0.019232 | 0.0098289 | 0.00017051 | 0.0025645 | 24.578 | 95.7065 | 76.1506 | -1404.2935 | 95.7616
[21 empty] | 69.94 | 77.6286 | 24.523 | 0.00039987 | 0.009408 | 0.013404 | 0.019205 | 0.0098137 | 0.00017007 | 0.0025568 | 24.5779 | 53.0507 | 36.2544 | -1446.9493 | 53.1057
[21 empty] | 69.96 | 58.7242 | 24.523 | 0.00039949 | 0.0093969 | 0.013387 | 0.019178 | 0.0097985 | 0.00016964 | 0.0025491 | 24.5779 | 34.1463 | 19.855 | -1465.8537 | 34.2012
[21 empty] | 69.98 | 52.1803 | 24.523 | 0.00039912 | 0.0093858 | 0.013369 | 0.019151 | 0.0097834 | 0.0001692 | 0.0025414 | 24.5778 | 27.6025 | 14.6013 | -1472.3975 | 27.6573
[21 empty] | 70 | 44.0881 | 24.523 | 0.00039874 | 0.0093747 | 0.013352 | 0.019125 | 0.0097683 | 0.00016877 | 0.0025338 | 24.5777 | 19.5104 | 8.634 | -1480.4896 | 19.5651
Lorentzian peak sape from Young et al. table 1.2 function (b)
Background expressed as 2nd order polynomial in 2Th
Minimise sum w(yobs-ycalc)^2
Note that some cells in the spreadsheet are protected to stop you changing things accidentally (scattering lengths, experimental values)
Instructions
yobs data are a simulated neutron diffraction pattern.
𝐿𝑃=(1+cos^2⁡〖〖2𝜃〗_𝑚𝑜𝑛𝑜 〗 cos^2⁡2𝜃)/(sin^2⁡𝜃 cos⁡𝜃 )
𝐴_Ti=〖2cos〗^2⁡〖2𝜋((ℎ+𝑘+𝑙)/4);〗 𝐴_O=2 cos⁡2𝜋𝑙𝑧 [cos⁡2𝜋(ℎ𝑥−(ℎ+𝑘+𝑙)/4) cos⁡2𝜋(𝑘𝑦+(ℎ+𝑘+𝑙)/4) cos⁡2𝜋(𝑘𝑥−(ℎ+𝑘+𝑙)/4) cos⁡2𝜋(ℎ𝑦+(ℎ+𝑘+𝑙)/4) ]
𝐼_ℎ𝑘𝑙=𝑠𝑐𝑎𝑙𝑒×𝐿𝑃×𝑚×〖𝐹_ℎ𝑘𝑙〗^2
𝐹_ℎ𝑘𝑙=𝑡_Ti b_Ti 𝐴_Ti+𝑡_O b_O 𝐴_O

## 7.1_TiO2_riet_real_data
Rietveld Refinement Information | [21 empty] | 2theta | yobs | Backgd | (110) | (011) | (020) | (111) | (210) | (211) | (220) | Total=ycalc | yobs-ycalc | w(yo-ycalc)^2 | (yobs-ycalc)-1500 | yobs-back
[22 empty] | 10 | 42 | 56.445 | 0.078002 | 0.015723 | 0.0020471 | 0.0046149 | 0.0015321 | 0.0075464 | 0.0019945 | 56.5564 | -14.5564 | 5.045 | -1514.5564 | -14.445
Diffractometer experimental information | [21 empty] | 10.02 | 51 | 56.407 | 0.07818 | 0.015747 | 0.0020499 | 0.0046208 | 0.0015339 | 0.0075532 | 0.0019962 | 56.5186 | -5.5186 | 0.59717 | -1505.5186 | -5.407
lambda Ka1 | 1.5406 | Å | [19 empty] | 10.04 | 29 | 56.369 | 0.07836 | 0.015771 | 0.0020527 | 0.0046267 | 0.0015357 | 0.00756 | 0.0019979 | 56.4809 | -27.4809 | 26.0413 | -1527.4809 | -27.369
lambda Ka2 | 1.5445 | Å | [19 empty] | 10.06 | 47 | 56.331 | 0.07854 | 0.015795 | 0.0020555 | 0.0046327 | 0.0015375 | 0.0075668 | 0.0019996 | 56.4431 | -9.4431 | 1.8973 | -1509.4431 | -9.331
alpha2 ratio Ka2=x*Ka1 | 0.5 | [20 empty] | 10.08 | 45 | 56.293 | 0.07872 | 0.01582 | 0.0020584 | 0.0046386 | 0.0015393 | 0.0075737 | 0.0020013 | 56.4054 | -11.4054 | 2.8907 | -1511.4054 | -11.293
monochromator angle | 26.6 | [20 empty] | 10.1 | 42 | 56.2551 | 0.078902 | 0.015844 | 0.0020612 | 0.0046446 | 0.0015411 | 0.0075805 | 0.0020031 | 56.3677 | -14.3677 | 4.915 | -1514.3677 | -14.2551
zero point | 0.0092292 | [20 empty] | 10.12 | 51 | 56.2172 | 0.079083 | 0.015868 | 0.002064 | 0.0046505 | 0.0015429 | 0.0075874 | 0.0020048 | 56.33 | -5.33 | 0.55703 | -1505.33 | -5.2172
Background function = p*2Th^2+q*2Th+r | [21 empty] | 10.14 | 48 | 56.1792 | 0.079266 | 0.015893 | 0.0020669 | 0.0046565 | 0.0015448 | 0.0075942 | 0.0020065 | 56.2923 | -8.2923 | 1.4325 | -1508.2923 | -8.1792
p (2Th^2) | 0.023294 | [20 empty] | 10.16 | 56 | 56.1414 | 0.079449 | 0.015917 | 0.0020697 | 0.0046625 | 0.0015466 | 0.0076011 | 0.0020082 | 56.2546 | -0.25461 | 0.0011576 | -1500.2546 | -0.14136
q (2Th) | -2.3673 | [20 empty] | 10.18 | 53 | 56.1035 | 0.079633 | 0.015942 | 0.0020726 | 0.0046685 | 0.0015484 | 0.007608 | 0.00201 | 56.217 | -3.217 | 0.19526 | -1503.217 | -3.1035
r (constant) | 77.7883 | [20 empty] | 10.2 | 50 | 56.0656 | 0.079817 | 0.015966 | 0.0020754 | 0.0046745 | 0.0015502 | 0.0076148 | 0.0020117 | 56.1793 | -6.1793 | 0.76369 | -1506.1793 | -6.0656
Peak shape parameters fwhm = u*2Th^2+v*2Th+w | [21 empty] | 10.22 | 45 | 56.0278 | 0.080002 | 0.015991 | 0.0020783 | 0.0046805 | 0.0015521 | 0.0076217 | 0.0020134 | 56.1417 | -11.1417 | 2.7586 | -1511.1417 | -11.0278
u (2Th^2) | 0 | [20 empty] | 10.24 | 50 | 55.99 | 0.080188 | 0.016016 | 0.0020811 | 0.0046865 | 0.0015539 | 0.0076286 | 0.0020152 | 56.1042 | -6.1042 | 0.74522 | -1506.1042 | -5.99
v (2Th) | 0.00011694 | [20 empty] | 10.26 | 48 | 55.9522 | 0.080374 | 0.016041 | 0.002084 | 0.0046925 | 0.0015557 | 0.0076355 | 0.0020169 | 56.0666 | -8.0666 | 1.3556 | -1508.0666 | -7.9522
w (constant) | 0.091878 | [20 empty] | 10.28 | 67 | 55.9144 | 0.080561 | 0.016065 | 0.0020869 | 0.0046986 | 0.0015576 | 0.0076425 | 0.0020186 | 56.029 | 10.971 | 1.7964 | -1489.029 | 11.0856
Structure dependent | [21 empty] | 10.3 | 55 | 55.8767 | 0.080749 | 0.01609 | 0.0020898 | 0.0047046 | 0.0015594 | 0.0076494 | 0.0020204 | 55.9915 | -0.99152 | 0.017875 | -1500.9915 | -0.87666
scale factor | 0.0060409 | [20 empty] | 10.32 | 54 | 55.8389 | 0.080937 | 0.016115 | 0.0020927 | 0.0047107 | 0.0015613 | 0.0076563 | 0.0020221 | 55.954 | -1.954 | 0.070707 | -1501.954 | -1.8389
Cell parameters | [21 empty] | 10.34 | 57 | 55.8012 | 0.081126 | 0.01614 | 0.0020956 | 0.0047168 | 0.0015631 | 0.0076633 | 0.0020239 | 55.9165 | 1.0835 | 0.020595 | -1498.9165 | 1.1988
a | 4.5914 | Å | [19 empty] | 10.36 | 49 | 55.7635 | 0.081316 | 0.016165 | 0.0020985 | 0.0047229 | 0.001565 | 0.0076703 | 0.0020256 | 55.8791 | -6.8791 | 0.96575 | -1506.8791 | -6.7635
c | 2.9563 | Å | [19 empty] | 10.38 | 51 | 55.7258 | 0.081506 | 0.01619 | 0.0021014 | 0.004729 | 0.0015668 | 0.0076772 | 0.0020273 | 55.8416 | -4.8416 | 0.45963 | -1504.8416 | -4.7258
Atomiccoordinates | x | y(=x) | z | B | [17 empty] | 10.4 | 43 | 55.6882 | 0.081697 | 0.016215 | 0.0021043 | 0.0047351 | 0.0015687 | 0.0076842 | 0.0020291 | 55.8042 | -12.8042 | 3.8127 | -1512.8042 | -12.6882
Ti xyz | 0 | 0 | 0 | 0 | [17 empty] | 10.42 | 49 | 55.6505 | 0.081889 | 0.016241 | 0.0021072 | 0.0047413 | 0.0015705 | 0.0076912 | 0.0020309 | 55.7668 | -6.7668 | 0.93447 | -1506.7668 | -6.6505
O xyz | 0.30736 | 0.30736 | 0 | 0 | [17 empty] | 10.44 | 48 | 55.6129 | 0.082081 | 0.016266 | 0.0021101 | 0.0047474 | 0.0015724 | 0.0076982 | 0.0020326 | 55.7294 | -7.7294 | 1.2447 | -1507.7294 | -7.6129
[22 empty] | 10.46 | 53 | 55.5753 | 0.082274 | 0.016291 | 0.0021131 | 0.0047536 | 0.0015743 | 0.0077052 | 0.0020344 | 55.692 | -2.692 | 0.13673 | -1502.692 | -2.5753
Sum w(yo-yc)^2 | 5941.9053 | [20 empty] | 10.48 | 63 | 55.5377 | 0.082468 | 0.016317 | 0.002116 | 0.0047597 | 0.0015761 | 0.0077122 | 0.0020361 | 55.6547 | 7.3453 | 0.85641 | -1492.6547 | 7.4623
[22 empty] | 10.5 | 57 | 55.5001 | 0.082662 | 0.016342 | 0.0021189 | 0.0047659 | 0.001578 | 0.0077192 | 0.0020379 | 55.6173 | 1.3827 | 0.03354 | -1498.6173 | 1.4999
Agreement factors | [21 empty] | 10.52 | 51 | 55.4626 | 0.082857 | 0.016368 | 0.0021219 | 0.0047721 | 0.0015799 | 0.0077263 | 0.0020397 | 55.58 | -4.58 | 0.41131 | -1504.58 | -4.4626
Rwp | 14.9863 | % | [19 empty] | 10.54 | 63 | 55.425 | 0.083053 | 0.016393 | 0.0021248 | 0.0047783 | 0.0015818 | 0.0077333 | 0.0020414 | 55.5427 | 7.4573 | 0.88271 | -1492.5427 | 7.575
Number obs N | 2501 | [20 empty] | 10.56 | 49 | 55.3875 | 0.083249 | 0.016419 | 0.0021278 | 0.0047845 | 0.0015837 | 0.0077404 | 0.0020432 | 55.5055 | -6.5055 | 0.86369 | -1506.5055 | -6.3875
Parameters P (update) | 7 | [20 empty] | 10.58 | 46 | 55.35 | 0.083446 | 0.016445 | 0.0021308 | 0.0047908 | 0.0015856 | 0.0077474 | 0.002045 | 55.4682 | -9.4682 | 1.9488 | -1509.4682 | -9.35
GoF | 1.5435 | [20 empty] | 10.6 | 57 | 55.3125 | 0.083644 | 0.01647 | 0.0021338 | 0.004797 | 0.0015875 | 0.0077545 | 0.0020467 | 55.431 | 1.569 | 0.043191 | -1498.431 | 1.6875
[22 empty] | 10.62 | 40 | 55.2751 | 0.083843 | 0.016496 | 0.0021367 | 0.0048033 | 0.0015893 | 0.0077616 | 0.0020485 | 55.3938 | -15.3938 | 5.9242 | -1515.3938 | -15.2751
Peak List, intensities, fwhm, etc | [21 empty] | 10.64 | 57 | 55.2376 | 0.084042 | 0.016522 | 0.0021397 | 0.0048095 | 0.0015912 | 0.0077687 | 0.0020503 | 55.3566 | 1.6434 | 0.047384 | -1498.3566 | 1.7624
Peak No | h | k | l | m | dspace | 2th Ka1 | 2th Ka2 | sin(th)/lam | f(Ti) | f(O) | LP | (h+k+l)/4 | A(Ti) | Ati*fTi*tTi | A(O) | AO*fO*tO | Fhkl | (Fhkl)^2 | Ihkl | fwhm | tick_hgt | 10.66 | 56 | 55.2002 | 0.084242 | 0.016548 | 0.0021427 | 0.0048158 | 0.0015932 | 0.0077758 | 0.0020521 | 55.3194 | 0.68062 | 0.0082723 | -1499.3194 | 0.79979
1. (110) | 1 | 1 | 0 | 4 | 3.2466 | 27.4499 | 27.5207 | 0.15401 | 17.5021 | 6.405 | 29.7998 | 0.5 | 2 | 35.0041 | 0.49749 | 3.1864 | 38.1905 | 1458.5177 | 1050.2363 | 0.095088 | -750 | 10.68 | 52 | 55.1628 | 0.084443 | 0.016574 | 0.0021457 | 0.0048221 | 0.0015951 | 0.0077829 | 0.0020539 | 55.2822 | -3.2822 | 0.20717 | -1503.2822 | -3.1628
2. (011) | 0 | 1 | 1 | 8 | 2.4856 | 36.107 | 36.2015 | 0.20116 | 16.0116 | 5.603 | 16.6665 | 0.5 | 2 | 32.0232 | -1.4107 | -7.9038 | 24.1193 | 581.7429 | 468.5643 | 0.0961 | -750 | 10.7 | 56 | 55.1254 | 0.084644 | 0.0166 | 0.0021487 | 0.0048284 | 0.001597 | 0.00779 | 0.0020556 | 55.2451 | 0.75492 | 0.010177 | -1499.2451 | 0.87458
3. (020) | 0 | 2 | 0 | 4 | 2.2957 | 39.2106 | 39.3138 | 0.2178 | 15.5102 | 5.3244 | 13.9544 | 0.5 | 2 | 31.0204 | -3.005 | -15.9999 | 15.0206 | 225.6176 | 76.076 | 0.096463 | -750 | 10.72 | 55 | 55.0881 | 0.084846 | 0.016626 | 0.0021517 | 0.0048347 | 0.0015989 | 0.0077972 | 0.0020574 | 55.208 | -0.20797 | 0.00078636 | -1500.208 | -0.088053
4. (111) | 1 | 1 | 1 | 8 | 2.1858 | 41.2687 | 41.3778 | 0.22874 | 15.1861 | 5.1449 | 12.4907 | 0.75 | 6.7489e-32 | 1.0249e-30 | -3.5025 | -18.0201 | -18.0201 | 324.7252 | 196.0175 | 0.096703 | -750 | 10.74 | 48 | 55.0507 | 0.085049 | 0.016652 | 0.0021548 | 0.004841 | 0.0016008 | 0.0078043 | 0.0020592 | 55.1709 | -7.1709 | 1.0713 | -1507.1709 | -7.0507
5. (210) | 2 | 1 | 0 | 8 | 2.0533 | 44.0664 | 44.1837 | 0.24351 | 14.7561 | 4.9091 | 10.8297 | 0.75 | 6.7489e-32 | 9.9588e-31 | 2.4704 | 12.1275 | 12.1275 | 147.0752 | 76.9747 | 0.097031 | -750 | 10.76 | 60 | 55.0134 | 0.085253 | 0.016679 | 0.0021578 | 0.0048474 | 0.0016027 | 0.0078115 | 0.002061 | 55.1338 | 4.8662 | 0.39467 | -1495.1338 | 4.9866
6. (211) | 2 | 1 | 1 | 16 | 1.6864 | 54.3561 | 54.505 | 0.29648 | 13.2891 | 4.1361 | 6.8511 | 1 | 2 | 26.5782 | 1.0598 | 4.3833 | 30.9615 | 958.6126 | 634.7807 | 0.098234 | -750 | 10.78 | 42 | 54.9761 | 0.085457 | 0.016705 | 0.0021608 | 0.0048537 | 0.0016046 | 0.0078186 | 0.0020628 | 55.0967 | -13.0967 | 4.0839 | -1513.0967 | -12.9761
7. (220) | 2 | 2 | 0 | 4 | 1.6233 | 56.6566 | 56.8129 | 0.30801 | 12.9876 | 3.985 | 6.2639 | 1 | 2 | 25.9751 | 2.2575 | 8.9964 | 34.9715 | 1223.0064 | 185.1136 | 0.098503 | -750 | 10.8 | 51 | 54.9388 | 0.085662 | 0.016731 | 0.0021639 | 0.0048601 | 0.0016066 | 0.0078258 | 0.0020646 | 55.0597 | -4.0597 | 0.32316 | -1504.0597 | -3.9388
[22 empty] | 10.82 | 62 | 54.9015 | 0.085868 | 0.016758 | 0.0021669 | 0.0048665 | 0.0016085 | 0.007833 | 0.0020664 | 55.0227 | 6.9773 | 0.78521 | -1493.0227 | 7.0985
Scattering factors parameters | [21 empty] | 10.84 | 42 | 54.8642 | 0.086074 | 0.016784 | 0.00217 | 0.0048729 | 0.0016104 | 0.0078402 | 0.0020682 | 54.9857 | -12.9857 | 4.0149 | -1512.9857 | -12.8642
| a1 | b1 | a2 | b2 | a3 | b3 | a4 | b4 | c | [12 empty] | 10.86 | 43 | 54.827 | 0.086281 | 0.016811 | 0.002173 | 0.0048793 | 0.0016124 | 0.0078474 | 0.00207 | 54.9487 | -11.9487 | 3.3203 | -1511.9487 | -11.827
Ti | 9.7595 | 7.8508 | 7.3558 | 0.5 | 1.6991 | 35.6338 | 1.9021 | 116.105 | 1.2807 | [12 empty] | 10.88 | 53 | 54.7898 | 0.086489 | 0.016837 | 0.0021761 | 0.0048857 | 0.0016143 | 0.0078546 | 0.0020718 | 54.9117 | -1.9117 | 0.068956 | -1501.9117 | -1.7898
O | 3.0485 | 13.2771 | 2.2868 | 5.7011 | 1.5463 | 0.3239 | 0.867 | 32.9089 | 0.2508 | [12 empty] | 10.9 | 39 | 54.7526 | 0.086698 | 0.016864 | 0.0021791 | 0.0048921 | 0.0016163 | 0.0078618 | 0.0020736 | 54.8748 | -15.8748 | 6.4618 | -1515.8748 | -15.7526
[22 empty] | 10.92 | 57 | 54.7154 | 0.086908 | 0.016891 | 0.0021822 | 0.0048985 | 0.0016182 | 0.007869 | 0.0020754 | 54.8379 | 2.1621 | 0.082015 | -1497.8379 | 2.2846
[22 empty] | 10.94 | 35 | 54.6783 | 0.087118 | 0.016918 | 0.0021853 | 0.004905 | 0.0016202 | 0.0078763 | 0.0020773 | 54.801 | -19.801 | 11.2022 | -1519.801 | -19.6783
[22 empty] | 10.96 | 46 | 54.6411 | 0.087329 | 0.016944 | 0.0021884 | 0.0049115 | 0.0016221 | 0.0078835 | 0.0020791 | 54.7641 | -8.7641 | 1.6698 | -1508.7641 | -8.6411
[22 empty] | 10.98 | 56 | 54.604 | 0.087541 | 0.016971 | 0.0021915 | 0.0049179 | 0.0016241 | 0.0078908 | 0.0020809 | 54.7272 | 1.2728 | 0.028929 | -1498.7272 | 1.396
[22 empty] | 11 | 61 | 54.5669 | 0.087753 | 0.016998 | 0.0021946 | 0.0049244 | 0.001626 | 0.0078981 | 0.0020827 | 54.6904 | 6.3096 | 0.65265 | -1493.6904 | 6.4331
[22 empty] | 11.02 | 49 | 54.5298 | 0.087967 | 0.017025 | 0.0021977 | 0.0049309 | 0.001628 | 0.0079053 | 0.0020845 | 54.6535 | -5.6535 | 0.65229 | -1505.6535 | -5.5298
[22 empty] | 11.04 | 58 | 54.4927 | 0.088181 | 0.017053 | 0.0022008 | 0.0049375 | 0.00163 | 0.0079126 | 0.0020864 | 54.6167 | 3.3833 | 0.19735 | -1496.6167 | 3.5073
[22 empty] | 11.06 | 56 | 54.4557 | 0.088396 | 0.01708 | 0.0022039 | 0.004944 | 0.0016319 | 0.0079199 | 0.0020882 | 54.5799 | 1.4201 | 0.03601 | -1498.5799 | 1.5443
[22 empty] | 11.08 | 38 | 54.4186 | 0.088611 | 0.017107 | 0.0022071 | 0.0049505 | 0.0016339 | 0.0079272 | 0.00209 | 54.5432 | -16.5432 | 7.202 | -1516.5432 | -16.4186
[22 empty] | 11.1 | 38 | 54.3816 | 0.088828 | 0.017134 | 0.0022102 | 0.0049571 | 0.0016359 | 0.0079346 | 0.0020918 | 54.5064 | -16.5064 | 7.1701 | -1516.5064 | -16.3816
[22 empty] | 11.12 | 47 | 54.3446 | 0.089045 | 0.017162 | 0.0022134 | 0.0049637 | 0.0016379 | 0.0079419 | 0.0020937 | 54.4697 | -7.4697 | 1.1872 | -1507.4697 | -7.3446
[22 empty] | 11.14 | 50 | 54.3077 | 0.089263 | 0.017189 | 0.0022165 | 0.0049702 | 0.0016399 | 0.0079492 | 0.0020955 | 54.433 | -4.433 | 0.39303 | -1504.433 | -4.3077
[22 empty] | 11.16 | 63 | 54.2707 | 0.089482 | 0.017217 | 0.0022197 | 0.0049768 | 0.0016419 | 0.0079566 | 0.0020974 | 54.3963 | 8.6037 | 1.175 | -1491.3963 | 8.7293
[22 empty] | 11.18 | 50 | 54.2338 | 0.089702 | 0.017244 | 0.0022228 | 0.0049834 | 0.0016439 | 0.007964 | 0.0020992 | 54.3596 | -4.3596 | 0.38013 | -1504.3596 | -4.2338
[22 empty] | 11.2 | 51 | 54.1969 | 0.089922 | 0.017272 | 0.002226 | 0.0049901 | 0.0016459 | 0.0079713 | 0.002101 | 54.323 | -3.323 | 0.21651 | -1503.323 | -3.1969
[22 empty] | 11.22 | 50 | 54.1599 | 0.090144 | 0.0173 | 0.0022292 | 0.0049967 | 0.0016479 | 0.0079787 | 0.0021029 | 54.2863 | -4.2863 | 0.36746 | -1504.2863 | -4.1599
[22 empty] | 11.24 | 41 | 54.1231 | 0.090366 | 0.017328 | 0.0022324 | 0.0050033 | 0.0016499 | 0.0079861 | 0.0021047 | 54.2497 | -13.2497 | 4.2818 | -1513.2497 | -13.1231
[22 empty] | 11.26 | 44 | 54.0862 | 0.090589 | 0.017355 | 0.0022356 | 0.00501 | 0.0016519 | 0.0079935 | 0.0021066 | 54.2131 | -10.2131 | 2.3706 | -1510.2131 | -10.0862
[22 empty] | 11.28 | 48 | 54.0494 | 0.090812 | 0.017383 | 0.0022387 | 0.0050167 | 0.0016539 | 0.0080009 | 0.0021085 | 54.1766 | -6.1766 | 0.79479 | -1506.1766 | -6.0494
[22 empty] | 11.3 | 48 | 54.0125 | 0.091037 | 0.017411 | 0.002242 | 0.0050234 | 0.0016559 | 0.0080084 | 0.0021103 | 54.14 | -6.14 | 0.78541 | -1506.14 | -6.0125
[22 empty] | 11.32 | 53 | 53.9757 | 0.091262 | 0.017439 | 0.0022452 | 0.0050301 | 0.0016579 | 0.0080158 | 0.0021122 | 54.1035 | -1.1035 | 0.022975 | -1501.1035 | -0.97573
[22 empty] | 11.34 | 56 | 53.9389 | 0.091489 | 0.017468 | 0.0022484 | 0.0050368 | 0.0016599 | 0.0080232 | 0.002114 | 54.067 | 1.933 | 0.066725 | -1498.067 | 2.0611
[22 empty] | 11.36 | 64 | 53.9022 | 0.091716 | 0.017496 | 0.0022516 | 0.0050435 | 0.001662 | 0.0080307 | 0.0021159 | 54.0305 | 9.9695 | 1.553 | -1490.0305 | 10.0978
[22 empty] | 11.38 | 54 | 53.8654 | 0.091944 | 0.017524 | 0.0022548 | 0.0050503 | 0.001664 | 0.0080382 | 0.0021178 | 53.994 | 0.0059908 | 6.6462e-07 | -1499.994 | 0.13458
[22 empty] | 11.4 | 48 | 53.8287 | 0.092173 | 0.017552 | 0.0022581 | 0.005057 | 0.001666 | 0.0080456 | 0.0021196 | 53.9576 | -5.9576 | 0.73943 | -1505.9576 | -5.8287
[22 empty] | 11.42 | 54 | 53.792 | 0.092402 | 0.017581 | 0.0022613 | 0.0050638 | 0.0016681 | 0.0080531 | 0.0021215 | 53.9211 | 0.07888 | 0.00011522 | -1499.9211 | 0.20803
[22 empty] | 11.44 | 56 | 53.7553 | 0.092633 | 0.017609 | 0.0022646 | 0.0050706 | 0.0016701 | 0.0080606 | 0.0021234 | 53.8847 | 2.1153 | 0.079901 | -1497.8847 | 2.2447
[22 empty] | 11.46 | 58 | 53.7186 | 0.092864 | 0.017638 | 0.0022678 | 0.0050774 | 0.0016722 | 0.0080681 | 0.0021253 | 53.8483 | 4.1517 | 0.29718 | -1495.8483 | 4.2814
[22 empty] | 11.48 | 56 | 53.6819 | 0.093097 | 0.017666 | 0.0022711 | 0.0050842 | 0.0016742 | 0.0080756 | 0.0021271 | 53.8119 | 2.1881 | 0.085493 | -1497.8119 | 2.3181
[22 empty] | 11.5 | 44 | 53.6453 | 0.09333 | 0.017695 | 0.0022744 | 0.005091 | 0.0016763 | 0.0080832 | 0.002129 | 53.7756 | -9.7756 | 2.1719 | -1509.7756 | -9.6453
[22 empty] | 11.52 | 63 | 53.6087 | 0.093564 | 0.017724 | 0.0022777 | 0.0050978 | 0.0016783 | 0.0080907 | 0.0021309 | 53.7392 | 9.2608 | 1.3613 | -1490.7392 | 9.3913
[22 empty] | 11.54 | 45 | 53.5721 | 0.093799 | 0.017753 | 0.002281 | 0.0051047 | 0.0016804 | 0.0080983 | 0.0021328 | 53.7029 | -8.7029 | 1.6831 | -1508.7029 | -8.5721
[22 empty] | 11.56 | 46 | 53.5355 | 0.094034 | 0.017782 | 0.0022842 | 0.0051115 | 0.0016825 | 0.0081058 | 0.0021347 | 53.6666 | -7.6666 | 1.2778 | -1507.6666 | -7.5355
[22 empty] | 11.58 | 46 | 53.4989 | 0.094271 | 0.01781 | 0.0022876 | 0.0051184 | 0.0016845 | 0.0081134 | 0.0021366 | 53.6303 | -7.6303 | 1.2657 | -1507.6303 | -7.4989
[22 empty] | 11.6 | 42 | 53.4624 | 0.094509 | 0.01784 | 0.0022909 | 0.0051253 | 0.0016866 | 0.008121 | 0.0021385 | 53.5941 | -11.5941 | 3.2005 | -1511.5941 | -11.4624
[22 empty] | 11.62 | 50 | 53.4259 | 0.094747 | 0.017869 | 0.0022942 | 0.0051322 | 0.0016887 | 0.0081286 | 0.0021404 | 53.5579 | -3.5579 | 0.25317 | -1503.5579 | -3.4259
[22 empty] | 11.64 | 51 | 53.3893 | 0.094986 | 0.017898 | 0.0022975 | 0.0051391 | 0.0016908 | 0.0081362 | 0.0021423 | 53.5216 | -2.5216 | 0.12468 | -1502.5216 | -2.3893
[22 empty] | 11.66 | 32 | 53.3529 | 0.095227 | 0.017927 | 0.0023008 | 0.0051461 | 0.0016928 | 0.0081438 | 0.0021442 | 53.4854 | -21.4854 | 14.4257 | -1521.4854 | -21.3529
[22 empty] | 11.68 | 41 | 53.3164 | 0.095468 | 0.017956 | 0.0023042 | 0.005153 | 0.0016949 | 0.0081514 | 0.0021461 | 53.4493 | -12.4493 | 3.7801 | -1512.4493 | -12.3164
[22 empty] | 11.7 | 40 | 53.2799 | 0.09571 | 0.017986 | 0.0023075 | 0.00516 | 0.001697 | 0.008159 | 0.002148 | 53.4131 | -13.4131 | 4.4978 | -1513.4131 | -13.2799
[22 empty] | 11.72 | 44 | 53.2435 | 0.095953 | 0.018015 | 0.0023109 | 0.005167 | 0.0016991 | 0.0081667 | 0.0021499 | 53.377 | -9.377 | 1.9983 | -1509.377 | -9.2435
[22 empty] | 11.74 | 42 | 53.2071 | 0.096197 | 0.018045 | 0.0023142 | 0.005174 | 0.0017012 | 0.0081743 | 0.0021518 | 53.3408 | -11.3408 | 3.0623 | -1511.3408 | -11.2071
[22 empty] | 11.76 | 51 | 53.1707 | 0.096442 | 0.018074 | 0.0023176 | 0.005181 | 0.0017033 | 0.008182 | 0.0021537 | 53.3047 | -2.3047 | 0.10415 | -1502.3047 | -2.1707
[22 empty] | 11.78 | 54 | 53.1343 | 0.096688 | 0.018104 | 0.002321 | 0.005188 | 0.0017054 | 0.0081897 | 0.0021556 | 53.2687 | 0.73135 | 0.009905 | -1499.2687 | 0.8657
[22 empty] | 11.8 | 51 | 53.0979 | 0.096934 | 0.018134 | 0.0023244 | 0.005195 | 0.0017075 | 0.0081974 | 0.0021576 | 53.2326 | -2.2326 | 0.097735 | -1502.2326 | -2.0979
[22 empty] | 11.82 | 51 | 53.0616 | 0.097182 | 0.018164 | 0.0023277 | 0.0052021 | 0.0017097 | 0.0082051 | 0.0021595 | 53.1965 | -2.1965 | 0.094604 | -1502.1965 | -2.0616
[22 empty] | 11.84 | 50 | 53.0253 | 0.097431 | 0.018194 | 0.0023311 | 0.0052091 | 0.0017118 | 0.0082128 | 0.0021614 | 53.1605 | -3.1605 | 0.19978 | -1503.1605 | -3.0253
[22 empty] | 11.86 | 50 | 52.989 | 0.09768 | 0.018224 | 0.0023346 | 0.0052162 | 0.0017139 | 0.0082205 | 0.0021633 | 53.1245 | -3.1245 | 0.19525 | -1503.1245 | -2.989
[22 empty] | 11.88 | 53 | 52.9527 | 0.097931 | 0.018254 | 0.002338 | 0.0052233 | 0.001716 | 0.0082282 | 0.0021653 | 53.0885 | -0.088542 | 0.00014792 | -1500.0885 | 0.047313
[22 empty] | 11.9 | 46 | 52.9164 | 0.098183 | 0.018284 | 0.0023414 | 0.0052304 | 0.0017182 | 0.008236 | 0.0021672 | 53.0526 | -7.0526 | 1.0813 | -1507.0526 | -6.9164
[22 empty] | 11.92 | 41 | 52.8802 | 0.098435 | 0.018314 | 0.0023448 | 0.0052375 | 0.0017203 | 0.0082437 | 0.0021691 | 53.0166 | -12.0166 | 3.5219 | -1512.0166 | -11.8802
[22 empty] | 11.94 | 57 | 52.8439 | 0.098689 | 0.018344 | 0.0023482 | 0.0052446 | 0.0017224 | 0.0082515 | 0.0021711 | 52.9807 | 4.0193 | 0.28342 | -1495.9807 | 4.1561
[22 empty] | 11.96 | 60 | 52.8077 | 0.098943 | 0.018375 | 0.0023517 | 0.0052518 | 0.0017246 | 0.0082593 | 0.002173 | 52.9448 | 7.0552 | 0.8296 | -1492.9448 | 7.1923
[22 empty] | 11.98 | 56 | 52.7715 | 0.099199 | 0.018405 | 0.0023551 | 0.005259 | 0.0017267 | 0.0082671 | 0.002175 | 52.9089 | 3.0911 | 0.17062 | -1496.9089 | 3.2285
[22 empty] | 12 | 48 | 52.7354 | 0.099455 | 0.018435 | 0.0023586 | 0.0052661 | 0.0017289 | 0.0082749 | 0.0021769 | 52.8731 | -4.8731 | 0.49472 | -1504.8731 | -4.7354
[22 empty] | 12.02 | 38 | 52.6992 | 0.099712 | 0.018466 | 0.0023621 | 0.0052733 | 0.001731 | 0.0082827 | 0.0021788 | 52.8372 | -14.8372 | 5.7932 | -1514.8372 | -14.6992
[22 empty] | 12.04 | 67 | 52.6631 | 0.099971 | 0.018497 | 0.0023655 | 0.0052805 | 0.0017332 | 0.0082905 | 0.0021808 | 52.8014 | 14.1986 | 3.009 | -1485.8014 | 14.3369
[22 empty] | 12.06 | 66 | 52.627 | 0.10023 | 0.018527 | 0.002369 | 0.0052878 | 0.0017354 | 0.0082983 | 0.0021828 | 52.7656 | 13.2344 | 2.6538 | -1486.7656 | 13.373
[22 empty] | 12.08 | 60 | 52.5909 | 0.10049 | 0.018558 | 0.0023725 | 0.005295 | 0.0017375 | 0.0083062 | 0.0021847 | 52.7298 | 7.2702 | 0.88093 | -1492.7298 | 7.4091
[22 empty] | 12.1 | 41 | 52.5548 | 0.10075 | 0.018589 | 0.002376 | 0.0053023 | 0.0017397 | 0.008314 | 0.0021867 | 52.694 | -11.694 | 3.3354 | -1511.694 | -11.5548
[22 empty] | 12.12 | 44 | 52.5187 | 0.10101 | 0.01862 | 0.0023795 | 0.0053095 | 0.0017419 | 0.0083219 | 0.0021886 | 52.6583 | -8.6583 | 1.7038 | -1508.6583 | -8.5187
[22 empty] | 12.14 | 66 | 52.4827 | 0.10128 | 0.018651 | 0.002383 | 0.0053168 | 0.001744 | 0.0083298 | 0.0021906 | 52.6226 | 13.3774 | 2.7115 | -1486.6226 | 13.5173
[22 empty] | 12.16 | 64 | 52.4466 | 0.10154 | 0.018682 | 0.0023865 | 0.0053241 | 0.0017462 | 0.0083377 | 0.0021926 | 52.5869 | 11.4131 | 2.0353 | -1488.5869 | 11.5534
[22 empty] | 12.18 | 55 | 52.4106 | 0.10181 | 0.018713 | 0.0023901 | 0.0053314 | 0.0017484 | 0.0083456 | 0.0021945 | 52.5512 | 2.4488 | 0.10903 | -1497.5512 | 2.5894
[22 empty] | 12.2 | 45 | 52.3747 | 0.10208 | 0.018745 | 0.0023936 | 0.0053387 | 0.0017506 | 0.0083535 | 0.0021965 | 52.5155 | -7.5155 | 1.2552 | -1507.5155 | -7.3747
[22 empty] | 12.22 | 53 | 52.3387 | 0.10234 | 0.018776 | 0.0023971 | 0.0053461 | 0.0017528 | 0.0083614 | 0.0021985 | 52.4799 | 0.52014 | 0.0051047 | -1499.4799 | 0.66132
[22 empty] | 12.24 | 57 | 52.3027 | 0.10261 | 0.018807 | 0.0024007 | 0.0053534 | 0.001755 | 0.0083693 | 0.0022005 | 52.4442 | 4.5558 | 0.36412 | -1495.4442 | 4.6973
[22 empty] | 12.26 | 53 | 52.2668 | 0.10288 | 0.018839 | 0.0024043 | 0.0053608 | 0.0017572 | 0.0083773 | 0.0022024 | 52.4086 | 0.59138 | 0.0065986 | -1499.4086 | 0.7332
[22 empty] | 12.28 | 49 | 52.2309 | 0.10315 | 0.018871 | 0.0024078 | 0.0053682 | 0.0017594 | 0.0083852 | 0.0022044 | 52.373 | -3.373 | 0.23219 | -1503.373 | -3.2309
[22 empty] | 12.3 | 47 | 52.195 | 0.10342 | 0.018902 | 0.0024114 | 0.0053756 | 0.0017616 | 0.0083932 | 0.0022064 | 52.3375 | -5.3375 | 0.60614 | -1505.3375 | -5.195
[22 empty] | 12.32 | 57 | 52.1591 | 0.1037 | 0.018934 | 0.002415 | 0.005383 | 0.0017639 | 0.0084012 | 0.0022084 | 52.3019 | 4.6981 | 0.38723 | -1495.3019 | 4.8409
[22 empty] | 12.34 | 49 | 52.1233 | 0.10397 | 0.018966 | 0.0024186 | 0.0053905 | 0.0017661 | 0.0084091 | 0.0022104 | 52.2664 | -3.2664 | 0.21774 | -1503.2664 | -3.1233
[22 empty] | 12.36 | 65 | 52.0874 | 0.10425 | 0.018998 | 0.0024222 | 0.0053979 | 0.0017683 | 0.0084171 | 0.0022124 | 52.2309 | 12.7691 | 2.5085 | -1487.2309 | 12.9126
[22 empty] | 12.38 | 61 | 52.0516 | 0.10452 | 0.01903 | 0.0024258 | 0.0054054 | 0.0017705 | 0.0084252 | 0.0022144 | 52.1954 | 8.8046 | 1.2708 | -1491.1954 | 8.9484
[22 empty] | 12.4 | 54 | 52.0158 | 0.1048 | 0.019062 | 0.0024294 | 0.0054129 | 0.0017728 | 0.0084332 | 0.0022164 | 52.1599 | 1.8401 | 0.062701 | -1498.1599 | 1.9842
[22 empty] | 12.42 | 60 | 51.98 | 0.10508 | 0.019094 | 0.002433 | 0.0054203 | 0.001775 | 0.0084412 | 0.0022184 | 52.1245 | 7.8755 | 1.0337 | -1492.1245 | 8.02
[22 empty] | 12.44 | 58 | 51.9443 | 0.10536 | 0.019126 | 0.0024366 | 0.0054279 | 0.0017772 | 0.0084493 | 0.0022204 | 52.0891 | 5.9109 | 0.6024 | -1494.0891 | 6.0557
[22 empty] | 12.46 | 53 | 51.9085 | 0.10564 | 0.019158 | 0.0024403 | 0.0054354 | 0.0017795 | 0.0084573 | 0.0022224 | 52.0536 | 0.94636 | 0.016898 | -1499.0536 | 1.0915
[22 empty] | 12.48 | 51 | 51.8728 | 0.10592 | 0.019191 | 0.0024439 | 0.0054429 | 0.0017817 | 0.0084654 | 0.0022244 | 52.0183 | -1.0183 | 0.02033 | -1501.0183 | -0.87278
[22 empty] | 12.5 | 68 | 51.8371 | 0.1062 | 0.019223 | 0.0024476 | 0.0054505 | 0.001784 | 0.0084735 | 0.0022264 | 51.9829 | 16.0171 | 3.7728 | -1483.9829 | 16.1629
[22 empty] | 12.52 | 52 | 51.8014 | 0.10649 | 0.019256 | 0.0024512 | 0.0054581 | 0.0017863 | 0.0084816 | 0.0022284 | 51.9475 | 0.052463 | 5.2931e-05 | -1499.9475 | 0.19861
[22 empty] | 12.54 | 38 | 51.7657 | 0.10677 | 0.019288 | 0.0024549 | 0.0054657 | 0.0017885 | 0.0084897 | 0.0022304 | 51.9122 | -13.9122 | 5.0934 | -1513.9122 | -13.7657
[22 empty] | 12.56 | 50 | 51.7301 | 0.10706 | 0.019321 | 0.0024586 | 0.0054733 | 0.0017908 | 0.0084978 | 0.0022325 | 51.8769 | -1.8769 | 0.070455 | -1501.8769 | -1.7301
[22 empty] | 12.58 | 63 | 51.6944 | 0.10735 | 0.019354 | 0.0024623 | 0.0054809 | 0.0017931 | 0.0085059 | 0.0022345 | 51.8416 | 11.1584 | 1.9763 | -1488.8416 | 11.3056
[22 empty] | 12.6 | 65 | 51.6588 | 0.10764 | 0.019387 | 0.002466 | 0.0054885 | 0.0017953 | 0.008514 | 0.0022365 | 51.8063 | 13.1937 | 2.678 | -1486.8063 | 13.3412
[22 empty] | 12.62 | 72 | 51.6232 | 0.10793 | 0.01942 | 0.0024697 | 0.0054962 | 0.0017976 | 0.0085222 | 0.0022385 | 51.7711 | 20.2289 | 5.6835 | -1479.7711 | 20.3768
[22 empty] | 12.64 | 50 | 51.5876 | 0.10822 | 0.019453 | 0.0024734 | 0.0055038 | 0.0017999 | 0.0085304 | 0.0022406 | 51.7359 | -1.7359 | 0.060264 | -1501.7359 | -1.5876
[22 empty] | 12.66 | 65 | 51.5521 | 0.10851 | 0.019486 | 0.0024771 | 0.0055115 | 0.0018022 | 0.0085385 | 0.0022426 | 51.7007 | 13.2993 | 2.7211 | -1486.7007 | 13.4479
[22 empty] | 12.68 | 49 | 51.5165 | 0.1088 | 0.019519 | 0.0024809 | 0.0055192 | 0.0018045 | 0.0085467 | 0.0022446 | 51.6655 | -2.6655 | 0.14499 | -1502.6655 | -2.5165
[22 empty] | 12.7 | 57 | 51.481 | 0.1091 | 0.019553 | 0.0024846 | 0.0055269 | 0.0018068 | 0.0085549 | 0.0022467 | 51.6303 | 5.3697 | 0.50586 | -1494.6303 | 5.519
[22 empty] | 12.72 | 58 | 51.4455 | 0.10939 | 0.019586 | 0.0024883 | 0.0055347 | 0.0018091 | 0.0085631 | 0.0022487 | 51.5951 | 6.4049 | 0.70728 | -1493.5951 | 6.5545
[22 empty] | 12.74 | 53 | 51.41 | 0.10969 | 0.019619 | 0.0024921 | 0.0055424 | 0.0018114 | 0.0085713 | 0.0022508 | 51.56 | 1.44 | 0.039124 | -1498.56 | 1.59
[22 empty] | 12.76 | 50 | 51.3746 | 0.10999 | 0.019653 | 0.0024959 | 0.0055502 | 0.0018137 | 0.0085796 | 0.0022528 | 51.5249 | -1.5249 | 0.046507 | -1501.5249 | -1.3746
[22 empty] | 12.78 | 52 | 51.3391 | 0.11029 | 0.019687 | 0.0024996 | 0.005558 | 0.001816 | 0.0085878 | 0.0022549 | 51.4898 | 0.51019 | 0.0050056 | -1499.4898 | 0.66088
[22 empty] | 12.8 | 43 | 51.3037 | 0.11059 | 0.01972 | 0.0025034 | 0.0055658 | 0.0018183 | 0.0085961 | 0.0022569 | 51.4547 | -8.4547 | 1.6624 | -1508.4547 | -8.3037
[22 empty] | 12.82 | 52 | 51.2683 | 0.11089 | 0.019754 | 0.0025072 | 0.0055736 | 0.0018207 | 0.0086044 | 0.002259 | 51.4197 | 0.58031 | 0.0064761 | -1499.4197 | 0.73172
[22 empty] | 12.84 | 60 | 51.2329 | 0.11119 | 0.019788 | 0.002511 | 0.0055814 | 0.001823 | 0.0086126 | 0.002261 | 51.3847 | 8.6153 | 1.2371 | -1491.3847 | 8.7671
[22 empty] | 12.86 | 62 | 51.1975 | 0.1115 | 0.019822 | 0.0025148 | 0.0055893 | 0.0018253 | 0.0086209 | 0.0022631 | 51.3497 | 10.6503 | 1.8295 | -1489.3497 | 10.8025
[22 empty] | 12.88 | 41 | 51.1622 | 0.1118 | 0.019856 | 0.0025186 | 0.0055971 | 0.0018277 | 0.0086292 | 0.0022652 | 51.3147 | -10.3147 | 2.5949 | -1510.3147 | -10.1622
[22 empty] | 12.9 | 51 | 51.1268 | 0.11211 | 0.01989 | 0.0025224 | 0.005605 | 0.00183 | 0.0086375 | 0.0022672 | 51.2797 | -0.27969 | 0.0015339 | -1500.2797 | -0.12683
[22 empty] | 12.92 | 52 | 51.0915 | 0.11242 | 0.019925 | 0.0025263 | 0.0056129 | 0.0018324 | 0.0086459 | 0.0022693 | 51.2447 | 0.75525 | 0.010969 | -1499.2447 | 0.90848
[22 empty] | 12.94 | 37 | 51.0562 | 0.11273 | 0.019959 | 0.0025301 | 0.0056208 | 0.0018347 | 0.0086542 | 0.0022714 | 51.2098 | -14.2098 | 5.4573 | -1514.2098 | -14.0562
[22 empty] | 12.96 | 53 | 51.0209 | 0.11304 | 0.019994 | 0.002534 | 0.0056288 | 0.0018371 | 0.0086626 | 0.0022735 | 51.1749 | 1.8251 | 0.062848 | -1498.1749 | 1.9791
[22 empty] | 12.98 | 54 | 50.9857 | 0.11335 | 0.020028 | 0.0025378 | 0.0056367 | 0.0018394 | 0.0086709 | 0.0022755 | 51.14 | 2.86 | 0.15147 | -1497.14 | 3.0143
[22 empty] | 13 | 72 | 50.9504 | 0.11366 | 0.020063 | 0.0025417 | 0.0056447 | 0.0018418 | 0.0086793 | 0.0022776 | 51.1051 | 20.8949 | 6.0638 | -1479.1051 | 21.0496
[22 empty] | 13.02 | 50 | 50.9152 | 0.11398 | 0.020097 | 0.0025456 | 0.0056527 | 0.0018442 | 0.0086877 | 0.0022797 | 51.0703 | -1.0703 | 0.022911 | -1501.0703 | -0.91521
[22 empty] | 13.04 | 55 | 50.88 | 0.11429 | 0.020132 | 0.0025495 | 0.0056607 | 0.0018465 | 0.0086961 | 0.0022818 | 51.0355 | 3.9645 | 0.28577 | -1496.0355 | 4.12
[22 empty] | 13.06 | 54 | 50.8448 | 0.11461 | 0.020167 | 0.0025534 | 0.0056687 | 0.0018489 | 0.0087045 | 0.0022839 | 51.0007 | 2.9993 | 0.16659 | -1497.0007 | 3.1552
[22 empty] | 13.08 | 65 | 50.8097 | 0.11493 | 0.020202 | 0.0025573 | 0.0056767 | 0.0018513 | 0.0087129 | 0.002286 | 50.9659 | 14.0341 | 3.0301 | -1485.9659 | 14.1903
[22 empty] | 13.1 | 51 | 50.7745 | 0.11525 | 0.020237 | 0.0025612 | 0.0056848 | 0.0018537 | 0.0087214 | 0.0022881 | 50.9311 | 0.068899 | 9.308e-05 | -1499.9311 | 0.22549
[22 empty] | 13.12 | 52 | 50.7394 | 0.11557 | 0.020272 | 0.0025651 | 0.0056928 | 0.0018561 | 0.0087298 | 0.0022902 | 50.8964 | 1.1036 | 0.023424 | -1498.8964 | 1.2606
[22 empty] | 13.14 | 41 | 50.7043 | 0.11589 | 0.020308 | 0.002569 | 0.0057009 | 0.0018585 | 0.0087383 | 0.0022923 | 50.8616 | -9.8616 | 2.372 | -1509.8616 | -9.7043
[22 empty] | 13.16 | 48 | 50.6692 | 0.11622 | 0.020343 | 0.002573 | 0.005709 | 0.0018609 | 0.0087468 | 0.0022944 | 50.8269 | -2.8269 | 0.16649 | -1502.8269 | -2.6692
[22 empty] | 13.18 | 61 | 50.6341 | 0.11654 | 0.020378 | 0.0025769 | 0.0057171 | 0.0018633 | 0.0087552 | 0.0022965 | 50.7922 | 10.2078 | 1.7082 | -1489.7922 | 10.3659
[22 empty] | 13.2 | 43 | 50.599 | 0.11687 | 0.020414 | 0.0025809 | 0.0057253 | 0.0018657 | 0.0087637 | 0.0022986 | 50.7576 | -7.7576 | 1.3995 | -1507.7576 | -7.599
[22 empty] | 13.22 | 49 | 50.564 | 0.1172 | 0.02045 | 0.0025848 | 0.0057334 | 0.0018681 | 0.0087723 | 0.0023007 | 50.7229 | -1.7229 | 0.06058 | -1501.7229 | -1.564
[22 empty] | 13.24 | 49 | 50.529 | 0.11753 | 0.020485 | 0.0025888 | 0.0057416 | 0.0018705 | 0.0087808 | 0.0023028 | 50.6883 | -1.6883 | 0.058169 | -1501.6883 | -1.529
[22 empty] | 13.26 | 47 | 50.494 | 0.11786 | 0.020521 | 0.0025928 | 0.0057498 | 0.001873 | 0.0087893 | 0.002305 | 50.6537 | -3.6537 | 0.28403 | -1503.6537 | -3.494
[22 empty] | 13.28 | 52 | 50.459 | 0.11819 | 0.020557 | 0.0025968 | 0.005758 | 0.0018754 | 0.0087979 | 0.0023071 | 50.6191 | 1.3809 | 0.036672 | -1498.6191 | 1.541
[22 empty] | 13.3 | 68 | 50.424 | 0.11852 | 0.020593 | 0.0026008 | 0.0057662 | 0.0018778 | 0.0088064 | 0.0023092 | 50.5845 | 17.4155 | 4.4603 | -1482.5845 | 17.576
[22 empty] | 13.32 | 88 | 50.3891 | 0.11886 | 0.020629 | 0.0026048 | 0.0057745 | 0.0018803 | 0.008815 | 0.0023113 | 50.55 | 37.45 | 15.9376 | -1462.55 | 37.6109
[22 empty] | 13.34 | 54 | 50.3542 | 0.11919 | 0.020665 | 0.0026088 | 0.0057827 | 0.0018827 | 0.0088236 | 0.0023135 | 50.5154 | 3.4846 | 0.22485 | -1496.5154 | 3.6458
[22 empty] | 13.36 | 55 | 50.3193 | 0.11953 | 0.020702 | 0.0026129 | 0.005791 | 0.0018852 | 0.0088322 | 0.0023156 | 50.4809 | 4.5191 | 0.37131 | -1495.4809 | 4.6807
[22 empty] | 13.38 | 56 | 50.2844 | 0.11987 | 0.020738 | 0.0026169 | 0.0057993 | 0.0018876 | 0.0088408 | 0.0023177 | 50.4464 | 5.5536 | 0.55075 | -1494.4464 | 5.7156
[22 empty] | 13.4 | 60 | 50.2495 | 0.12021 | 0.020774 | 0.002621 | 0.0058076 | 0.0018901 | 0.0088494 | 0.0023199 | 50.412 | 9.588 | 1.5322 | -1490.412 | 9.7505
[22 empty] | 13.42 | 59 | 50.2147 | 0.12055 | 0.020811 | 0.002625 | 0.005816 | 0.0018925 | 0.0088581 | 0.002322 | 50.3775 | 8.6225 | 1.2601 | -1491.3775 | 8.7853
[22 empty] | 13.44 | 60 | 50.1798 | 0.1209 | 0.020848 | 0.0026291 | 0.0058243 | 0.001895 | 0.0088667 | 0.0023242 | 50.3431 | 9.6569 | 1.5543 | -1490.3431 | 9.8202
[22 empty] | 13.46 | 64 | 50.145 | 0.12124 | 0.020885 | 0.0026332 | 0.0058327 | 0.0018975 | 0.0088754 | 0.0023263 | 50.3087 | 13.6913 | 2.9289 | -1486.3087 | 13.855
[22 empty] | 13.48 | 73 | 50.1102 | 0.12159 | 0.020921 | 0.0026372 | 0.0058411 | 0.0019 | 0.008884 | 0.0023285 | 50.2743 | 22.7257 | 7.0747 | -1477.2743 | 22.8898
[22 empty] | 13.5 | 66 | 50.0754 | 0.12194 | 0.020958 | 0.0026413 | 0.0058495 | 0.0019024 | 0.0088927 | 0.0023306 | 50.24 | 15.76 | 3.7633 | -1484.24 | 15.9246
[22 empty] | 13.52 | 53 | 50.0407 | 0.12229 | 0.020995 | 0.0026455 | 0.0058579 | 0.0019049 | 0.0089014 | 0.0023328 | 50.2056 | 2.7944 | 0.14733 | -1497.2056 | 2.9593
[22 empty] | 13.54 | 78 | 50.0059 | 0.12264 | 0.021033 | 0.0026496 | 0.0058663 | 0.0019074 | 0.0089101 | 0.002335 | 50.1713 | 27.8287 | 9.9287 | -1472.1713 | 27.9941
[22 empty] | 13.56 | 83 | 49.9712 | 0.12299 | 0.02107 | 0.0026537 | 0.0058748 | 0.0019099 | 0.0089189 | 0.0023371 | 50.137 | 32.863 | 13.0118 | -1467.137 | 33.0288
[22 empty] | 13.58 | 89 | 49.9365 | 0.12335 | 0.021107 | 0.0026578 | 0.0058832 | 0.0019124 | 0.0089276 | 0.0023393 | 50.1027 | 38.8973 | 17 | -1461.1027 | 39.0635
[22 empty] | 13.6 | 71 | 49.9018 | 0.1237 | 0.021145 | 0.002662 | 0.0058917 | 0.0019149 | 0.0089364 | 0.0023415 | 50.0684 | 20.9316 | 6.1709 | -1479.0684 | 21.0982
[22 empty] | 13.62 | 77 | 49.8672 | 0.12406 | 0.021182 | 0.0026661 | 0.0059003 | 0.0019174 | 0.0089451 | 0.0023436 | 50.0342 | 26.9658 | 9.4436 | -1473.0342 | 27.1328
[22 empty] | 13.64 | 78 | 49.8325 | 0.12442 | 0.02122 | 0.0026703 | 0.0059088 | 0.00192 | 0.0089539 | 0.0023458 | 50 | 28 | 10.0513 | -1472 | 28.1675
[22 empty] | 13.66 | 99 | 49.7979 | 0.12478 | 0.021258 | 0.0026745 | 0.0059173 | 0.0019225 | 0.0089627 | 0.002348 | 49.9658 | 49.0342 | 24.2864 | -1450.9658 | 49.2021
[22 empty] | 13.68 | 79 | 49.7633 | 0.12514 | 0.021296 | 0.0026787 | 0.0059259 | 0.001925 | 0.0089715 | 0.0023502 | 49.9316 | 29.0684 | 10.6959 | -1470.9316 | 29.2367
[22 empty] | 13.7 | 65 | 49.7287 | 0.1255 | 0.021333 | 0.0026829 | 0.0059345 | 0.0019275 | 0.0089803 | 0.0023524 | 49.8974 | 15.1026 | 3.509 | -1484.8974 | 15.2713
[22 empty] | 13.72 | 71 | 49.6941 | 0.12587 | 0.021372 | 0.0026871 | 0.0059431 | 0.0019301 | 0.0089891 | 0.0023545 | 49.8633 | 21.1367 | 6.2924 | -1478.8633 | 21.3059
[22 empty] | 13.74 | 64 | 49.6596 | 0.12623 | 0.02141 | 0.0026913 | 0.0059517 | 0.0019326 | 0.008998 | 0.0023567 | 49.8292 | 14.1708 | 3.1377 | -1485.8292 | 14.3404
[22 empty] | 13.76 | 95 | 49.625 | 0.1266 | 0.021448 | 0.0026955 | 0.0059604 | 0.0019352 | 0.0090068 | 0.0023589 | 49.7951 | 45.2049 | 21.5104 | -1454.7951 | 45.375
[22 empty] | 13.78 | 66 | 49.5905 | 0.12697 | 0.021486 | 0.0026997 | 0.005969 | 0.0019377 | 0.0090157 | 0.0023611 | 49.761 | 16.239 | 3.9955 | -1483.761 | 16.4095
[22 empty] | 13.8 | 70 | 49.556 | 0.12734 | 0.021525 | 0.002704 | 0.0059777 | 0.0019403 | 0.0090246 | 0.0023633 | 49.7269 | 20.2731 | 5.8714 | -1479.7269 | 20.444
[22 empty] | 13.82 | 75 | 49.5216 | 0.12772 | 0.021563 | 0.0027082 | 0.0059864 | 0.0019428 | 0.0090335 | 0.0023655 | 49.6929 | 25.3071 | 8.5393 | -1474.6929 | 25.4784
[22 empty] | 13.84 | 66 | 49.4871 | 0.12809 | 0.021602 | 0.0027125 | 0.0059951 | 0.0019454 | 0.0090424 | 0.0023677 | 49.6589 | 16.3411 | 4.046 | -1483.6589 | 16.5129
[22 empty] | 13.86 | 87 | 49.4527 | 0.12847 | 0.021641 | 0.0027168 | 0.0060039 | 0.001948 | 0.0090513 | 0.00237 | 49.6249 | 37.3751 | 16.0563 | -1462.6249 | 37.5473
[22 empty] | 13.88 | 82 | 49.4182 | 0.12885 | 0.02168 | 0.0027211 | 0.0060126 | 0.0019506 | 0.0090603 | 0.0023722 | 49.5909 | 32.4091 | 12.8092 | -1467.5909 | 32.5818
[22 empty] | 13.9 | 88 | 49.3838 | 0.12923 | 0.021719 | 0.0027253 | 0.0060214 | 0.0019531 | 0.0090692 | 0.0023744 | 49.5569 | 38.4431 | 16.794 | -1461.5569 | 38.6162
[22 empty] | 13.92 | 83 | 49.3494 | 0.12961 | 0.021758 | 0.0027296 | 0.0060302 | 0.0019557 | 0.0090782 | 0.0023766 | 49.523 | 33.477 | 13.5025 | -1466.523 | 33.6506
[22 empty] | 13.94 | 73 | 49.3151 | 0.12999 | 0.021797 | 0.002734 | 0.006039 | 0.0019583 | 0.0090871 | 0.0023788 | 49.4891 | 23.5109 | 7.5721 | -1476.4891 | 23.6849
[22 empty] | 13.96 | 81 | 49.2807 | 0.13037 | 0.021836 | 0.0027383 | 0.0060478 | 0.0019609 | 0.0090961 | 0.002381 | 49.4552 | 31.5448 | 12.2849 | -1468.4552 | 31.7193
[22 empty] | 13.98 | 63 | 49.2464 | 0.13076 | 0.021876 | 0.0027426 | 0.0060567 | 0.0019635 | 0.0091051 | 0.0023833 | 49.4213 | 13.5787 | 2.9267 | -1486.4213 | 13.7536
[22 empty] | 14 | 83 | 49.2121 | 0.13115 | 0.021915 | 0.002747 | 0.0060656 | 0.0019661 | 0.0091141 | 0.0023855 | 49.3874 | 33.6126 | 13.6121 | -1466.3874 | 33.7879
[22 empty] | 14.02 | 68 | 49.1778 | 0.13154 | 0.021955 | 0.0027513 | 0.0060745 | 0.0019688 | 0.0091232 | 0.0023877 | 49.3536 | 18.6464 | 5.1131 | -1481.3536 | 18.8222
[22 empty] | 14.04 | 68 | 49.1435 | 0.13193 | 0.021995 | 0.0027557 | 0.0060834 | 0.0019714 | 0.0091322 | 0.00239 | 49.3198 | 18.6802 | 5.1316 | -1481.3198 | 18.8565
[22 empty] | 14.06 | 100 | 49.1093 | 0.13232 | 0.022035 | 0.0027601 | 0.0060923 | 0.001974 | 0.0091413 | 0.0023922 | 49.286 | 50.714 | 25.7191 | -1449.286 | 50.8907
[22 empty] | 14.08 | 79 | 49.075 | 0.13272 | 0.022075 | 0.0027645 | 0.0061013 | 0.0019766 | 0.0091503 | 0.0023945 | 49.2522 | 29.7478 | 11.2016 | -1470.2522 | 29.925
[22 empty] | 14.1 | 69 | 49.0408 | 0.13312 | 0.022115 | 0.0027689 | 0.0061102 | 0.0019793 | 0.0091594 | 0.0023967 | 49.2185 | 19.7815 | 5.6711 | -1480.2185 | 19.9592
[22 empty] | 14.12 | 73 | 49.0066 | 0.13352 | 0.022155 | 0.0027733 | 0.0061192 | 0.0019819 | 0.0091685 | 0.002399 | 49.1847 | 23.8153 | 7.7694 | -1476.1847 | 23.9934
[22 empty] | 14.14 | 71 | 48.9724 | 0.13392 | 0.022195 | 0.0027777 | 0.0061282 | 0.0019846 | 0.0091776 | 0.0024012 | 49.151 | 21.849 | 6.7236 | -1478.151 | 22.0276
[22 empty] | 14.16 | 70 | 48.9383 | 0.13432 | 0.022235 | 0.0027821 | 0.0061373 | 0.0019872 | 0.0091867 | 0.0024035 | 49.1173 | 20.8827 | 6.2298 | -1479.1173 | 21.0617
[22 empty] | 14.18 | 66 | 48.9041 | 0.13472 | 0.022276 | 0.0027866 | 0.0061463 | 0.0019899 | 0.0091959 | 0.0024057 | 49.0837 | 16.9163 | 4.3358 | -1483.0837 | 17.0959
[22 empty] | 14.2 | 68 | 48.87 | 0.13513 | 0.022317 | 0.002791 | 0.0061554 | 0.0019925 | 0.009205 | 0.002408 | 49.05 | 18.95 | 5.2809 | -1481.05 | 19.13
[22 empty] | 14.22 | 73 | 48.8359 | 0.13554 | 0.022357 | 0.0027955 | 0.0061645 | 0.0019952 | 0.0092142 | 0.0024103 | 49.0164 | 23.9836 | 7.8796 | -1476.0164 | 24.1641
[22 empty] | 14.24 | 71 | 48.8018 | 0.13595 | 0.022398 | 0.0027999 | 0.0061736 | 0.0019979 | 0.0092234 | 0.0024125 | 48.9828 | 22.0172 | 6.8276 | -1477.9828 | 22.1982
[22 empty] | 14.26 | 75 | 48.7678 | 0.13636 | 0.022439 | 0.0028044 | 0.0061827 | 0.0020005 | 0.0092325 | 0.0024148 | 48.9492 | 26.0508 | 9.0486 | -1473.9492 | 26.2322
[22 empty] | 14.28 | 72 | 48.7337 | 0.13677 | 0.02248 | 0.0028089 | 0.0061919 | 0.0020032 | 0.0092417 | 0.0024171 | 48.9156 | 23.0844 | 7.4012 | -1476.9156 | 23.2663
[22 empty] | 14.3 | 69 | 48.6997 | 0.13719 | 0.022521 | 0.0028134 | 0.006201 | 0.0020059 | 0.009251 | 0.0024194 | 48.8821 | 20.1179 | 5.8657 | -1479.8821 | 20.3003
[22 empty] | 14.32 | 64 | 48.6657 | 0.1376 | 0.022563 | 0.0028179 | 0.0062102 | 0.0020086 | 0.0092602 | 0.0024217 | 48.8485 | 15.1515 | 3.587 | -1484.8485 | 15.3343
[22 empty] | 14.34 | 70 | 48.6317 | 0.13802 | 0.022604 | 0.0028225 | 0.0062194 | 0.0020113 | 0.0092694 | 0.0024239 | 48.815 | 21.185 | 6.4115 | -1478.815 | 21.3683
[22 empty] | 14.36 | 62 | 48.5977 | 0.13844 | 0.022646 | 0.002827 | 0.0062287 | 0.002014 | 0.0092787 | 0.0024262 | 48.7816 | 13.2184 | 2.8182 | -1486.7816 | 13.4023
[22 empty] | 14.38 | 52 | 48.5637 | 0.13887 | 0.022687 | 0.0028315 | 0.0062379 | 0.0020167 | 0.009288 | 0.0024285 | 48.7481 | 3.2519 | 0.20336 | -1496.7481 | 3.4363
[22 empty] | 14.4 | 66 | 48.5298 | 0.13929 | 0.022729 | 0.0028361 | 0.0062472 | 0.0020194 | 0.0092973 | 0.0024308 | 48.7147 | 17.2853 | 4.527 | -1482.7147 | 17.4702
[22 empty] | 14.42 | 73 | 48.4959 | 0.13972 | 0.022771 | 0.0028407 | 0.0062565 | 0.0020222 | 0.0093066 | 0.0024331 | 48.6812 | 24.3188 | 8.1014 | -1475.6812 | 24.5041
[22 empty] | 14.44 | 73 | 48.462 | 0.14015 | 0.022813 | 0.0028453 | 0.0062658 | 0.0020249 | 0.0093159 | 0.0024354 | 48.6478 | 24.3522 | 8.1237 | -1475.6478 | 24.538
[22 empty] | 14.46 | 71 | 48.4281 | 0.14058 | 0.022855 | 0.0028498 | 0.0062752 | 0.0020276 | 0.0093252 | 0.0024377 | 48.6145 | 22.3855 | 7.0579 | -1477.6145 | 22.5719
[22 empty] | 14.48 | 62 | 48.3942 | 0.14101 | 0.022897 | 0.0028544 | 0.0062845 | 0.0020303 | 0.0093345 | 0.00244 | 48.5811 | 13.4189 | 2.9043 | -1486.5811 | 13.6058
[22 empty] | 14.5 | 62 | 48.3604 | 0.14145 | 0.022939 | 0.0028591 | 0.0062939 | 0.0020331 | 0.0093439 | 0.0024423 | 48.5478 | 13.4522 | 2.9188 | -1486.5478 | 13.6396
[22 empty] | 14.52 | 66 | 48.3266 | 0.14188 | 0.022982 | 0.0028637 | 0.0063033 | 0.0020358 | 0.0093533 | 0.0024447 | 48.5144 | 17.4856 | 4.6325 | -1482.5144 | 17.6734
[22 empty] | 14.54 | 60 | 48.2928 | 0.14232 | 0.023024 | 0.0028683 | 0.0063127 | 0.0020386 | 0.0093627 | 0.002447 | 48.4811 | 11.5189 | 2.2114 | -1488.4811 | 11.7072
[22 empty] | 14.56 | 68 | 48.259 | 0.14276 | 0.023067 | 0.002873 | 0.0063221 | 0.0020414 | 0.0093721 | 0.0024493 | 48.4479 | 19.5521 | 5.6219 | -1480.4479 | 19.741
[22 empty] | 14.58 | 55 | 48.2252 | 0.14321 | 0.02311 | 0.0028776 | 0.0063316 | 0.0020441 | 0.0093815 | 0.0024516 | 48.4146 | 6.5854 | 0.7885 | -1493.4146 | 6.7748
[22 empty] | 14.6 | 65 | 48.1915 | 0.14365 | 0.023153 | 0.0028823 | 0.0063411 | 0.0020469 | 0.0093909 | 0.002454 | 48.3814 | 16.6186 | 4.2489 | -1483.3814 | 16.8085
[22 empty] | 14.62 | 55 | 48.1577 | 0.1441 | 0.023196 | 0.002887 | 0.0063506 | 0.0020497 | 0.0094003 | 0.0024563 | 48.3482 | 6.6518 | 0.80449 | -1493.3482 | 6.8423
[22 empty] | 14.64 | 57 | 48.124 | 0.14455 | 0.023239 | 0.0028917 | 0.0063601 | 0.0020525 | 0.0094098 | 0.0024586 | 48.315 | 8.685 | 1.3233 | -1491.315 | 8.876
[22 empty] | 14.66 | 67 | 48.0903 | 0.145 | 0.023282 | 0.0028964 | 0.0063697 | 0.0020552 | 0.0094193 | 0.002461 | 48.2818 | 18.7182 | 5.2294 | -1481.2818 | 18.9097
[22 empty] | 14.68 | 58 | 48.0566 | 0.14545 | 0.023326 | 0.0029011 | 0.0063792 | 0.002058 | 0.0094288 | 0.0024633 | 48.2486 | 9.7514 | 1.6395 | -1490.2486 | 9.9434
[22 empty] | 14.7 | 60 | 48.023 | 0.14591 | 0.023369 | 0.0029058 | 0.0063888 | 0.0020608 | 0.0094383 | 0.0024657 | 48.2155 | 11.7845 | 2.3146 | -1488.2155 | 11.977
[22 empty] | 14.72 | 60 | 47.9893 | 0.14636 | 0.023413 | 0.0029106 | 0.0063985 | 0.0020636 | 0.0094478 | 0.002468 | 48.1824 | 11.8176 | 2.3276 | -1488.1824 | 12.0107
[22 empty] | 14.74 | 55 | 47.9557 | 0.14682 | 0.023457 | 0.0029153 | 0.0064081 | 0.0020665 | 0.0094573 | 0.0024704 | 48.1493 | 6.8507 | 0.85331 | -1493.1493 | 7.0443
[22 empty] | 14.76 | 86 | 47.9221 | 0.14729 | 0.023501 | 0.0029201 | 0.0064177 | 0.0020693 | 0.0094668 | 0.0024727 | 48.1162 | 37.8838 | 16.6881 | -1462.1162 | 38.0779
[22 empty] | 14.78 | 74 | 47.8885 | 0.14775 | 0.023545 | 0.0029249 | 0.0064274 | 0.0020721 | 0.0094764 | 0.0024751 | 48.0832 | 25.9168 | 9.0768 | -1474.0832 | 26.1115
[22 empty] | 14.8 | 48 | 47.855 | 0.14822 | 0.023589 | 0.0029296 | 0.0064371 | 0.0020749 | 0.009486 | 0.0024774 | 48.0502 | -0.050175 | 5.2448e-05 | -1500.0502 | 0.14504
[22 empty] | 14.82 | 76 | 47.8214 | 0.14869 | 0.023633 | 0.0029344 | 0.0064468 | 0.0020778 | 0.0094955 | 0.0024798 | 48.0172 | 27.9828 | 10.3031 | -1472.0172 | 28.1786
[22 empty] | 14.84 | 65 | 47.7879 | 0.14916 | 0.023677 | 0.0029393 | 0.0064566 | 0.0020806 | 0.0095051 | 0.0024822 | 47.9842 | 17.0158 | 4.4544 | -1482.9842 | 17.2121
[22 empty] | 14.86 | 63 | 47.7544 | 0.14963 | 0.023722 | 0.0029441 | 0.0064664 | 0.0020834 | 0.0095148 | 0.0024845 | 47.9512 | 15.0488 | 3.5947 | -1484.9512 | 15.2456
[22 empty] | 14.88 | 43 | 47.7209 | 0.1501 | 0.023766 | 0.0029489 | 0.0064761 | 0.0020863 | 0.0095244 | 0.0024869 | 47.9183 | -4.9183 | 0.56255 | -1504.9183 | -4.7209
[22 empty] | 14.9 | 54 | 47.6874 | 0.15058 | 0.023811 | 0.0029538 | 0.006486 | 0.0020891 | 0.009534 | 0.0024893 | 47.8854 | 6.1146 | 0.69238 | -1493.8854 | 6.3126
[22 empty] | 14.92 | 60 | 47.654 | 0.15106 | 0.023856 | 0.0029586 | 0.0064958 | 0.002092 | 0.0095437 | 0.0024917 | 47.8525 | 12.1475 | 2.4594 | -1487.8525 | 12.346
[22 empty] | 14.94 | 62 | 47.6205 | 0.15154 | 0.023901 | 0.0029635 | 0.0065056 | 0.0020949 | 0.0095534 | 0.0024941 | 47.8196 | 14.1804 | 3.2433 | -1485.8196 | 14.3795
[22 empty] | 14.96 | 63 | 47.5871 | 0.15203 | 0.023946 | 0.0029684 | 0.0065155 | 0.0020978 | 0.0095631 | 0.0024965 | 47.7867 | 15.2133 | 3.6737 | -1484.7867 | 15.4129
[22 empty] | 14.98 | 66 | 47.5537 | 0.15251 | 0.023992 | 0.0029733 | 0.0065254 | 0.0021006 | 0.0095728 | 0.0024988 | 47.7539 | 18.2461 | 5.0442 | -1481.7539 | 18.4463
[22 empty] | 15 | 65 | 47.5203 | 0.153 | 0.024037 | 0.0029782 | 0.0065353 | 0.0021035 | 0.0095825 | 0.0025012 | 47.7211 | 17.2789 | 4.5932 | -1482.7211 | 17.4797
[22 empty] | 15.02 | 54 | 47.487 | 0.1535 | 0.024082 | 0.0029831 | 0.0065453 | 0.0021064 | 0.0095922 | 0.0025036 | 47.6883 | 6.3117 | 0.73774 | -1493.6883 | 6.513
[22 empty] | 15.04 | 65 | 47.4536 | 0.15399 | 0.024128 | 0.002988 | 0.0065553 | 0.0021093 | 0.009602 | 0.002506 | 47.6555 | 17.3445 | 4.6282 | -1482.6555 | 17.5464
[22 empty] | 15.06 | 40 | 47.4203 | 0.15449 | 0.024174 | 0.0029929 | 0.0065652 | 0.0021122 | 0.0096117 | 0.0025085 | 47.6228 | -7.6228 | 1.4527 | -1507.6228 | -7.4203
[22 empty] | 15.08 | 54 | 47.387 | 0.15498 | 0.02422 | 0.0029979 | 0.0065753 | 0.0021151 | 0.0096215 | 0.0025109 | 47.59 | 6.41 | 0.76088 | -1493.59 | 6.613
[22 empty] | 15.1 | 58 | 47.3537 | 0.15549 | 0.024266 | 0.0030029 | 0.0065853 | 0.002118 | 0.0096313 | 0.0025133 | 47.5573 | 10.4427 | 1.8802 | -1489.5573 | 10.6463
[22 empty] | 15.12 | 46 | 47.3205 | 0.15599 | 0.024312 | 0.0030078 | 0.0065954 | 0.002121 | 0.0096411 | 0.0025157 | 47.5246 | -1.5246 | 0.050533 | -1501.5246 | -1.3205
[22 empty] | 15.14 | 53 | 47.2872 | 0.15649 | 0.024358 | 0.0030128 | 0.0066054 | 0.0021239 | 0.0096509 | 0.0025181 | 47.492 | 5.508 | 0.57242 | -1494.492 | 5.7128
[22 empty] | 15.16 | 43 | 47.254 | 0.157 | 0.024405 | 0.0030178 | 0.0066155 | 0.0021268 | 0.0096607 | 0.0025205 | 47.4593 | -4.4593 | 0.46246 | -1504.4593 | -4.254
[22 empty] | 15.18 | 52 | 47.2208 | 0.15751 | 0.024451 | 0.0030229 | 0.0066257 | 0.0021298 | 0.0096706 | 0.002523 | 47.4267 | 4.5733 | 0.40221 | -1495.4267 | 4.7792
[22 empty] | 15.2 | 46 | 47.1876 | 0.15803 | 0.024498 | 0.0030279 | 0.0066358 | 0.0021327 | 0.0096805 | 0.0025254 | 47.3941 | -1.3941 | 0.042251 | -1501.3941 | -1.1876
[22 empty] | 15.22 | 56 | 47.1544 | 0.15854 | 0.024545 | 0.0030329 | 0.006646 | 0.0021357 | 0.0096904 | 0.0025278 | 47.3615 | 8.6385 | 1.3326 | -1491.3615 | 8.8456
[22 empty] | 15.24 | 47 | 47.1213 | 0.15906 | 0.024592 | 0.003038 | 0.0066562 | 0.0021386 | 0.0097002 | 0.0025303 | 47.329 | -0.32897 | 0.0023026 | -1500.329 | -0.12125
[22 empty] | 15.26 | 51 | 47.0881 | 0.15958 | 0.024639 | 0.0030431 | 0.0066664 | 0.0021416 | 0.0097102 | 0.0025327 | 47.2964 | 3.7036 | 0.26895 | -1496.2964 | 3.9119
[22 empty] | 15.28 | 57 | 47.055 | 0.16011 | 0.024686 | 0.0030481 | 0.0066767 | 0.0021446 | 0.0097201 | 0.0025352 | 47.2639 | 9.7361 | 1.663 | -1490.2639 | 9.945
[22 empty] | 15.3 | 57 | 47.0219 | 0.16063 | 0.024734 | 0.0030532 | 0.0066869 | 0.0021476 | 0.00973 | 0.0025376 | 47.2314 | 9.7686 | 1.6741 | -1490.2314 | 9.9781
[22 empty] | 15.32 | 57 | 46.9888 | 0.16116 | 0.024781 | 0.0030583 | 0.0066972 | 0.0021505 | 0.00974 | 0.0025401 | 47.1989 | 9.8011 | 1.6853 | -1490.1989 | 10.0112
[22 empty] | 15.34 | 46 | 46.9558 | 0.16169 | 0.024829 | 0.0030634 | 0.0067076 | 0.0021535 | 0.00975 | 0.0025425 | 47.1665 | -1.1665 | 0.029581 | -1501.1665 | -0.95576
[22 empty] | 15.36 | 54 | 46.9227 | 0.16223 | 0.024877 | 0.0030686 | 0.0067179 | 0.0021565 | 0.0097599 | 0.002545 | 47.1341 | 6.8659 | 0.87298 | -1493.1341 | 7.0773
[22 empty] | 15.38 | 49 | 46.8897 | 0.16276 | 0.024925 | 0.0030737 | 0.0067283 | 0.0021595 | 0.00977 | 0.0025474 | 47.1017 | 1.8983 | 0.073545 | -1498.1017 | 2.1103
[22 empty] | 15.4 | 52 | 46.8567 | 0.1633 | 0.024973 | 0.0030789 | 0.0067387 | 0.0021625 | 0.00978 | 0.0025499 | 47.0693 | 4.9307 | 0.46754 | -1495.0693 | 5.1433
[22 empty] | 15.42 | 59 | 46.8237 | 0.16384 | 0.025021 | 0.003084 | 0.0067491 | 0.0021656 | 0.00979 | 0.0025524 | 47.0369 | 11.9631 | 2.4257 | -1488.0369 | 12.1763
[22 empty] | 15.44 | 52 | 46.7907 | 0.16439 | 0.025069 | 0.0030892 | 0.0067595 | 0.0021686 | 0.0098001 | 0.0025549 | 47.0046 | 4.9954 | 0.47989 | -1495.0046 | 5.2093
[22 empty] | 15.46 | 64 | 46.7578 | 0.16494 | 0.025118 | 0.0030944 | 0.00677 | 0.0021716 | 0.0098101 | 0.0025573 | 46.9722 | 17.0278 | 4.5304 | -1482.9722 | 17.2422
[22 empty] | 15.48 | 59 | 46.7248 | 0.16549 | 0.025166 | 0.0030996 | 0.0067805 | 0.0021746 | 0.0098202 | 0.0025598 | 46.9399 | 12.0601 | 2.4652 | -1487.9399 | 12.2752
[22 empty] | 15.5 | 35 | 46.6919 | 0.16604 | 0.025215 | 0.0031049 | 0.006791 | 0.0021777 | 0.0098303 | 0.0025623 | 46.9077 | -11.9077 | 4.0512 | -1511.9077 | -11.6919
[22 empty] | 15.52 | 42 | 46.659 | 0.16659 | 0.025264 | 0.0031101 | 0.0068015 | 0.0021807 | 0.0098404 | 0.0025648 | 46.8754 | -4.8754 | 0.56594 | -1504.8754 | -4.659
[22 empty] | 15.54 | 53 | 46.6262 | 0.16715 | 0.025313 | 0.0031153 | 0.0068121 | 0.0021838 | 0.0098505 | 0.0025673 | 46.8432 | 6.1568 | 0.71522 | -1493.8432 | 6.3738
[22 empty] | 15.56 | 66 | 46.5933 | 0.16771 | 0.025362 | 0.0031206 | 0.0068226 | 0.0021868 | 0.0098607 | 0.0025698 | 46.8109 | 19.1891 | 5.5791 | -1480.8109 | 19.4067
[22 empty] | 15.58 | 54 | 46.5605 | 0.16828 | 0.025412 | 0.0031259 | 0.0068333 | 0.0021899 | 0.0098708 | 0.0025723 | 46.7788 | 7.2212 | 0.96567 | -1492.7788 | 7.4395
[22 empty] | 15.6 | 57 | 46.5277 | 0.16885 | 0.025461 | 0.0031312 | 0.0068439 | 0.002193 | 0.009881 | 0.0025748 | 46.7466 | 10.2534 | 1.8444 | -1489.7466 | 10.4723
[22 empty] | 15.62 | 63 | 46.4948 | 0.16942 | 0.025511 | 0.0031365 | 0.0068545 | 0.0021961 | 0.0098912 | 0.0025773 | 46.7144 | 16.2856 | 4.2098 | -1483.7144 | 16.5052
[22 empty] | 15.64 | 57 | 46.4621 | 0.16999 | 0.025561 | 0.0031418 | 0.0068652 | 0.0021991 | 0.0099014 | 0.0025798 | 46.6823 | 10.3177 | 1.8676 | -1489.6823 | 10.5379
[22 empty] | 15.66 | 55 | 46.4293 | 0.17056 | 0.025611 | 0.0031471 | 0.0068759 | 0.0022022 | 0.0099116 | 0.0025823 | 46.6502 | 8.3498 | 1.2676 | -1491.6502 | 8.5707
[22 empty] | 15.68 | 55 | 46.3966 | 0.17114 | 0.025661 | 0.0031524 | 0.0068867 | 0.0022053 | 0.0099219 | 0.0025848 | 46.6181 | 8.3819 | 1.2774 | -1491.6181 | 8.6034
[22 empty] | 15.7 | 39 | 46.3638 | 0.17172 | 0.025711 | 0.0031578 | 0.0068974 | 0.0022084 | 0.0099321 | 0.0025873 | 46.5861 | -7.5861 | 1.4756 | -1507.5861 | -7.3638
[22 empty] | 15.72 | 45 | 46.3311 | 0.17231 | 0.025761 | 0.0031632 | 0.0069082 | 0.0022116 | 0.0099424 | 0.0025899 | 46.554 | -1.554 | 0.053665 | -1501.554 | -1.3311
[22 empty] | 15.74 | 44 | 46.2984 | 0.1729 | 0.025812 | 0.0031686 | 0.006919 | 0.0022147 | 0.0099527 | 0.0025924 | 46.522 | -2.522 | 0.14456 | -1502.522 | -2.2984
[22 empty] | 15.76 | 51 | 46.2658 | 0.17349 | 0.025862 | 0.003174 | 0.0069299 | 0.0022178 | 0.009963 | 0.0025949 | 46.49 | 4.51 | 0.39883 | -1495.49 | 4.7342
[22 empty] | 15.78 | 38 | 46.2331 | 0.17408 | 0.025913 | 0.0031794 | 0.0069407 | 0.0022209 | 0.0099733 | 0.0025975 | 46.458 | -8.458 | 1.8826 | -1508.458 | -8.2331
[22 empty] | 15.8 | 43 | 46.2005 | 0.17468 | 0.025964 | 0.0031848 | 0.0069516 | 0.0022241 | 0.0099836 | 0.0026 | 46.4261 | -3.4261 | 0.27297 | -1503.4261 | -3.2005
[22 empty] | 15.82 | 37 | 46.1679 | 0.17528 | 0.026015 | 0.0031902 | 0.0069625 | 0.0022272 | 0.009994 | 0.0026026 | 46.3941 | -9.3941 | 2.3851 | -1509.3941 | -9.1679
[22 empty] | 15.84 | 38 | 46.1353 | 0.17588 | 0.026067 | 0.0031957 | 0.0069735 | 0.0022304 | 0.010004 | 0.0026051 | 46.3622 | -8.3622 | 1.8402 | -1508.3622 | -8.1353
[22 empty] | 15.86 | 46 | 46.1027 | 0.17648 | 0.026118 | 0.0032011 | 0.0069844 | 0.0022335 | 0.010015 | 0.0026076 | 46.3303 | -0.33034 | 0.0023722 | -1500.3303 | -0.10269
[22 empty] | 15.88 | 46 | 46.0701 | 0.17709 | 0.02617 | 0.0032066 | 0.0069954 | 0.0022367 | 0.010025 | 0.0026102 | 46.2985 | -0.29847 | 0.0019366 | -1500.2985 | -0.070134
[22 empty] | 15.9 | 39 | 46.0376 | 0.17771 | 0.026221 | 0.0032121 | 0.0070064 | 0.0022399 | 0.010036 | 0.0026128 | 46.2666 | -7.2666 | 1.3539 | -1507.2666 | -7.0376
[22 empty] | 15.92 | 44 | 46.0051 | 0.17832 | 0.026273 | 0.0032176 | 0.0070175 | 0.002243 | 0.010046 | 0.0026153 | 46.2348 | -2.2348 | 0.11351 | -1502.2348 | -2.0051
[22 empty] | 15.94 | 48 | 45.9726 | 0.17894 | 0.026325 | 0.0032232 | 0.0070285 | 0.0022462 | 0.010056 | 0.0026179 | 46.203 | 1.797 | 0.067275 | -1498.203 | 2.0274
[22 empty] | 15.96 | 61 | 45.9401 | 0.17956 | 0.026377 | 0.0032287 | 0.0070396 | 0.0022494 | 0.010067 | 0.0026205 | 46.1712 | 14.8288 | 3.6048 | -1485.1712 | 15.0599
[22 empty] | 15.98 | 44 | 45.9076 | 0.18019 | 0.02643 | 0.0032342 | 0.0070507 | 0.0022526 | 0.010077 | 0.002623 | 46.1395 | -2.1395 | 0.10403 | -1502.1395 | -1.9076
[22 empty] | 16 | 59 | 45.8752 | 0.18081 | 0.026482 | 0.0032398 | 0.0070619 | 0.0022558 | 0.010088 | 0.0026256 | 46.1077 | 12.8923 | 2.8171 | -1487.1077 | 13.1248
[22 empty] | 16.02 | 49 | 45.8427 | 0.18145 | 0.026535 | 0.0032454 | 0.0070731 | 0.002259 | 0.010098 | 0.0026282 | 46.076 | 2.924 | 0.17448 | -1497.076 | 3.1573
[22 empty] | 16.04 | 50 | 45.8103 | 0.18208 | 0.026588 | 0.003251 | 0.0070843 | 0.0022623 | 0.010109 | 0.0026308 | 46.0443 | 3.9557 | 0.31294 | -1496.0443 | 4.1897
[22 empty] | 16.06 | 48 | 45.7779 | 0.18272 | 0.026641 | 0.0032566 | 0.0070955 | 0.0022655 | 0.010119 | 0.0026334 | 46.0127 | 1.9873 | 0.08228 | -1498.0127 | 2.2221
[22 empty] | 16.08 | 49 | 45.7456 | 0.18336 | 0.026694 | 0.0032622 | 0.0071067 | 0.0022687 | 0.01013 | 0.002636 | 45.981 | 3.019 | 0.186 | -1496.981 | 3.2544
[22 empty] | 16.1 | 39 | 45.7132 | 0.18401 | 0.026747 | 0.0032679 | 0.007118 | 0.002272 | 0.010141 | 0.0026386 | 45.9494 | -6.9494 | 1.2383 | -1506.9494 | -6.7132
[22 empty] | 16.12 | 45 | 45.6809 | 0.18465 | 0.026801 | 0.0032735 | 0.0071293 | 0.0022752 | 0.010151 | 0.0026412 | 45.9178 | -0.91781 | 0.018719 | -1500.9178 | -0.68088
[22 empty] | 16.14 | 44 | 45.6486 | 0.18531 | 0.026854 | 0.0032792 | 0.0071406 | 0.0022785 | 0.010162 | 0.0026438 | 45.8862 | -1.8862 | 0.080861 | -1501.8862 | -1.6486
[22 empty] | 16.16 | 45 | 45.6163 | 0.18596 | 0.026908 | 0.0032849 | 0.007152 | 0.0022817 | 0.010172 | 0.0026464 | 45.8547 | -0.85468 | 0.016233 | -1500.8547 | -0.61627
[22 empty] | 16.18 | 31 | 45.584 | 0.18662 | 0.026962 | 0.0032906 | 0.0071634 | 0.002285 | 0.010183 | 0.002649 | 45.8231 | -14.8231 | 7.0879 | -1514.8231 | -14.584
[22 empty] | 16.2 | 44 | 45.5517 | 0.18728 | 0.027016 | 0.0032963 | 0.0071748 | 0.0022883 | 0.010194 | 0.0026516 | 45.7916 | -1.7916 | 0.072953 | -1501.7916 | -1.5517
[22 empty] | 16.22 | 46 | 45.5195 | 0.18795 | 0.02707 | 0.003302 | 0.0071862 | 0.0022915 | 0.010204 | 0.0026542 | 45.7601 | 0.23986 | 0.0012507 | -1499.7601 | 0.48051
[22 empty] | 16.24 | 40 | 45.4873 | 0.18862 | 0.027125 | 0.0033077 | 0.0071977 | 0.0022948 | 0.010215 | 0.0026568 | 45.7287 | -5.7287 | 0.82044 | -1505.7287 | -5.4873
[22 empty] | 16.26 | 41 | 45.4551 | 0.18929 | 0.027179 | 0.0033135 | 0.0072092 | 0.0022981 | 0.010226 | 0.0026595 | 45.6972 | -4.6972 | 0.53815 | -1504.6972 | -4.4551
[22 empty] | 16.28 | 49 | 45.4229 | 0.18997 | 0.027234 | 0.0033193 | 0.0072207 | 0.0023014 | 0.010237 | 0.0026621 | 45.6658 | 3.3342 | 0.22687 | -1496.6658 | 3.5771
[22 empty] | 16.3 | 43 | 45.3907 | 0.19065 | 0.027289 | 0.003325 | 0.0072323 | 0.0023047 | 0.010247 | 0.0026647 | 45.6344 | -2.6344 | 0.1614 | -1502.6344 | -2.3907
[22 empty] | 16.32 | 45 | 45.3586 | 0.19133 | 0.027344 | 0.0033308 | 0.0072439 | 0.0023081 | 0.010258 | 0.0026674 | 45.603 | -0.60304 | 0.0080813 | -1500.603 | -0.35856
[22 empty] | 16.34 | 43 | 45.3264 | 0.19202 | 0.027399 | 0.0033367 | 0.0072555 | 0.0023114 | 0.010269 | 0.00267 | 45.5717 | -2.5717 | 0.1538 | -1502.5717 | -2.3264
[22 empty] | 16.36 | 53 | 45.2943 | 0.19271 | 0.027455 | 0.0033425 | 0.0072671 | 0.0023147 | 0.01028 | 0.0026727 | 45.5404 | 7.4596 | 1.0499 | -1492.5404 | 7.7057
[22 empty] | 16.38 | 41 | 45.2622 | 0.1934 | 0.02751 | 0.0033483 | 0.0072788 | 0.0023181 | 0.01029 | 0.0026753 | 45.509 | -4.509 | 0.49589 | -1504.509 | -4.2622
[22 empty] | 16.4 | 57 | 45.2302 | 0.1941 | 0.027566 | 0.0033542 | 0.0072905 | 0.0023214 | 0.010301 | 0.002678 | 45.4778 | 11.5222 | 2.3292 | -1488.4778 | 11.7698
[22 empty] | 16.42 | 49 | 45.1981 | 0.1948 | 0.027622 | 0.0033601 | 0.0073022 | 0.0023248 | 0.010312 | 0.0026806 | 45.4465 | 3.5535 | 0.2577 | -1496.4465 | 3.8019
[22 empty] | 16.44 | 39 | 45.1661 | 0.19551 | 0.027678 | 0.003366 | 0.0073139 | 0.0023281 | 0.010323 | 0.0026833 | 45.4153 | -6.4153 | 1.0553 | -1506.4153 | -6.1661
[22 empty] | 16.46 | 50 | 45.134 | 0.19622 | 0.027734 | 0.0033719 | 0.0073257 | 0.0023315 | 0.010334 | 0.002686 | 45.384 | 4.616 | 0.42614 | -1495.384 | 4.866
[22 empty] | 16.48 | 55 | 45.102 | 0.19693 | 0.027791 | 0.0033778 | 0.0073375 | 0.0023349 | 0.010345 | 0.0026886 | 45.3529 | 9.6471 | 1.6921 | -1490.3529 | 9.898
[22 empty] | 16.5 | 45 | 45.0701 | 0.19765 | 0.027847 | 0.0033838 | 0.0073493 | 0.0023383 | 0.010356 | 0.0026913 | 45.3217 | -0.32168 | 0.0022995 | -1500.3217 | -0.070061
[22 empty] | 16.52 | 51 | 45.0381 | 0.19837 | 0.027904 | 0.0033897 | 0.0073612 | 0.0023416 | 0.010367 | 0.002694 | 45.2905 | 5.7095 | 0.63918 | -1494.2905 | 5.9619
[22 empty] | 16.54 | 48 | 45.0062 | 0.1991 | 0.027961 | 0.0033957 | 0.0073731 | 0.002345 | 0.010378 | 0.0026967 | 45.2594 | 2.7406 | 0.15648 | -1497.2594 | 2.9938
[22 empty] | 16.56 | 53 | 44.9742 | 0.19983 | 0.028018 | 0.0034017 | 0.007385 | 0.0023484 | 0.010389 | 0.0026994 | 45.2283 | 7.7717 | 1.1396 | -1492.2283 | 8.0258
[22 empty] | 16.58 | 52 | 44.9423 | 0.20056 | 0.028075 | 0.0034077 | 0.007397 | 0.0023519 | 0.0104 | 0.002702 | 45.1972 | 6.8028 | 0.88996 | -1493.1972 | 7.0577
[22 empty] | 16.6 | 48 | 44.9104 | 0.2013 | 0.028133 | 0.0034137 | 0.0074089 | 0.0023553 | 0.010411 | 0.0027047 | 45.1662 | 2.8338 | 0.1673 | -1497.1662 | 3.0896
[22 empty] | 16.62 | 38 | 44.8786 | 0.20204 | 0.028191 | 0.0034197 | 0.0074209 | 0.0023587 | 0.010422 | 0.0027074 | 45.1351 | -7.1351 | 1.3397 | -1507.1351 | -6.8786
[22 empty] | 16.64 | 30 | 44.8467 | 0.20279 | 0.028248 | 0.0034258 | 0.007433 | 0.0023621 | 0.010433 | 0.0027101 | 45.1041 | -15.1041 | 7.6045 | -1515.1041 | -14.8467
[22 empty] | 16.66 | 48 | 44.8149 | 0.20354 | 0.028306 | 0.0034318 | 0.007445 | 0.0023656 | 0.010444 | 0.0027128 | 45.0731 | 2.9269 | 0.17847 | -1497.0731 | 3.1851
[22 empty] | 16.68 | 41 | 44.7831 | 0.20429 | 0.028365 | 0.0034379 | 0.0074571 | 0.002369 | 0.010455 | 0.0027156 | 45.0422 | -4.0422 | 0.39851 | -1504.0422 | -3.7831
[22 empty] | 16.7 | 45 | 44.7513 | 0.20505 | 0.028423 | 0.003444 | 0.0074693 | 0.0023725 | 0.010466 | 0.0027183 | 45.0112 | -0.011222 | 2.7987e-06 | -1500.0112 | 0.24872
[22 empty] | 16.72 | 43 | 44.7195 | 0.20582 | 0.028482 | 0.0034501 | 0.0074814 | 0.002376 | 0.010477 | 0.002721 | 44.9803 | -1.9803 | 0.0912 | -1501.9803 | -1.7195
[22 empty] | 16.74 | 39 | 44.6877 | 0.20658 | 0.02854 | 0.0034563 | 0.0074936 | 0.0023794 | 0.010488 | 0.0027237 | 44.9494 | -5.9494 | 0.90758 | -1505.9494 | -5.6877
[22 empty] | 16.76 | 55 | 44.656 | 0.20735 | 0.028599 | 0.0034624 | 0.0075058 | 0.0023829 | 0.010499 | 0.0027264 | 44.9185 | 10.0815 | 1.8479 | -1489.9185 | 10.344
[22 empty] | 16.78 | 42 | 44.6243 | 0.20813 | 0.028658 | 0.0034686 | 0.0075181 | 0.0023864 | 0.01051 | 0.0027292 | 44.8877 | -2.8877 | 0.19854 | -1502.8877 | -2.6243
[22 empty] | 16.8 | 41 | 44.5926 | 0.20891 | 0.028718 | 0.0034748 | 0.0075303 | 0.0023899 | 0.010522 | 0.0027319 | 44.8569 | -3.8569 | 0.36281 | -1503.8569 | -3.5926
[22 empty] | 16.82 | 38 | 44.5609 | 0.20969 | 0.028777 | 0.003481 | 0.0075426 | 0.0023934 | 0.010533 | 0.0027346 | 44.8261 | -6.8261 | 1.2262 | -1506.8261 | -6.5609
[22 empty] | 16.84 | 53 | 44.5292 | 0.21048 | 0.028837 | 0.0034872 | 0.007555 | 0.0023969 | 0.010544 | 0.0027374 | 44.7953 | 8.2047 | 1.2701 | -1491.7953 | 8.4708
[22 empty] | 16.86 | 37 | 44.4976 | 0.21128 | 0.028897 | 0.0034934 | 0.0075673 | 0.0024004 | 0.010555 | 0.0027401 | 44.7645 | -7.7645 | 1.6294 | -1507.7645 | -7.4976
[22 empty] | 16.88 | 31 | 44.466 | 0.21207 | 0.028957 | 0.0034997 | 0.0075797 | 0.002404 | 0.010566 | 0.0027429 | 44.7338 | -13.7338 | 6.0844 | -1513.7338 | -13.466
[22 empty] | 16.9 | 48 | 44.4344 | 0.21288 | 0.029017 | 0.0035059 | 0.0075921 | 0.0024075 | 0.010578 | 0.0027456 | 44.7031 | 3.2969 | 0.22645 | -1496.7031 | 3.5656
[22 empty] | 16.92 | 41 | 44.4028 | 0.21368 | 0.029077 | 0.0035122 | 0.0076046 | 0.002411 | 0.010589 | 0.0027484 | 44.6724 | -3.6724 | 0.32894 | -1503.6724 | -3.4028
[22 empty] | 16.94 | 49 | 44.3712 | 0.21449 | 0.029138 | 0.0035185 | 0.0076171 | 0.0024146 | 0.0106 | 0.0027512 | 44.6417 | 4.3583 | 0.38764 | -1495.6417 | 4.6288
[22 empty] | 16.96 | 52 | 44.3396 | 0.21531 | 0.029199 | 0.0035248 | 0.0076296 | 0.0024181 | 0.010612 | 0.0027539 | 44.6111 | 7.3889 | 1.0499 | -1492.6111 | 7.6604
[22 empty] | 16.98 | 36 | 44.3081 | 0.21613 | 0.029259 | 0.0035312 | 0.0076421 | 0.0024217 | 0.010623 | 0.0027567 | 44.5805 | -8.5805 | 2.0451 | -1508.5805 | -8.3081
[22 empty] | 17 | 32 | 44.2766 | 0.21696 | 0.029321 | 0.0035375 | 0.0076547 | 0.0024253 | 0.010634 | 0.0027595 | 44.5499 | -12.5499 | 4.9219 | -1512.5499 | -12.2766
[22 empty] | 17.02 | 49 | 44.2451 | 0.21779 | 0.029382 | 0.0035439 | 0.0076673 | 0.0024289 | 0.010646 | 0.0027623 | 44.5193 | 4.4807 | 0.40973 | -1495.5193 | 4.7549
[22 empty] | 17.04 | 39 | 44.2136 | 0.21862 | 0.029444 | 0.0035503 | 0.00768 | 0.0024325 | 0.010657 | 0.0027651 | 44.4888 | -5.4888 | 0.77248 | -1505.4888 | -5.2136
[22 empty] | 17.06 | 45 | 44.1822 | 0.21946 | 0.029505 | 0.0035567 | 0.0076926 | 0.0024361 | 0.010669 | 0.0027678 | 44.4583 | 0.54175 | 0.0065221 | -1499.4583 | 0.81784
[22 empty] | 17.08 | 53 | 44.1507 | 0.22031 | 0.029567 | 0.0035631 | 0.0077053 | 0.0024397 | 0.01068 | 0.0027706 | 44.4278 | 8.5722 | 1.3865 | -1491.4278 | 8.8493
[22 empty] | 17.1 | 48 | 44.1193 | 0.22116 | 0.029629 | 0.0035695 | 0.0077181 | 0.0024433 | 0.010691 | 0.0027734 | 44.3973 | 3.6027 | 0.27041 | -1496.3973 | 3.8807
[22 empty] | 17.12 | 41 | 44.0879 | 0.22201 | 0.029692 | 0.003576 | 0.0077308 | 0.0024469 | 0.010703 | 0.0027762 | 44.3668 | -3.3668 | 0.27648 | -1503.3668 | -3.0879
[22 empty] | 17.14 | 32 | 44.0565 | 0.22287 | 0.029754 | 0.0035824 | 0.0077436 | 0.0024505 | 0.010714 | 0.002779 | 44.3364 | -12.3364 | 4.7558 | -1512.3364 | -12.0565
[22 empty] | 17.16 | 43 | 44.0251 | 0.22374 | 0.029817 | 0.0035889 | 0.0077565 | 0.0024542 | 0.010726 | 0.0027819 | 44.306 | -1.306 | 0.039666 | -1501.306 | -1.0251
[22 empty] | 17.18 | 52 | 43.9938 | 0.2246 | 0.02988 | 0.0035954 | 0.0077693 | 0.0024578 | 0.010737 | 0.0027847 | 44.2756 | 7.7244 | 1.1474 | -1492.2756 | 8.0062
[22 empty] | 17.2 | 42 | 43.9625 | 0.22548 | 0.029943 | 0.003602 | 0.0077822 | 0.0024615 | 0.010749 | 0.0027875 | 44.2453 | -2.2453 | 0.12003 | -1502.2453 | -1.9625
[22 empty] | 17.22 | 57 | 43.9312 | 0.22636 | 0.030006 | 0.0036085 | 0.0077951 | 0.0024651 | 0.01076 | 0.0027903 | 44.2149 | 12.7851 | 2.8677 | -1487.2149 | 13.0688
[22 empty] | 17.24 | 42 | 43.8999 | 0.22724 | 0.03007 | 0.0036151 | 0.0078081 | 0.0024688 | 0.010772 | 0.0027931 | 44.1846 | -2.1846 | 0.11363 | -1502.1846 | -1.8999
[22 empty] | 17.26 | 48 | 43.8686 | 0.22813 | 0.030133 | 0.0036216 | 0.0078211 | 0.0024725 | 0.010784 | 0.002796 | 44.1544 | 3.8456 | 0.3081 | -1496.1544 | 4.1314
[22 empty] | 17.28 | 42 | 43.8373 | 0.22903 | 0.030197 | 0.0036282 | 0.0078341 | 0.0024762 | 0.010795 | 0.0027988 | 44.1241 | -2.1241 | 0.10742 | -1502.1241 | -1.8373
[22 empty] | 17.3 | 52 | 43.8061 | 0.22993 | 0.030261 | 0.0036349 | 0.0078472 | 0.0024799 | 0.010807 | 0.0028017 | 44.0939 | 7.9061 | 1.2021 | -1492.0939 | 8.1939
[22 empty] | 17.32 | 33 | 43.7749 | 0.23084 | 0.030326 | 0.0036415 | 0.0078603 | 0.0024836 | 0.010819 | 0.0028045 | 44.0637 | -11.0637 | 3.7092 | -1511.0637 | -10.7749
[22 empty] | 17.34 | 40 | 43.7437 | 0.23175 | 0.03039 | 0.0036481 | 0.0078734 | 0.0024873 | 0.01083 | 0.0028073 | 44.0335 | -4.0335 | 0.40672 | -1504.0335 | -3.7437
[22 empty] | 17.36 | 37 | 43.7125 | 0.23266 | 0.030455 | 0.0036548 | 0.0078865 | 0.002491 | 0.010842 | 0.0028102 | 44.0033 | -7.0033 | 1.3256 | -1507.0033 | -6.7125
[22 empty] | 17.38 | 44 | 43.6813 | 0.23359 | 0.03052 | 0.0036615 | 0.0078997 | 0.0024947 | 0.010854 | 0.0028131 | 43.9732 | 0.026822 | 1.6351e-05 | -1499.9732 | 0.31865
[22 empty] | 17.4 | 36 | 43.6502 | 0.23451 | 0.030585 | 0.0036682 | 0.0079129 | 0.0024985 | 0.010865 | 0.0028159 | 43.9431 | -7.9431 | 1.7526 | -1507.9431 | -7.6502
[22 empty] | 17.42 | 46 | 43.6191 | 0.23545 | 0.030651 | 0.0036749 | 0.0079262 | 0.0025022 | 0.010877 | 0.0028188 | 43.913 | 2.087 | 0.094688 | -1497.913 | 2.3809
[22 empty] | 17.44 | 41 | 43.588 | 0.23638 | 0.030716 | 0.0036817 | 0.0079395 | 0.002506 | 0.010889 | 0.0028217 | 43.8829 | -2.8829 | 0.20271 | -1502.8829 | -2.588
[22 empty] | 17.46 | 49 | 43.5569 | 0.23733 | 0.030782 | 0.0036884 | 0.0079528 | 0.0025097 | 0.010901 | 0.0028245 | 43.8529 | 5.1471 | 0.54067 | -1494.8529 | 5.4431
[22 empty] | 17.48 | 52 | 43.5258 | 0.23828 | 0.030848 | 0.0036952 | 0.0079661 | 0.0025135 | 0.010913 | 0.0028274 | 43.8229 | 8.1771 | 1.2859 | -1491.8229 | 8.4742
[22 empty] | 17.5 | 50 | 43.4948 | 0.23923 | 0.030914 | 0.003702 | 0.0079795 | 0.0025173 | 0.010924 | 0.0028303 | 43.7929 | 6.2071 | 0.77057 | -1493.7929 | 6.5052
[22 empty] | 17.52 | 37 | 43.4637 | 0.2402 | 0.03098 | 0.0037088 | 0.0079929 | 0.0025211 | 0.010936 | 0.0028332 | 43.7629 | -6.7629 | 1.2361 | -1506.7629 | -6.4637
[22 empty] | 17.54 | 38 | 43.4327 | 0.24116 | 0.031047 | 0.0037156 | 0.0080064 | 0.0025249 | 0.010948 | 0.0028361 | 43.733 | -5.733 | 0.86492 | -1505.733 | -5.4327
[22 empty] | 17.56 | 53 | 43.4017 | 0.24214 | 0.031114 | 0.0037225 | 0.0080199 | 0.0025287 | 0.01096 | 0.002839 | 43.7031 | 9.2969 | 1.6308 | -1490.7031 | 9.5983
[22 empty] | 17.58 | 46 | 43.3708 | 0.24312 | 0.031181 | 0.0037294 | 0.0080334 | 0.0025325 | 0.010972 | 0.0028419 | 43.6732 | 2.3268 | 0.1177 | -1497.6732 | 2.6292
[22 empty] | 17.6 | 38 | 43.3398 | 0.2441 | 0.031248 | 0.0037363 | 0.008047 | 0.0025363 | 0.010984 | 0.0028448 | 43.6433 | -5.6433 | 0.83808 | -1505.6433 | -5.3398
[22 empty] | 17.62 | 52 | 43.3089 | 0.24509 | 0.031316 | 0.0037432 | 0.0080606 | 0.0025401 | 0.010996 | 0.0028477 | 43.6135 | 8.3865 | 1.3526 | -1491.6135 | 8.6911
[22 empty] | 17.64 | 33 | 43.278 | 0.24609 | 0.031384 | 0.0037501 | 0.0080742 | 0.002544 | 0.011008 | 0.0028506 | 43.5837 | -10.5837 | 3.3944 | -1510.5837 | -10.278
[22 empty] | 17.66 | 41 | 43.2471 | 0.24709 | 0.031451 | 0.0037571 | 0.0080878 | 0.0025478 | 0.01102 | 0.0028535 | 43.5539 | -2.5539 | 0.15908 | -1502.5539 | -2.2471
[22 empty] | 17.68 | 40 | 43.2162 | 0.2481 | 0.03152 | 0.003764 | 0.0081015 | 0.0025517 | 0.011032 | 0.0028565 | 43.5241 | -3.5241 | 0.31048 | -1503.5241 | -3.2162
[22 empty] | 17.7 | 45 | 43.1853 | 0.24912 | 0.031588 | 0.003771 | 0.0081153 | 0.0025555 | 0.011044 | 0.0028594 | 43.4944 | 1.5056 | 0.050377 | -1498.4944 | 1.8147
[22 empty] | 17.72 | 53 | 43.1545 | 0.25014 | 0.031657 | 0.003778 | 0.008129 | 0.0025594 | 0.011056 | 0.0028623 | 43.4646 | 9.5354 | 1.7155 | -1490.4646 | 9.8455
[22 empty] | 17.74 | 57 | 43.1236 | 0.25117 | 0.031725 | 0.0037851 | 0.0081428 | 0.0025633 | 0.011068 | 0.0028653 | 43.435 | 13.565 | 3.2283 | -1486.435 | 13.8764
[22 empty] | 17.76 | 45 | 43.0928 | 0.2522 | 0.031795 | 0.0037921 | 0.0081567 | 0.0025672 | 0.01108 | 0.0028682 | 43.4053 | 1.5947 | 0.056513 | -1498.4053 | 1.9072
[22 empty] | 17.78 | 47 | 43.062 | 0.25324 | 0.031864 | 0.0037992 | 0.0081705 | 0.0025711 | 0.011092 | 0.0028712 | 43.3757 | 3.6243 | 0.27949 | -1496.3757 | 3.938
[22 empty] | 17.8 | 46 | 43.0313 | 0.25429 | 0.031933 | 0.0038063 | 0.0081844 | 0.002575 | 0.011104 | 0.0028741 | 43.346 | 2.654 | 0.15312 | -1497.346 | 2.9687
[22 empty] | 17.82 | 42 | 43.0005 | 0.25534 | 0.032003 | 0.0038134 | 0.0081984 | 0.0025789 | 0.011116 | 0.0028771 | 43.3165 | -1.3165 | 0.041263 | -1501.3165 | -1.0005
[22 empty] | 17.84 | 54 | 42.9698 | 0.2564 | 0.032073 | 0.0038205 | 0.0082124 | 0.0025828 | 0.011128 | 0.00288 | 43.2869 | 10.7131 | 2.1254 | -1489.2869 | 11.0302
[22 empty] | 17.86 | 63 | 42.9391 | 0.25747 | 0.032143 | 0.0038276 | 0.0082264 | 0.0025868 | 0.011141 | 0.002883 | 43.2574 | 19.7426 | 6.1869 | -1480.2574 | 20.0609
[22 empty] | 17.88 | 57 | 42.9084 | 0.25854 | 0.032214 | 0.0038348 | 0.0082404 | 0.0025907 | 0.011153 | 0.002886 | 43.2278 | 13.7722 | 3.3276 | -1486.2278 | 14.0916
[22 empty] | 17.9 | 58 | 42.8777 | 0.25962 | 0.032284 | 0.003842 | 0.0082545 | 0.0025947 | 0.011165 | 0.0028889 | 43.1984 | 14.8016 | 3.7774 | -1485.1984 | 15.1223
[22 empty] | 17.92 | 50 | 42.847 | 0.26071 | 0.032355 | 0.0038492 | 0.0082686 | 0.0025986 | 0.011177 | 0.0028919 | 43.1689 | 6.8311 | 0.93328 | -1493.1689 | 7.153
[22 empty] | 17.94 | 41 | 42.8164 | 0.26181 | 0.032426 | 0.0038564 | 0.0082828 | 0.0026026 | 0.01119 | 0.0028949 | 43.1395 | -2.1395 | 0.11164 | -1502.1395 | -1.8164
[22 empty] | 17.96 | 56 | 42.7858 | 0.26291 | 0.032498 | 0.0038637 | 0.008297 | 0.0026066 | 0.011202 | 0.0028979 | 43.1101 | 12.8899 | 2.967 | -1487.1101 | 13.2142
[22 empty] | 17.98 | 47 | 42.7552 | 0.26401 | 0.032569 | 0.0038709 | 0.0083112 | 0.0026106 | 0.011214 | 0.0029009 | 43.0807 | 3.9193 | 0.32683 | -1496.0807 | 4.2448
[22 empty] | 18 | 59 | 42.7246 | 0.26513 | 0.032641 | 0.0038782 | 0.0083255 | 0.0026146 | 0.011226 | 0.0029039 | 43.0513 | 15.9487 | 4.3112 | -1484.0513 | 16.2754
[22 empty] | 18.02 | 57 | 42.694 | 0.26625 | 0.032713 | 0.0038855 | 0.0083398 | 0.0026186 | 0.011239 | 0.0029069 | 43.022 | 13.978 | 3.4278 | -1486.022 | 14.306
[22 empty] | 18.04 | 44 | 42.6635 | 0.26738 | 0.032785 | 0.0038929 | 0.0083541 | 0.0026226 | 0.011251 | 0.0029099 | 42.9927 | 1.0073 | 0.023061 | -1498.9927 | 1.3365
[22 empty] | 18.06 | 46 | 42.633 | 0.26852 | 0.032858 | 0.0039002 | 0.0083685 | 0.0026266 | 0.011263 | 0.0029129 | 42.9634 | 3.0366 | 0.20045 | -1496.9634 | 3.367
[22 empty] | 18.08 | 53 | 42.6025 | 0.26966 | 0.032931 | 0.0039076 | 0.0083829 | 0.0026307 | 0.011276 | 0.0029159 | 42.9342 | 10.0658 | 1.9117 | -1489.9342 | 10.3975
[22 empty] | 18.1 | 62 | 42.572 | 0.27081 | 0.033004 | 0.003915 | 0.0083973 | 0.0026347 | 0.011288 | 0.0029189 | 42.9049 | 19.0951 | 5.881 | -1480.9049 | 19.428
[22 empty] | 18.12 | 67 | 42.5415 | 0.27197 | 0.033077 | 0.0039224 | 0.0084118 | 0.0026388 | 0.011301 | 0.002922 | 42.8757 | 24.1243 | 8.6863 | -1475.8757 | 24.4585
[22 empty] | 18.14 | 53 | 42.511 | 0.27313 | 0.033151 | 0.0039298 | 0.0084264 | 0.0026428 | 0.011313 | 0.002925 | 42.8466 | 10.1534 | 1.9451 | -1489.8466 | 10.489
[22 empty] | 18.16 | 62 | 42.4806 | 0.27431 | 0.033224 | 0.0039373 | 0.0084409 | 0.0026469 | 0.011326 | 0.002928 | 42.8174 | 19.1826 | 5.935 | -1480.8174 | 19.5194
[22 empty] | 18.18 | 64 | 42.4502 | 0.27549 | 0.033298 | 0.0039448 | 0.0084555 | 0.002651 | 0.011338 | 0.0029311 | 42.7883 | 21.2117 | 7.0303 | -1478.7883 | 21.5498
[22 empty] | 18.2 | 54 | 42.4198 | 0.27668 | 0.033373 | 0.0039523 | 0.0084702 | 0.0026551 | 0.011351 | 0.0029341 | 42.7592 | 11.2408 | 2.3399 | -1488.7592 | 11.5802
[22 empty] | 18.22 | 51 | 42.3894 | 0.27787 | 0.033447 | 0.0039598 | 0.0084848 | 0.0026592 | 0.011363 | 0.0029372 | 42.7301 | 8.2699 | 1.341 | -1491.7301 | 8.6106
[22 empty] | 18.24 | 54 | 42.3591 | 0.27908 | 0.033522 | 0.0039673 | 0.0084996 | 0.0026633 | 0.011376 | 0.0029402 | 42.7011 | 11.2989 | 2.3642 | -1488.7011 | 11.6409
[22 empty] | 18.26 | 51 | 42.3287 | 0.28029 | 0.033597 | 0.0039749 | 0.0085143 | 0.0026674 | 0.011388 | 0.0029433 | 42.6721 | 8.3279 | 1.3599 | -1491.6721 | 8.6713
[22 empty] | 18.28 | 52 | 42.2984 | 0.28151 | 0.033672 | 0.0039825 | 0.0085291 | 0.0026716 | 0.011401 | 0.0029463 | 42.6431 | 9.3569 | 1.6837 | -1490.6431 | 9.7016
[22 empty] | 18.3 | 48 | 42.2681 | 0.28274 | 0.033748 | 0.0039901 | 0.0085439 | 0.0026757 | 0.011414 | 0.0029494 | 42.6141 | 5.3859 | 0.60432 | -1494.6141 | 5.7319
[22 empty] | 18.32 | 43 | 42.2378 | 0.28397 | 0.033823 | 0.0039977 | 0.0085588 | 0.0026799 | 0.011426 | 0.0029525 | 42.5852 | 0.41479 | 0.0040011 | -1499.5852 | 0.7622
[22 empty] | 18.34 | 48 | 42.2075 | 0.28521 | 0.033899 | 0.0040053 | 0.0085737 | 0.002684 | 0.011439 | 0.0029556 | 42.5563 | 5.4437 | 0.61737 | -1494.5563 | 5.7925
[22 empty] | 18.36 | 58 | 42.1773 | 0.28647 | 0.033976 | 0.004013 | 0.0085887 | 0.0026882 | 0.011452 | 0.0029586 | 42.5274 | 15.4726 | 4.1276 | -1484.5274 | 15.8227
[22 empty] | 18.38 | 53 | 42.1471 | 0.28773 | 0.034052 | 0.0040207 | 0.0086036 | 0.0026924 | 0.011464 | 0.0029617 | 42.4986 | 10.5014 | 2.0808 | -1489.4986 | 10.8529
[22 empty] | 18.4 | 43 | 42.1169 | 0.289 | 0.034129 | 0.0040284 | 0.0086187 | 0.0026966 | 0.011477 | 0.0029648 | 42.4698 | 0.53024 | 0.0065385 | -1499.4698 | 0.88315
[22 empty] | 18.42 | 43 | 42.0867 | 0.29027 | 0.034206 | 0.0040362 | 0.0086337 | 0.0027008 | 0.01149 | 0.0029679 | 42.441 | 0.55903 | 0.0072679 | -1499.441 | 0.91334
[22 empty] | 18.44 | 43 | 42.0565 | 0.29156 | 0.034283 | 0.0040439 | 0.0086488 | 0.002705 | 0.011503 | 0.002971 | 42.4122 | 0.5878 | 0.0080351 | -1499.4122 | 0.94351
[22 empty] | 18.46 | 40 | 42.0263 | 0.29285 | 0.034361 | 0.0040517 | 0.008664 | 0.0027092 | 0.011516 | 0.0029741 | 42.3835 | -2.3835 | 0.14202 | -1502.3835 | -2.0263
[22 empty] | 18.48 | 49 | 41.9962 | 0.29415 | 0.034439 | 0.0040595 | 0.0086792 | 0.0027134 | 0.011528 | 0.0029772 | 42.3547 | 6.6453 | 0.90121 | -1493.3547 | 7.0038
[22 empty] | 18.5 | 43 | 41.9661 | 0.29547 | 0.034517 | 0.0040673 | 0.0086944 | 0.0027177 | 0.011541 | 0.0029804 | 42.3261 | 0.67394 | 0.010563 | -1499.3261 | 1.0339
[22 empty] | 18.52 | 40 | 41.936 | 0.29679 | 0.034595 | 0.0040752 | 0.0087097 | 0.0027219 | 0.011554 | 0.0029835 | 42.2974 | -2.2974 | 0.13195 | -1502.2974 | -1.936
[22 empty] | 18.54 | 50 | 41.9059 | 0.29812 | 0.034674 | 0.0040831 | 0.008725 | 0.0027262 | 0.011567 | 0.0029866 | 42.2688 | 7.7312 | 1.1954 | -1492.2688 | 8.0941
[22 empty] | 18.56 | 49 | 41.8758 | 0.29945 | 0.034753 | 0.004091 | 0.0087403 | 0.0027304 | 0.01158 | 0.0029897 | 42.2402 | 6.7598 | 0.93256 | -1493.2402 | 7.1242
[22 empty] | 18.58 | 45 | 41.8458 | 0.3008 | 0.034832 | 0.0040989 | 0.0087557 | 0.0027347 | 0.011593 | 0.0029929 | 42.2116 | 2.7884 | 0.17278 | -1497.2116 | 3.1542
[22 empty] | 18.6 | 46 | 41.8158 | 0.30216 | 0.034911 | 0.0041068 | 0.0087711 | 0.002739 | 0.011606 | 0.002996 | 42.1831 | 3.8169 | 0.31672 | -1496.1831 | 4.1842
[22 empty] | 18.62 | 41 | 41.7858 | 0.30352 | 0.034991 | 0.0041148 | 0.0087866 | 0.0027433 | 0.011619 | 0.0029992 | 42.1545 | -1.1545 | 0.032511 | -1501.1545 | -0.78576
[22 empty] | 18.64 | 45 | 41.7558 | 0.3049 | 0.035071 | 0.0041228 | 0.0088021 | 0.0027476 | 0.011632 | 0.0030023 | 42.1261 | 2.8739 | 0.18355 | -1497.1261 | 3.2442
[22 empty] | 18.66 | 59 | 41.7258 | 0.30628 | 0.035151 | 0.0041308 | 0.0088176 | 0.0027519 | 0.011645 | 0.0030055 | 42.0976 | 16.9024 | 4.8422 | -1483.0976 | 17.2742
[22 empty] | 18.68 | 44 | 41.6959 | 0.30767 | 0.035232 | 0.0041388 | 0.0088332 | 0.0027563 | 0.011658 | 0.0030086 | 42.0692 | 1.9308 | 0.084731 | -1498.0692 | 2.3041
[22 empty] | 18.7 | 56 | 41.6659 | 0.30908 | 0.035313 | 0.0041469 | 0.0088489 | 0.0027606 | 0.011671 | 0.0030118 | 42.0408 | 13.9592 | 3.4797 | -1486.0408 | 14.3341
[22 empty] | 18.72 | 42 | 41.636 | 0.31049 | 0.035394 | 0.004155 | 0.0088645 | 0.0027649 | 0.011684 | 0.003015 | 42.0124 | -0.012381 | 3.6497e-06 | -1500.0124 | 0.36398
[22 empty] | 18.74 | 45 | 41.6061 | 0.31191 | 0.035475 | 0.0041631 | 0.0088802 | 0.0027693 | 0.011697 | 0.0030181 | 41.984 | 3.016 | 0.20213 | -1496.984 | 3.3939
[22 empty] | 18.76 | 53 | 41.5762 | 0.31334 | 0.035557 | 0.0041712 | 0.008896 | 0.0027737 | 0.01171 | 0.0030213 | 41.9557 | 11.0443 | 2.3014 | -1488.9557 | 11.4238
[22 empty] | 18.78 | 32 | 41.5464 | 0.31478 | 0.035639 | 0.0041794 | 0.0089118 | 0.0027781 | 0.011723 | 0.0030245 | 41.9274 | -9.9274 | 3.0798 | -1509.9274 | -9.5464
[22 empty] | 18.8 | 43 | 41.5166 | 0.31624 | 0.035721 | 0.0041875 | 0.0089276 | 0.0027825 | 0.011736 | 0.0030277 | 41.8992 | 1.1008 | 0.028182 | -1498.8992 | 1.4834
[22 empty] | 18.82 | 60 | 41.4867 | 0.3177 | 0.035804 | 0.0041957 | 0.0089435 | 0.0027869 | 0.01175 | 0.0030309 | 41.8709 | 18.1291 | 5.4777 | -1481.8709 | 18.5133
[22 empty] | 18.84 | 49 | 41.4569 | 0.31917 | 0.035886 | 0.004204 | 0.0089594 | 0.0027913 | 0.011763 | 0.0030341 | 41.8427 | 7.1573 | 1.0454 | -1492.8427 | 7.5431
[22 empty] | 18.86 | 50 | 41.4272 | 0.32065 | 0.035969 | 0.0042122 | 0.0089754 | 0.0027957 | 0.011776 | 0.0030373 | 41.8146 | 8.1854 | 1.34 | -1491.8146 | 8.5728
[22 empty] | 18.88 | 41 | 41.3974 | 0.32215 | 0.036053 | 0.0042205 | 0.0089914 | 0.0028001 | 0.011789 | 0.0030405 | 41.7864 | -0.78643 | 0.015085 | -1500.7864 | -0.39739
[22 empty] | 18.9 | 57 | 41.3676 | 0.32365 | 0.036136 | 0.0042288 | 0.0090075 | 0.0028046 | 0.011803 | 0.0030437 | 41.7583 | 15.2417 | 4.0756 | -1484.7583 | 15.6324
[22 empty] | 18.92 | 43 | 41.3379 | 0.32516 | 0.03622 | 0.0042371 | 0.0090236 | 0.002809 | 0.011816 | 0.003047 | 41.7302 | 1.2698 | 0.037496 | -1498.7302 | 1.6621
[22 empty] | 18.94 | 45 | 41.3082 | 0.32669 | 0.036305 | 0.0042454 | 0.0090397 | 0.0028135 | 0.011829 | 0.0030502 | 41.7022 | 3.2978 | 0.24168 | -1496.7022 | 3.6918
[22 empty] | 18.96 | 48 | 41.2785 | 0.32822 | 0.036389 | 0.0042538 | 0.0090559 | 0.002818 | 0.011843 | 0.0030534 | 41.6742 | 6.3258 | 0.83367 | -1493.6742 | 6.7215
[22 empty] | 18.98 | 37 | 41.2488 | 0.32977 | 0.036474 | 0.0042622 | 0.0090721 | 0.0028224 | 0.011856 | 0.0030567 | 41.6462 | -4.6462 | 0.58343 | -1504.6462 | -4.2488
[22 empty] | 19 | 47 | 41.2192 | 0.33132 | 0.036559 | 0.0042706 | 0.0090884 | 0.0028269 | 0.011869 | 0.0030599 | 41.6182 | 5.3818 | 0.61625 | -1494.6182 | 5.7808
[22 empty] | 19.02 | 48 | 41.1896 | 0.33289 | 0.036645 | 0.0042791 | 0.0091047 | 0.0028315 | 0.011883 | 0.0030631 | 41.5903 | 6.4097 | 0.85593 | -1493.5903 | 6.8104
[22 empty] | 19.04 | 45 | 41.16 | 0.33447 | 0.03673 | 0.0042876 | 0.0091211 | 0.002836 | 0.011896 | 0.0030664 | 41.5624 | 3.4376 | 0.26261 | -1496.5624 | 3.84
[22 empty] | 19.06 | 34 | 41.1304 | 0.33606 | 0.036816 | 0.0042961 | 0.0091375 | 0.0028405 | 0.01191 | 0.0030697 | 41.5345 | -7.5345 | 1.6697 | -1507.5345 | -7.1304
[22 empty] | 19.08 | 49 | 41.1008 | 0.33766 | 0.036903 | 0.0043046 | 0.0091539 | 0.002845 | 0.011923 | 0.0030729 | 41.5066 | 7.4934 | 1.1459 | -1492.5066 | 7.8992
[22 empty] | 19.1 | 39 | 41.0712 | 0.33928 | 0.036989 | 0.0043131 | 0.0091704 | 0.0028496 | 0.011937 | 0.0030762 | 41.4788 | -2.4788 | 0.15755 | -1502.4788 | -2.0712
[22 empty] | 19.12 | 41 | 41.0417 | 0.3409 | 0.037076 | 0.0043217 | 0.0091869 | 0.0028542 | 0.01195 | 0.0030795 | 41.4511 | -0.45105 | 0.0049621 | -1500.4511 | -0.04168
[22 empty] | 19.14 | 38 | 41.0122 | 0.34254 | 0.037163 | 0.0043303 | 0.0092035 | 0.0028587 | 0.011964 | 0.0030827 | 41.4233 | -3.4233 | 0.30839 | -1503.4233 | -3.0122
[22 empty] | 19.16 | 41 | 40.9827 | 0.34419 | 0.037251 | 0.0043389 | 0.0092201 | 0.0028633 | 0.011977 | 0.003086 | 41.3956 | -0.39558 | 0.0038167 | -1500.3956 | 0.017343
[22 empty] | 19.18 | 38 | 40.9532 | 0.34585 | 0.037339 | 0.0043476 | 0.0092368 | 0.0028679 | 0.011991 | 0.0030893 | 41.3679 | -3.3679 | 0.29849 | -1503.3679 | -2.9532
[22 empty] | 19.2 | 37 | 40.9237 | 0.34752 | 0.037427 | 0.0043562 | 0.0092535 | 0.0028725 | 0.012005 | 0.0030926 | 41.3402 | -4.3402 | 0.50912 | -1504.3402 | -3.9237
[22 empty] | 19.22 | 46 | 40.8943 | 0.3492 | 0.037516 | 0.0043649 | 0.0092703 | 0.0028771 | 0.012018 | 0.0030959 | 41.3126 | 4.6874 | 0.47764 | -1495.3126 | 5.1057
[22 empty] | 19.24 | 36 | 40.8648 | 0.3509 | 0.037604 | 0.0043737 | 0.0092871 | 0.0028818 | 0.012032 | 0.0030992 | 41.285 | -5.285 | 0.77587 | -1505.285 | -4.8648
[22 empty] | 19.26 | 42 | 40.8354 | 0.35261 | 0.037694 | 0.0043824 | 0.0093039 | 0.0028864 | 0.012046 | 0.0031025 | 41.2574 | 0.74255 | 0.013128 | -1499.2574 | 1.1646
[22 empty] | 19.28 | 50 | 40.806 | 0.35433 | 0.037783 | 0.0043912 | 0.0093208 | 0.002891 | 0.012059 | 0.0031058 | 41.2299 | 8.7701 | 1.5383 | -1491.2299 | 9.194
[22 empty] | 19.3 | 47 | 40.7767 | 0.35606 | 0.037873 | 0.0044 | 0.0093378 | 0.0028957 | 0.012073 | 0.0031092 | 41.2024 | 5.7976 | 0.71515 | -1494.2024 | 6.2233
[22 empty] | 19.32 | 49 | 40.7473 | 0.35781 | 0.037963 | 0.0044089 | 0.0093548 | 0.0029004 | 0.012087 | 0.0031125 | 41.1749 | 7.8251 | 1.2496 | -1492.1749 | 8.2527
[22 empty] | 19.34 | 39 | 40.718 | 0.35957 | 0.038053 | 0.0044177 | 0.0093718 | 0.0029051 | 0.012101 | 0.0031158 | 41.1475 | -2.1475 | 0.11825 | -1502.1475 | -1.718
[22 empty] | 19.36 | 40 | 40.6887 | 0.36134 | 0.038144 | 0.0044266 | 0.0093889 | 0.0029098 | 0.012114 | 0.0031192 | 41.1201 | -1.1201 | 0.031366 | -1501.1201 | -0.68866
[22 empty] | 19.38 | 46 | 40.6594 | 0.36313 | 0.038235 | 0.0044355 | 0.009406 | 0.0029145 | 0.012128 | 0.0031225 | 41.0927 | 4.9073 | 0.52351 | -1495.0927 | 5.3406
[22 empty] | 19.4 | 41 | 40.6301 | 0.36493 | 0.038326 | 0.0044445 | 0.0094232 | 0.0029192 | 0.012142 | 0.0031258 | 41.0654 | -0.065391 | 0.00010429 | -1500.0654 | 0.36992
[22 empty] | 19.42 | 41 | 40.6008 | 0.36674 | 0.038418 | 0.0044534 | 0.0094404 | 0.0029239 | 0.012156 | 0.0031292 | 41.0381 | -0.038084 | 3.5375e-05 | -1500.0381 | 0.39918
[22 empty] | 19.44 | 43 | 40.5716 | 0.36857 | 0.03851 | 0.0044624 | 0.0094577 | 0.0029287 | 0.01217 | 0.0031326 | 41.0108 | 1.9892 | 0.092021 | -1498.0108 | 2.4284
[22 empty] | 19.46 | 48 | 40.5424 | 0.37041 | 0.038602 | 0.0044714 | 0.009475 | 0.0029334 | 0.012184 | 0.0031359 | 40.9836 | 7.0164 | 1.0256 | -1492.9836 | 7.4576
[22 empty] | 19.48 | 44 | 40.5132 | 0.37226 | 0.038695 | 0.0044805 | 0.0094924 | 0.0029382 | 0.012198 | 0.0031393 | 40.9564 | 3.0436 | 0.21054 | -1496.9564 | 3.4868
[22 empty] | 19.5 | 45 | 40.484 | 0.37413 | 0.038788 | 0.0044896 | 0.0095098 | 0.002943 | 0.012212 | 0.0031427 | 40.9292 | 4.0708 | 0.36826 | -1495.9292 | 4.516
[22 empty] | 19.52 | 52 | 40.4548 | 0.37601 | 0.038882 | 0.0044987 | 0.0095273 | 0.0029477 | 0.012226 | 0.003146 | 40.902 | 11.098 | 2.3686 | -1488.902 | 11.5452
[22 empty] | 19.54 | 34 | 40.4257 | 0.37791 | 0.038975 | 0.0045078 | 0.0095448 | 0.0029525 | 0.01224 | 0.0031494 | 40.8749 | -6.8749 | 1.3901 | -1506.8749 | -6.4257
[22 empty] | 19.56 | 36 | 40.3965 | 0.37982 | 0.039069 | 0.004517 | 0.0095623 | 0.0029574 | 0.012254 | 0.0031528 | 40.8479 | -4.8479 | 0.65282 | -1504.8479 | -4.3965
[22 empty] | 19.58 | 31 | 40.3674 | 0.38174 | 0.039164 | 0.0045262 | 0.0095799 | 0.0029622 | 0.012268 | 0.0031562 | 40.8208 | -9.8208 | 3.1112 | -1509.8208 | -9.3674
[22 empty] | 19.6 | 44 | 40.3383 | 0.38368 | 0.039258 | 0.0045354 | 0.0095976 | 0.002967 | 0.012282 | 0.0031596 | 40.7938 | 3.2062 | 0.23363 | -1496.7938 | 3.6617
[22 empty] | 19.62 | 36 | 40.3092 | 0.38564 | 0.039353 | 0.0045446 | 0.0096153 | 0.0029719 | 0.012296 | 0.003163 | 40.7668 | -4.7668 | 0.63118 | -1504.7668 | -4.3092
[22 empty] | 19.64 | 42 | 40.2802 | 0.38761 | 0.039449 | 0.0045539 | 0.009633 | 0.0029767 | 0.01231 | 0.0031664 | 40.7399 | 1.2601 | 0.037807 | -1498.7399 | 1.7198
[22 empty] | 19.66 | 43 | 40.2512 | 0.38959 | 0.039545 | 0.0045632 | 0.0096508 | 0.0029816 | 0.012324 | 0.0031699 | 40.713 | 2.287 | 0.12164 | -1497.713 | 2.7488
[22 empty] | 19.68 | 41 | 40.2221 | 0.39159 | 0.039641 | 0.0045725 | 0.0096687 | 0.0029865 | 0.012339 | 0.0031733 | 40.6861 | 0.3139 | 0.0024032 | -1499.6861 | 0.77787
[22 empty] | 19.7 | 38 | 40.1931 | 0.39361 | 0.039737 | 0.0045819 | 0.0096866 | 0.0029914 | 0.012353 | 0.0031767 | 40.6593 | -2.6593 | 0.1861 | -1502.6593 | -2.1931
[22 empty] | 19.72 | 35 | 40.1642 | 0.39564 | 0.039834 | 0.0045913 | 0.0097046 | 0.0029963 | 0.012367 | 0.0031802 | 40.6325 | -5.6325 | 0.90642 | -1505.6325 | -5.1642
[22 empty] | 19.74 | 33 | 40.1352 | 0.39768 | 0.039931 | 0.0046007 | 0.0097226 | 0.0030012 | 0.012381 | 0.0031836 | 40.6057 | -7.6057 | 1.7529 | -1507.6057 | -7.1352
[22 empty] | 19.76 | 56 | 40.1062 | 0.39975 | 0.040029 | 0.0046101 | 0.0097406 | 0.0030061 | 0.012396 | 0.003187 | 40.579 | 15.421 | 4.2466 | -1484.579 | 15.8938
[22 empty] | 19.78 | 39 | 40.0773 | 0.40182 | 0.040127 | 0.0046196 | 0.0097587 | 0.0030111 | 0.01241 | 0.0031905 | 40.5523 | -1.5523 | 0.061783 | -1501.5523 | -1.0773
[22 empty] | 19.8 | 47 | 40.0484 | 0.40392 | 0.040225 | 0.0046291 | 0.0097769 | 0.003016 | 0.012424 | 0.0031939 | 40.5256 | 6.4744 | 0.89187 | -1493.5256 | 6.9516
[22 empty] | 19.82 | 41 | 40.0195 | 0.40603 | 0.040323 | 0.0046386 | 0.0097951 | 0.003021 | 0.012439 | 0.0031974 | 40.499 | 0.50103 | 0.0061226 | -1499.499 | 0.98047
[22 empty] | 19.84 | 46 | 39.9907 | 0.40816 | 0.040422 | 0.0046482 | 0.0098133 | 0.003026 | 0.012453 | 0.0032009 | 40.4724 | 5.5276 | 0.66423 | -1494.4724 | 6.0093
[22 empty] | 19.86 | 36 | 39.9618 | 0.4103 | 0.040522 | 0.0046578 | 0.0098316 | 0.003031 | 0.012468 | 0.0032044 | 40.4458 | -4.4458 | 0.54904 | -1504.4458 | -3.9618
[22 empty] | 19.88 | 47 | 39.933 | 0.41246 | 0.040621 | 0.0046674 | 0.00985 | 0.003036 | 0.012482 | 0.0032078 | 40.4193 | 6.5807 | 0.92139 | -1493.4193 | 7.067
[22 empty] | 19.9 | 39 | 39.9042 | 0.41464 | 0.040722 | 0.0046771 | 0.0098684 | 0.003041 | 0.012496 | 0.0032113 | 40.3928 | -1.3928 | 0.049743 | -1501.3928 | -0.90417
[22 empty] | 19.92 | 35 | 39.8754 | 0.41684 | 0.040822 | 0.0046867 | 0.0098868 | 0.003046 | 0.012511 | 0.0032148 | 40.3664 | -5.3664 | 0.8228 | -1505.3664 | -4.8754
[22 empty] | 19.94 | 29 | 39.8466 | 0.41905 | 0.040923 | 0.0046965 | 0.0099054 | 0.0030511 | 0.012525 | 0.0032183 | 40.34 | -11.34 | 4.4343 | -1511.34 | -10.8466
[22 empty] | 19.96 | 46 | 39.8178 | 0.42128 | 0.041024 | 0.0047062 | 0.0099239 | 0.0030561 | 0.01254 | 0.0032218 | 40.3136 | 5.6864 | 0.70294 | -1494.3136 | 6.1822
[22 empty] | 19.98 | 46 | 39.7891 | 0.42353 | 0.041126 | 0.004716 | 0.0099425 | 0.0030612 | 0.012555 | 0.0032253 | 40.2873 | 5.7127 | 0.70947 | -1494.2873 | 6.2109
[22 empty] | 20 | 46 | 39.7604 | 0.4258 | 0.041227 | 0.0047258 | 0.0099612 | 0.0030663 | 0.012569 | 0.0032288 | 40.261 | 5.739 | 0.71601 | -1494.261 | 6.2396
[22 empty] | 20.02 | 40 | 39.7317 | 0.42809 | 0.04133 | 0.0047356 | 0.0099799 | 0.0030714 | 0.012584 | 0.0032324 | 40.2347 | -0.2347 | 0.0013771 | -1500.2347 | 0.26832
[22 empty] | 20.04 | 55 | 39.703 | 0.43039 | 0.041432 | 0.0047455 | 0.0099987 | 0.0030765 | 0.012598 | 0.0032359 | 40.2085 | 14.7915 | 3.978 | -1485.2085 | 15.297
[22 empty] | 20.06 | 40 | 39.6743 | 0.43271 | 0.041536 | 0.0047554 | 0.010018 | 0.0030816 | 0.012613 | 0.0032394 | 40.1823 | -0.18229 | 0.00083072 | -1500.1823 | 0.32567
[22 empty] | 20.08 | 34 | 39.6457 | 0.43505 | 0.041639 | 0.0047653 | 0.010036 | 0.0030867 | 0.012628 | 0.003243 | 40.1561 | -6.1561 | 1.1146 | -1506.1561 | -5.6457
[22 empty] | 20.1 | 38 | 39.6171 | 0.43741 | 0.041743 | 0.0047752 | 0.010055 | 0.0030919 | 0.012643 | 0.0032465 | 40.13 | -2.13 | 0.1194 | -1502.13 | -1.6171
[22 empty] | 20.12 | 36 | 39.5885 | 0.43979 | 0.041847 | 0.0047852 | 0.010074 | 0.003097 | 0.012657 | 0.00325 | 40.104 | -4.104 | 0.46785 | -1504.104 | -3.5885
[22 empty] | 20.14 | 65 | 39.5599 | 0.44219 | 0.041952 | 0.0047953 | 0.010093 | 0.0031022 | 0.012672 | 0.0032536 | 40.0779 | 24.9221 | 9.5555 | -1475.0779 | 25.4401
[22 empty] | 20.16 | 39 | 39.5313 | 0.44461 | 0.042057 | 0.0048053 | 0.010112 | 0.0031074 | 0.012687 | 0.0032572 | 40.0519 | -1.0519 | 0.028373 | -1501.0519 | -0.53129
[22 empty] | 20.18 | 34 | 39.5027 | 0.44705 | 0.042162 | 0.0048154 | 0.010132 | 0.0031126 | 0.012702 | 0.0032607 | 40.026 | -6.026 | 1.068 | -1506.026 | -5.5027
[22 empty] | 20.2 | 50 | 39.4742 | 0.44951 | 0.042268 | 0.0048255 | 0.010151 | 0.0031178 | 0.012717 | 0.0032643 | 40.0001 | 9.9999 | 2 | -1490.0001 | 10.5258
[22 empty] | 20.22 | 46 | 39.4457 | 0.45199 | 0.042374 | 0.0048356 | 0.01017 | 0.003123 | 0.012731 | 0.0032679 | 39.9742 | 6.0258 | 0.78936 | -1493.9742 | 6.5543
[22 empty] | 20.24 | 49 | 39.4172 | 0.45449 | 0.042481 | 0.0048458 | 0.010189 | 0.0031282 | 0.012746 | 0.0032715 | 39.9483 | 9.0517 | 1.6721 | -1490.9483 | 9.5828
[22 empty] | 20.26 | 51 | 39.3887 | 0.45701 | 0.042588 | 0.004856 | 0.010209 | 0.0031335 | 0.012761 | 0.0032751 | 39.9225 | 11.0775 | 2.4061 | -1488.9225 | 11.6113
[22 empty] | 20.28 | 55 | 39.3603 | 0.45955 | 0.042695 | 0.0048663 | 0.010228 | 0.0031387 | 0.012776 | 0.0032787 | 39.8968 | 15.1032 | 4.1474 | -1484.8968 | 15.6397
[22 empty] | 20.3 | 45 | 39.3318 | 0.46211 | 0.042803 | 0.0048766 | 0.010248 | 0.003144 | 0.012791 | 0.0032823 | 39.8711 | 5.1289 | 0.58457 | -1494.8711 | 5.6682
[22 empty] | 20.32 | 50 | 39.3034 | 0.4647 | 0.042911 | 0.0048869 | 0.010267 | 0.0031493 | 0.012806 | 0.0032859 | 39.8454 | 10.1546 | 2.0623 | -1489.8454 | 10.6966
[22 empty] | 20.34 | 40 | 39.275 | 0.4673 | 0.04302 | 0.0048972 | 0.010287 | 0.0031546 | 0.012821 | 0.0032895 | 39.8198 | 0.18023 | 0.00081209 | -1499.8198 | 0.725
[22 empty] | 20.36 | 39 | 39.2466 | 0.46993 | 0.043129 | 0.0049076 | 0.010306 | 0.0031599 | 0.012836 | 0.0032931 | 39.7942 | -0.79417 | 0.016172 | -1500.7942 | -0.24661
[22 empty] | 20.38 | 43 | 39.2182 | 0.47258 | 0.043239 | 0.004918 | 0.010326 | 0.0031652 | 0.012851 | 0.0032967 | 39.7686 | 3.2314 | 0.24283 | -1496.7686 | 3.7818
[22 empty] | 20.4 | 37 | 39.1899 | 0.47525 | 0.043349 | 0.0049284 | 0.010346 | 0.0031706 | 0.012867 | 0.0033004 | 39.7431 | -2.7431 | 0.20337 | -1502.7431 | -2.1899
[22 empty] | 20.42 | 31 | 39.1616 | 0.47795 | 0.043459 | 0.0049389 | 0.010366 | 0.0031759 | 0.012882 | 0.003304 | 39.7176 | -8.7176 | 2.4515 | -1508.7176 | -8.1616
[22 empty] | 20.44 | 54 | 39.1333 | 0.48067 | 0.04357 | 0.0049494 | 0.010386 | 0.0031813 | 0.012897 | 0.0033076 | 39.6922 | 14.3078 | 3.791 | -1485.6922 | 14.8667
[22 empty] | 20.46 | 45 | 39.105 | 0.48341 | 0.043681 | 0.0049599 | 0.010406 | 0.0031867 | 0.012912 | 0.0033113 | 39.6668 | 5.3332 | 0.63206 | -1494.6668 | 5.895
[22 empty] | 20.48 | 53 | 39.0767 | 0.48617 | 0.043792 | 0.0049705 | 0.010425 | 0.0031921 | 0.012927 | 0.0033149 | 39.6415 | 13.3585 | 3.367 | -1486.6415 | 13.9233
[22 empty] | 20.5 | 49 | 39.0484 | 0.48896 | 0.043904 | 0.0049811 | 0.010446 | 0.0031975 | 0.012943 | 0.0033186 | 39.6162 | 9.3838 | 1.7971 | -1490.6162 | 9.9516
[22 empty] | 20.52 | 44 | 39.0202 | 0.49178 | 0.044017 | 0.0049918 | 0.010466 | 0.0032029 | 0.012958 | 0.0033223 | 39.5909 | 4.4091 | 0.44181 | -1495.5909 | 4.9798
[22 empty] | 20.54 | 38 | 38.992 | 0.49461 | 0.04413 | 0.0050024 | 0.010486 | 0.0032083 | 0.012973 | 0.0033259 | 39.5657 | -1.5657 | 0.064513 | -1501.5657 | -0.99199
[22 empty] | 20.56 | 32 | 38.9638 | 0.49748 | 0.044243 | 0.0050131 | 0.010506 | 0.0032138 | 0.012988 | 0.0033296 | 39.5406 | -7.5406 | 1.7769 | -1507.5406 | -6.9638
[22 empty] | 20.58 | 44 | 38.9356 | 0.50036 | 0.044357 | 0.0050239 | 0.010526 | 0.0032193 | 0.013004 | 0.0033333 | 39.5154 | 4.4846 | 0.45707 | -1495.5154 | 5.0644
[22 empty] | 20.6 | 44 | 38.9075 | 0.50328 | 0.044471 | 0.0050347 | 0.010547 | 0.0032247 | 0.013019 | 0.003337 | 39.4904 | 4.5096 | 0.4622 | -1495.4904 | 5.0925
[22 empty] | 20.62 | 37 | 38.8793 | 0.50621 | 0.044586 | 0.0050455 | 0.010567 | 0.0032302 | 0.013035 | 0.0033407 | 39.4653 | -2.4653 | 0.16427 | -1502.4653 | -1.8793
[22 empty] | 20.64 | 49 | 38.8512 | 0.50918 | 0.044701 | 0.0050563 | 0.010587 | 0.0032357 | 0.01305 | 0.0033444 | 39.4403 | 9.5597 | 1.865 | -1490.4403 | 10.1488
[22 empty] | 20.66 | 53 | 38.8231 | 0.51217 | 0.044816 | 0.0050672 | 0.010608 | 0.0032413 | 0.013065 | 0.0033481 | 39.4154 | 13.5846 | 3.4819 | -1486.4154 | 14.1769
[22 empty] | 20.68 | 37 | 38.795 | 0.51518 | 0.044932 | 0.0050781 | 0.010629 | 0.0032468 | 0.013081 | 0.0033518 | 39.3905 | -2.3905 | 0.15445 | -1502.3905 | -1.795
[22 empty] | 20.7 | 50 | 38.7669 | 0.51822 | 0.045049 | 0.0050891 | 0.010649 | 0.0032523 | 0.013097 | 0.0033556 | 39.3656 | 10.6344 | 2.2618 | -1489.3656 | 11.2331
[22 empty] | 20.72 | 41 | 38.7389 | 0.52129 | 0.045165 | 0.0051001 | 0.01067 | 0.0032579 | 0.013112 | 0.0033593 | 39.3408 | 1.6592 | 0.067142 | -1498.3408 | 2.2611
[22 empty] | 20.74 | 42 | 38.7108 | 0.52439 | 0.045283 | 0.0051111 | 0.010691 | 0.0032635 | 0.013128 | 0.003363 | 39.3161 | 2.6839 | 0.17151 | -1497.3161 | 3.2892
[22 empty] | 20.76 | 48 | 38.6828 | 0.52752 | 0.045401 | 0.0051222 | 0.010711 | 0.0032691 | 0.013143 | 0.0033668 | 39.2914 | 8.7086 | 1.58 | -1491.2914 | 9.3172
[22 empty] | 20.78 | 44 | 38.6548 | 0.53067 | 0.045519 | 0.0051333 | 0.010732 | 0.0032747 | 0.013159 | 0.0033705 | 39.2667 | 4.7333 | 0.50918 | -1495.2667 | 5.3452
[22 empty] | 20.8 | 30 | 38.6269 | 0.53385 | 0.045638 | 0.0051444 | 0.010753 | 0.0032803 | 0.013175 | 0.0033743 | 39.2421 | -9.2421 | 2.8472 | -1509.2421 | -8.6269
[22 empty] | 20.82 | 42 | 38.5989 | 0.53706 | 0.045757 | 0.0051556 | 0.010774 | 0.0032859 | 0.01319 | 0.003378 | 39.2175 | 2.7825 | 0.18434 | -1497.2175 | 3.4011
[22 empty] | 20.84 | 42 | 38.571 | 0.5403 | 0.045876 | 0.0051668 | 0.010795 | 0.0032916 | 0.013206 | 0.0033818 | 39.193 | 2.807 | 0.1876 | -1497.193 | 3.429
[22 empty] | 20.86 | 36 | 38.5431 | 0.54357 | 0.045996 | 0.005178 | 0.010816 | 0.0032973 | 0.013222 | 0.0033856 | 39.1685 | -3.1685 | 0.27888 | -1503.1685 | -2.5431
[22 empty] | 20.88 | 37 | 38.5152 | 0.54687 | 0.046117 | 0.0051893 | 0.010838 | 0.0033029 | 0.013237 | 0.0033894 | 39.1441 | -2.1441 | 0.12425 | -1502.1441 | -1.5152
[22 empty] | 20.9 | 33 | 38.4873 | 0.55019 | 0.046238 | 0.0052006 | 0.010859 | 0.0033086 | 0.013253 | 0.0033931 | 39.1197 | -6.1197 | 1.1349 | -1506.1197 | -5.4873
[22 empty] | 20.92 | 41 | 38.4594 | 0.55355 | 0.04636 | 0.0052119 | 0.01088 | 0.0033143 | 0.013269 | 0.0033969 | 39.0954 | 1.9046 | 0.088476 | -1498.0954 | 2.5406
[22 empty] | 20.94 | 38 | 38.4316 | 0.55694 | 0.046482 | 0.0052233 | 0.010902 | 0.0033201 | 0.013285 | 0.0034007 | 39.0711 | -1.0711 | 0.030192 | -1501.0711 | -0.43157
[22 empty] | 20.96 | 39 | 38.4037 | 0.56036 | 0.046604 | 0.0052348 | 0.010923 | 0.0033258 | 0.013301 | 0.0034045 | 39.0469 | -0.046901 | 5.6404e-05 | -1500.0469 | 0.59625
[22 empty] | 20.98 | 39 | 38.3759 | 0.56381 | 0.046727 | 0.0052462 | 0.010945 | 0.0033316 | 0.013317 | 0.0034084 | 39.0227 | -0.022729 | 1.3246e-05 | -1500.0227 | 0.62406
[22 empty] | 21 | 34 | 38.3482 | 0.5673 | 0.046851 | 0.0052577 | 0.010966 | 0.0033373 | 0.013333 | 0.0034122 | 38.9986 | -4.9986 | 0.73488 | -1504.9986 | -4.3482
[22 empty] | 21.02 | 32 | 38.3204 | 0.57082 | 0.046975 | 0.0052693 | 0.010988 | 0.0033431 | 0.013349 | 0.003416 | 38.9745 | -6.9745 | 1.5201 | -1506.9745 | -6.3204
[22 empty] | 21.04 | 36 | 38.2926 | 0.57437 | 0.047099 | 0.0052809 | 0.011009 | 0.0033489 | 0.013365 | 0.0034198 | 38.9505 | -2.9505 | 0.24182 | -1502.9505 | -2.2926
[22 empty] | 21.06 | 39 | 38.2649 | 0.57795 | 0.047224 | 0.0052925 | 0.011031 | 0.0033547 | 0.013381 | 0.0034237 | 38.9266 | 0.073446 | 0.00013832 | -1499.9266 | 0.7351
[22 empty] | 21.08 | 38 | 38.2372 | 0.58156 | 0.047349 | 0.0053041 | 0.011053 | 0.0033605 | 0.013397 | 0.0034275 | 38.9026 | -0.90264 | 0.021441 | -1500.9026 | -0.23719
[22 empty] | 21.1 | 33 | 38.2095 | 0.58521 | 0.047475 | 0.0053158 | 0.011075 | 0.0033664 | 0.013413 | 0.0034314 | 38.8788 | -5.8788 | 1.0473 | -1505.8788 | -5.2095
[22 empty] | 21.12 | 44 | 38.1818 | 0.5889 | 0.047602 | 0.0053275 | 0.011097 | 0.0033722 | 0.013429 | 0.0034352 | 38.855 | 5.145 | 0.60162 | -1494.855 | 5.8182
[22 empty] | 21.14 | 27 | 38.1542 | 0.59262 | 0.047729 | 0.0053393 | 0.011119 | 0.0033781 | 0.013445 | 0.0034391 | 38.8312 | -11.8312 | 5.1844 | -1511.8312 | -11.1542
[22 empty] | 21.16 | 38 | 38.1265 | 0.59637 | 0.047856 | 0.0053511 | 0.011141 | 0.003384 | 0.013461 | 0.0034429 | 38.8075 | -0.80753 | 0.017161 | -1500.8075 | -0.12652
[22 empty] | 21.18 | 50 | 38.0989 | 0.60017 | 0.047984 | 0.005363 | 0.011163 | 0.0033899 | 0.013478 | 0.0034468 | 38.7839 | 11.2161 | 2.516 | -1488.7839 | 11.9011
[22 empty] | 21.2 | 37 | 38.0713 | 0.60399 | 0.048113 | 0.0053749 | 0.011185 | 0.0033958 | 0.013494 | 0.0034507 | 38.7603 | -1.7603 | 0.083748 | -1501.7603 | -1.0713
[22 empty] | 21.22 | 40 | 38.0437 | 0.60786 | 0.048242 | 0.0053868 | 0.011208 | 0.0034018 | 0.01351 | 0.0034546 | 38.7368 | 1.2632 | 0.039894 | -1498.7368 | 1.9563
[22 empty] | 21.24 | 28 | 38.0161 | 0.61176 | 0.048371 | 0.0053988 | 0.01123 | 0.0034077 | 0.013526 | 0.0034585 | 38.7133 | -10.7133 | 4.0991 | -1510.7133 | -10.0161
[22 empty] | 21.26 | 43 | 37.9886 | 0.6157 | 0.048501 | 0.0054108 | 0.011252 | 0.0034137 | 0.013543 | 0.0034624 | 38.6899 | 4.3101 | 0.43203 | -1495.6899 | 5.0114
[22 empty] | 21.28 | 39 | 37.9611 | 0.61967 | 0.048632 | 0.0054228 | 0.011275 | 0.0034197 | 0.013559 | 0.0034663 | 38.6665 | 0.33348 | 0.0028515 | -1499.6665 | 1.0389
[22 empty] | 21.3 | 38 | 37.9336 | 0.62369 | 0.048763 | 0.0054349 | 0.011297 | 0.0034257 | 0.013575 | 0.0034702 | 38.6432 | -0.64322 | 0.010888 | -1500.6432 | 0.066433
[22 empty] | 21.32 | 33 | 37.9061 | 0.62774 | 0.048895 | 0.005447 | 0.01132 | 0.0034317 | 0.013592 | 0.0034741 | 38.62 | -5.62 | 0.9571 | -1505.62 | -4.9061
[22 empty] | 21.34 | 46 | 37.8786 | 0.63184 | 0.049027 | 0.0054592 | 0.011343 | 0.0034377 | 0.013608 | 0.0034781 | 38.5968 | 7.4032 | 1.1915 | -1492.5968 | 8.1214
[22 empty] | 21.36 | 36 | 37.8512 | 0.63597 | 0.04916 | 0.0054714 | 0.011365 | 0.0034438 | 0.013625 | 0.003482 | 38.5737 | -2.5737 | 0.18399 | -1502.5737 | -1.8512
[22 empty] | 21.38 | 46 | 37.8237 | 0.64015 | 0.049293 | 0.0054837 | 0.011388 | 0.0034498 | 0.013641 | 0.0034859 | 38.5506 | 7.4494 | 1.2064 | -1492.5506 | 8.1763
[22 empty] | 21.4 | 29 | 37.7963 | 0.64437 | 0.049427 | 0.005496 | 0.011411 | 0.0034559 | 0.013658 | 0.0034899 | 38.5276 | -9.5276 | 3.1302 | -1509.5276 | -8.7963
[22 empty] | 21.42 | 29 | 37.7689 | 0.64862 | 0.049561 | 0.0055083 | 0.011434 | 0.003462 | 0.013674 | 0.0034939 | 38.5047 | -9.5047 | 3.1151 | -1509.5047 | -8.7689
[22 empty] | 21.44 | 41 | 37.7415 | 0.65292 | 0.049696 | 0.0055207 | 0.011457 | 0.0034681 | 0.013691 | 0.0034978 | 38.4818 | 2.5182 | 0.15467 | -1497.4818 | 3.2585
[22 empty] | 21.46 | 46 | 37.7142 | 0.65727 | 0.049831 | 0.0055331 | 0.01148 | 0.0034742 | 0.013708 | 0.0035018 | 38.459 | 7.541 | 1.2362 | -1492.459 | 8.2858
[22 empty] | 21.48 | 39 | 37.6868 | 0.66166 | 0.049967 | 0.0055455 | 0.011503 | 0.0034804 | 0.013724 | 0.0035058 | 38.4362 | 0.56379 | 0.0081502 | -1499.4362 | 1.3132
[22 empty] | 21.5 | 26 | 37.6595 | 0.66609 | 0.050104 | 0.005558 | 0.011526 | 0.0034865 | 0.013741 | 0.0035097 | 38.4135 | -12.4135 | 5.9267 | -1512.4135 | -11.6595
[22 empty] | 21.52 | 32 | 37.6322 | 0.67056 | 0.050241 | 0.0055706 | 0.01155 | 0.0034927 | 0.013758 | 0.0035137 | 38.3909 | -6.3909 | 1.2764 | -1506.3909 | -5.6322
[22 empty] | 21.54 | 44 | 37.6049 | 0.67508 | 0.050379 | 0.0055832 | 0.011573 | 0.0034989 | 0.013774 | 0.0035177 | 38.3683 | 5.6317 | 0.72081 | -1494.3683 | 6.3951
[22 empty] | 21.56 | 36 | 37.5777 | 0.67965 | 0.050517 | 0.0055958 | 0.011597 | 0.0035051 | 0.013791 | 0.0035217 | 38.3458 | -2.3458 | 0.15286 | -1502.3458 | -1.5777
[22 empty] | 21.58 | 46 | 37.5504 | 0.68426 | 0.050656 | 0.0056085 | 0.01162 | 0.0035113 | 0.013808 | 0.0035257 | 38.3234 | 7.6766 | 1.2811 | -1492.3234 | 8.4496
[22 empty] | 21.6 | 37 | 37.5232 | 0.68892 | 0.050795 | 0.0056212 | 0.011644 | 0.0035176 | 0.013825 | 0.0035298 | 38.301 | -1.301 | 0.045748 | -1501.301 | -0.52318
[22 empty] | 21.62 | 36 | 37.496 | 0.69363 | 0.050935 | 0.0056339 | 0.011667 | 0.0035238 | 0.013842 | 0.0035338 | 38.2787 | -2.2787 | 0.14424 | -1502.2787 | -1.496
[22 empty] | 21.64 | 43 | 37.4688 | 0.69839 | 0.051075 | 0.0056468 | 0.011691 | 0.0035301 | 0.013859 | 0.0035378 | 38.2565 | 4.7435 | 0.52327 | -1495.2565 | 5.5312
[22 empty] | 21.66 | 39 | 37.4416 | 0.7032 | 0.051217 | 0.0056596 | 0.011715 | 0.0035364 | 0.013875 | 0.0035419 | 38.2343 | 0.76566 | 0.015032 | -1499.2343 | 1.5584
[22 empty] | 21.68 | 29 | 37.4144 | 0.70805 | 0.051358 | 0.0056725 | 0.011739 | 0.0035427 | 0.013892 | 0.0035459 | 38.2122 | -9.2122 | 2.9264 | -1509.2122 | -8.4144
[22 empty] | 21.7 | 36 | 37.3873 | 0.71296 | 0.051501 | 0.0056854 | 0.011763 | 0.003549 | 0.013909 | 0.00355 | 38.1902 | -2.1902 | 0.13325 | -1502.1902 | -1.3873
[22 empty] | 21.72 | 41 | 37.3602 | 0.71792 | 0.051643 | 0.0056984 | 0.011787 | 0.0035554 | 0.013926 | 0.003554 | 38.1683 | 2.8317 | 0.19558 | -1497.1683 | 3.6398
[22 empty] | 21.74 | 32 | 37.3331 | 0.72293 | 0.051787 | 0.0057114 | 0.011811 | 0.0035617 | 0.013943 | 0.0035581 | 38.1464 | -6.1464 | 1.1806 | -1506.1464 | -5.3331
[22 empty] | 21.76 | 36 | 37.306 | 0.72799 | 0.051931 | 0.0057245 | 0.011835 | 0.0035681 | 0.013961 | 0.0035621 | 38.1246 | -2.1246 | 0.12538 | -1502.1246 | -1.306
[22 empty] | 21.78 | 33 | 37.279 | 0.7331 | 0.052076 | 0.0057376 | 0.011859 | 0.0035745 | 0.013978 | 0.0035662 | 38.1028 | -5.1028 | 0.78906 | -1505.1028 | -4.279
[22 empty] | 21.8 | 32 | 37.2519 | 0.73827 | 0.052221 | 0.0057508 | 0.011884 | 0.0035809 | 0.013995 | 0.0035703 | 38.0812 | -6.0812 | 1.1556 | -1506.0812 | -5.2519
[22 empty] | 21.82 | 48 | 37.2249 | 0.7435 | 0.052367 | 0.005764 | 0.011908 | 0.0035873 | 0.014012 | 0.0035744 | 38.0596 | 9.9404 | 2.0586 | -1490.0596 | 10.7751
[22 empty] | 21.84 | 26 | 37.1979 | 0.74878 | 0.052513 | 0.0057772 | 0.011932 | 0.0035938 | 0.014029 | 0.0035785 | 38.0381 | -12.0381 | 5.5737 | -1512.0381 | -11.1979
[22 empty] | 21.86 | 34 | 37.1709 | 0.75411 | 0.052661 | 0.0057905 | 0.011957 | 0.0036002 | 0.014046 | 0.0035826 | 38.0166 | -4.0166 | 0.47451 | -1504.0166 | -3.1709
[22 empty] | 21.88 | 42 | 37.1439 | 0.75951 | 0.052808 | 0.0058038 | 0.011982 | 0.0036067 | 0.014064 | 0.0035867 | 37.9953 | 4.0047 | 0.38185 | -1495.9953 | 4.8561
[22 empty] | 21.9 | 50 | 37.117 | 0.76496 | 0.052957 | 0.0058172 | 0.012006 | 0.0036132 | 0.014081 | 0.0035909 | 37.974 | 12.026 | 2.8925 | -1487.974 | 12.883
[22 empty] | 21.92 | 34 | 37.09 | 0.77047 | 0.053106 | 0.0058307 | 0.012031 | 0.0036197 | 0.014098 | 0.003595 | 37.9528 | -3.9528 | 0.45955 | -1503.9528 | -3.09
[22 empty] | 21.94 | 22 | 37.0631 | 0.77604 | 0.053255 | 0.0058441 | 0.012056 | 0.0036263 | 0.014116 | 0.0035991 | 37.9317 | -15.9317 | 11.5372 | -1515.9317 | -15.0631
[22 empty] | 21.96 | 35 | 37.0362 | 0.78167 | 0.053405 | 0.0058577 | 0.012081 | 0.0036328 | 0.014133 | 0.0036033 | 37.9106 | -2.9106 | 0.24205 | -1502.9106 | -2.0362
[22 empty] | 21.98 | 36 | 37.0094 | 0.78736 | 0.053556 | 0.0058712 | 0.012106 | 0.0036394 | 0.014151 | 0.0036074 | 37.8897 | -1.8897 | 0.099189 | -1501.8897 | -1.0094
[22 empty] | 22 | 38 | 36.9825 | 0.79312 | 0.053708 | 0.0058848 | 0.012131 | 0.003646 | 0.014168 | 0.0036116 | 37.8688 | 0.13122 | 0.00045315 | -1499.8688 | 1.0175
[22 empty] | 22.02 | 37 | 36.9557 | 0.79894 | 0.05386 | 0.0058985 | 0.012156 | 0.0036526 | 0.014186 | 0.0036157 | 37.848 | -0.84798 | 0.019434 | -1500.848 | 0.044329
[22 empty] | 22.04 | 29 | 36.9289 | 0.80482 | 0.054013 | 0.0059122 | 0.012181 | 0.0036592 | 0.014203 | 0.0036199 | 37.8273 | -8.8273 | 2.6869 | -1508.8273 | -7.9289
[22 empty] | 22.06 | 39 | 36.9021 | 0.81077 | 0.054166 | 0.005926 | 0.012207 | 0.0036658 | 0.014221 | 0.0036241 | 37.8066 | 1.1934 | 0.036516 | -1498.8066 | 2.0979
[22 empty] | 22.08 | 30 | 36.8753 | 0.81678 | 0.05432 | 0.0059398 | 0.012232 | 0.0036725 | 0.014238 | 0.0036283 | 37.7861 | -7.7861 | 2.0208 | -1507.7861 | -6.8753
[22 empty] | 22.1 | 23 | 36.8485 | 0.82286 | 0.054475 | 0.0059537 | 0.012258 | 0.0036792 | 0.014256 | 0.0036325 | 37.7656 | -14.7656 | 9.4793 | -1514.7656 | -13.8485
[22 empty] | 22.12 | 22 | 36.8218 | 0.82901 | 0.054631 | 0.0059676 | 0.012283 | 0.0036859 | 0.014274 | 0.0036367 | 37.7453 | -15.7453 | 11.2688 | -1515.7453 | -14.8218
[22 empty] | 22.14 | 33 | 36.795 | 0.83523 | 0.054787 | 0.0059815 | 0.012309 | 0.0036926 | 0.014291 | 0.0036409 | 37.725 | -4.725 | 0.67652 | -1504.725 | -3.795
[22 empty] | 22.16 | 38 | 36.7683 | 0.84152 | 0.054944 | 0.0059955 | 0.012335 | 0.0036993 | 0.014309 | 0.0036451 | 37.7048 | 0.29523 | 0.0022936 | -1499.7048 | 1.2317
[22 empty] | 22.18 | 36 | 36.7416 | 0.84788 | 0.055101 | 0.0060096 | 0.01236 | 0.0037061 | 0.014327 | 0.0036493 | 37.6847 | -1.6847 | 0.078837 | -1501.6847 | -0.74164
[22 empty] | 22.2 | 32 | 36.715 | 0.85431 | 0.055259 | 0.0060237 | 0.012386 | 0.0037128 | 0.014345 | 0.0036535 | 37.6647 | -5.6647 | 1.0028 | -1505.6647 | -4.715
[22 empty] | 22.22 | 37 | 36.6883 | 0.86082 | 0.055418 | 0.0060378 | 0.012412 | 0.0037196 | 0.014362 | 0.0036578 | 37.6447 | -0.64474 | 0.011235 | -1500.6447 | 0.31168
[22 empty] | 22.24 | 39 | 36.6617 | 0.8674 | 0.055578 | 0.006052 | 0.012438 | 0.0037264 | 0.01438 | 0.003662 | 37.6249 | 1.3751 | 0.048483 | -1498.6249 | 2.3383
[22 empty] | 22.26 | 27 | 36.6351 | 0.87405 | 0.055738 | 0.0060663 | 0.012464 | 0.0037332 | 0.014398 | 0.0036663 | 37.6052 | -10.6052 | 4.1656 | -1510.6052 | -9.6351
[22 empty] | 22.28 | 29 | 36.6085 | 0.88079 | 0.055899 | 0.0060806 | 0.012491 | 0.0037401 | 0.014416 | 0.0036705 | 37.5856 | -8.5856 | 2.5418 | -1508.5856 | -7.6085
[22 empty] | 22.3 | 41 | 36.5819 | 0.8876 | 0.05606 | 0.006095 | 0.012517 | 0.0037469 | 0.014434 | 0.0036748 | 37.566 | 3.434 | 0.28761 | -1496.566 | 4.4181
[22 empty] | 22.32 | 45 | 36.5553 | 0.89449 | 0.056223 | 0.0061094 | 0.012543 | 0.0037538 | 0.014452 | 0.0036791 | 37.5466 | 7.4534 | 1.2345 | -1492.5466 | 8.4447
[22 empty] | 22.34 | 35 | 36.5288 | 0.90146 | 0.056386 | 0.0061238 | 0.01257 | 0.0037607 | 0.01447 | 0.0036834 | 37.5273 | -2.5273 | 0.18249 | -1502.5273 | -1.5288
[22 empty] | 22.36 | 27 | 36.5023 | 0.90851 | 0.056549 | 0.0061383 | 0.012596 | 0.0037676 | 0.014488 | 0.0036876 | 37.508 | -10.508 | 4.0896 | -1510.508 | -9.5023
[22 empty] | 22.38 | 29 | 36.4758 | 0.91565 | 0.056714 | 0.0061529 | 0.012623 | 0.0037746 | 0.014506 | 0.0036919 | 37.4889 | -8.4889 | 2.4849 | -1508.4889 | -7.4758
[22 empty] | 22.4 | 39 | 36.4493 | 0.92287 | 0.056879 | 0.0061675 | 0.01265 | 0.0037815 | 0.014524 | 0.0036962 | 37.4699 | 1.5301 | 0.060034 | -1498.4699 | 2.5507
[22 empty] | 22.42 | 52 | 36.4228 | 0.93017 | 0.057045 | 0.0061822 | 0.012676 | 0.0037885 | 0.014542 | 0.0037006 | 37.4509 | 14.5491 | 4.0707 | -1485.4509 | 15.5772
[22 empty] | 22.44 | 39 | 36.3964 | 0.93757 | 0.057211 | 0.0061969 | 0.012703 | 0.0037955 | 0.014561 | 0.0037049 | 37.4321 | 1.5679 | 0.063032 | -1498.4321 | 2.6036
[22 empty] | 22.46 | 31 | 36.37 | 0.94505 | 0.057379 | 0.0062116 | 0.01273 | 0.0038025 | 0.014579 | 0.0037092 | 37.4134 | -6.4134 | 1.3268 | -1506.4134 | -5.37
[22 empty] | 22.48 | 35 | 36.3435 | 0.95262 | 0.057547 | 0.0062265 | 0.012757 | 0.0038095 | 0.014597 | 0.0037135 | 37.3948 | -2.3948 | 0.16386 | -1502.3948 | -1.3435
[22 empty] | 22.5 | 40 | 36.3172 | 0.96028 | 0.057715 | 0.0062413 | 0.012784 | 0.0038166 | 0.014615 | 0.0037179 | 37.3763 | 2.6237 | 0.17209 | -1497.3763 | 3.6828
[22 empty] | 22.52 | 50 | 36.2908 | 0.96804 | 0.057885 | 0.0062563 | 0.012812 | 0.0038237 | 0.014634 | 0.0037222 | 37.358 | 12.642 | 3.1964 | -1487.358 | 13.7092
[22 empty] | 22.54 | 45 | 36.2644 | 0.97589 | 0.058055 | 0.0062712 | 0.012839 | 0.0038308 | 0.014652 | 0.0037266 | 37.3397 | 7.6603 | 1.304 | -1492.3397 | 8.7356
[22 empty] | 22.56 | 41 | 36.2381 | 0.98384 | 0.058226 | 0.0062863 | 0.012866 | 0.0038379 | 0.014671 | 0.003731 | 37.3216 | 3.6784 | 0.33002 | -1496.3216 | 4.7619
[22 empty] | 22.58 | 38 | 36.2118 | 0.99188 | 0.058398 | 0.0063014 | 0.012894 | 0.003845 | 0.014689 | 0.0037353 | 37.3035 | 0.69648 | 0.012765 | -1499.3035 | 1.7882
[22 empty] | 22.6 | 32 | 36.1855 | 1 | 0.058571 | 0.0063165 | 0.012921 | 0.0038522 | 0.014708 | 0.0037397 | 37.2856 | -5.2856 | 0.87305 | -1505.2856 | -4.1855
[22 empty] | 22.62 | 29 | 36.1592 | 1.0083 | 0.058744 | 0.0063317 | 0.012949 | 0.0038593 | 0.014726 | 0.0037441 | 37.2678 | -8.2678 | 2.3571 | -1508.2678 | -7.1592
[22 empty] | 22.64 | 38 | 36.1329 | 1.0166 | 0.058918 | 0.006347 | 0.012977 | 0.0038665 | 0.014745 | 0.0037485 | 37.2502 | 0.74984 | 0.014796 | -1499.2502 | 1.8671
[22 empty] | 22.66 | 32 | 36.1067 | 1.0251 | 0.059093 | 0.0063623 | 0.013005 | 0.0038737 | 0.014763 | 0.0037529 | 37.2326 | -5.2326 | 0.85563 | -1505.2326 | -4.1067
[22 empty] | 22.68 | 31 | 36.0805 | 1.0336 | 0.059268 | 0.0063776 | 0.013033 | 0.003881 | 0.014782 | 0.0037573 | 37.2152 | -6.2152 | 1.2461 | -1506.2152 | -5.0805
[22 empty] | 22.7 | 30 | 36.0543 | 1.0423 | 0.059445 | 0.0063931 | 0.013061 | 0.0038882 | 0.0148 | 0.0037617 | 37.1979 | -7.1979 | 1.727 | -1507.1979 | -6.0543
[22 empty] | 22.72 | 38 | 36.0281 | 1.0511 | 0.059622 | 0.0064085 | 0.013089 | 0.0038955 | 0.014819 | 0.0037662 | 37.1807 | 0.81926 | 0.017663 | -1499.1807 | 1.9719
[22 empty] | 22.74 | 36 | 36.0019 | 1.0599 | 0.0598 | 0.0064241 | 0.013117 | 0.0039028 | 0.014838 | 0.0037706 | 37.1637 | -1.1637 | 0.037617 | -1501.1637 | -0.0019262
[22 empty] | 22.76 | 25 | 35.9758 | 1.0689 | 0.059979 | 0.0064397 | 0.013145 | 0.0039101 | 0.014857 | 0.003775 | 37.1468 | -12.1468 | 5.9018 | -1512.1468 | -10.9758
[22 empty] | 22.78 | 26 | 35.9496 | 1.078 | 0.060159 | 0.0064553 | 0.013174 | 0.0039174 | 0.014875 | 0.0037795 | 37.1301 | -11.1301 | 4.7645 | -1511.1301 | -9.9496
[22 empty] | 22.8 | 36 | 35.9235 | 1.0873 | 0.060339 | 0.006471 | 0.013202 | 0.0039248 | 0.014894 | 0.0037839 | 37.1134 | -1.1134 | 0.034436 | -1501.1134 | 0.076462
[22 empty] | 22.82 | 41 | 35.8974 | 1.0966 | 0.06052 | 0.0064868 | 0.013231 | 0.0039322 | 0.014913 | 0.0037884 | 37.0969 | 3.9031 | 0.37156 | -1496.0969 | 5.1026
[22 empty] | 22.84 | 23 | 35.8714 | 1.1061 | 0.060702 | 0.0065026 | 0.013259 | 0.0039396 | 0.014932 | 0.0037929 | 37.0806 | -14.0806 | 8.6201 | -1514.0806 | -12.8714
[22 empty] | 22.86 | 28 | 35.8453 | 1.1157 | 0.060885 | 0.0065185 | 0.013288 | 0.003947 | 0.014951 | 0.0037974 | 37.0644 | -9.0644 | 2.9344 | -1509.0644 | -7.8453
[22 empty] | 22.88 | 25 | 35.8193 | 1.1254 | 0.061069 | 0.0065344 | 0.013317 | 0.0039544 | 0.01497 | 0.0038019 | 37.0483 | -12.0483 | 5.8065 | -1512.0483 | -10.8193
[22 empty] | 22.9 | 37 | 35.7933 | 1.1352 | 0.061253 | 0.0065504 | 0.013346 | 0.0039619 | 0.014989 | 0.0038064 | 37.0324 | -0.032411 | 2.839e-05 | -1500.0324 | 1.2067
[22 empty] | 22.92 | 35 | 35.7673 | 1.1452 | 0.061439 | 0.0065664 | 0.013375 | 0.0039694 | 0.015008 | 0.0038109 | 37.0166 | -2.0166 | 0.1162 | -1502.0166 | -0.76726
[22 empty] | 22.94 | 28 | 35.7413 | 1.1553 | 0.061625 | 0.0065825 | 0.013404 | 0.0039769 | 0.015027 | 0.0038154 | 37.001 | -9.001 | 2.8935 | -1509.001 | -7.7413
[22 empty] | 22.96 | 26 | 35.7153 | 1.1656 | 0.061812 | 0.0065987 | 0.013433 | 0.0039844 | 0.015046 | 0.0038199 | 36.9856 | -10.9856 | 4.6417 | -1510.9856 | -9.7153
[22 empty] | 22.98 | 38 | 35.6894 | 1.1759 | 0.062 | 0.0066149 | 0.013463 | 0.0039919 | 0.015065 | 0.0038244 | 36.9703 | 1.0297 | 0.027903 | -1498.9703 | 2.3106
[22 empty] | 23 | 38 | 35.6635 | 1.1865 | 0.062189 | 0.0066312 | 0.013492 | 0.0039995 | 0.015084 | 0.003829 | 36.9551 | 1.0449 | 0.02873 | -1498.9551 | 2.3365
[22 empty] | 23.02 | 42 | 35.6375 | 1.1971 | 0.062378 | 0.0066476 | 0.013521 | 0.0040071 | 0.015104 | 0.0038335 | 36.9402 | 5.0598 | 0.60957 | -1494.9402 | 6.3625
[22 empty] | 23.04 | 29 | 35.6117 | 1.2079 | 0.062569 | 0.006664 | 0.013551 | 0.0040147 | 0.015123 | 0.0038381 | 36.9253 | -7.9253 | 2.1659 | -1507.9253 | -6.6117
[22 empty] | 23.06 | 26 | 35.5858 | 1.2189 | 0.06276 | 0.0066805 | 0.013581 | 0.0040223 | 0.015142 | 0.0038426 | 36.9107 | -10.9107 | 4.5786 | -1510.9107 | -9.5858
[22 empty] | 23.08 | 29 | 35.5599 | 1.23 | 0.062952 | 0.006697 | 0.013611 | 0.00403 | 0.015162 | 0.0038472 | 36.8962 | -7.8962 | 2.15 | -1507.8962 | -6.5599
[22 empty] | 23.1 | 38 | 35.5341 | 1.2412 | 0.063146 | 0.0067136 | 0.013641 | 0.0040377 | 0.015181 | 0.0038518 | 36.8819 | 1.1181 | 0.032899 | -1498.8819 | 2.4659
[22 empty] | 23.12 | 31 | 35.5083 | 1.2526 | 0.06334 | 0.0067302 | 0.013671 | 0.0040453 | 0.0152 | 0.0038564 | 36.8678 | -5.8678 | 1.1107 | -1505.8678 | -4.5083
[22 empty] | 23.14 | 39 | 35.4825 | 1.2642 | 0.063535 | 0.006747 | 0.013701 | 0.0040531 | 0.01522 | 0.003861 | 36.8538 | 2.1462 | 0.11811 | -1497.8538 | 3.5175
[22 empty] | 23.16 | 31 | 35.4567 | 1.2759 | 0.06373 | 0.0067637 | 0.013731 | 0.0040608 | 0.015239 | 0.0038656 | 36.84 | -5.84 | 1.1002 | -1505.84 | -4.4567
[22 empty] | 23.18 | 37 | 35.431 | 1.2878 | 0.063927 | 0.0067806 | 0.013761 | 0.0040686 | 0.015259 | 0.0038702 | 36.8264 | 0.17355 | 0.00081409 | -1499.8264 | 1.569
[22 empty] | 23.2 | 29 | 35.4052 | 1.2999 | 0.064125 | 0.0067975 | 0.013792 | 0.0040764 | 0.015278 | 0.0038748 | 36.813 | -7.813 | 2.105 | -1507.813 | -6.4052
[22 empty] | 23.22 | 24 | 35.3795 | 1.3121 | 0.064323 | 0.0068145 | 0.013822 | 0.0040842 | 0.015298 | 0.0038794 | 36.7998 | -12.7998 | 6.8265 | -1512.7998 | -11.3795
[22 empty] | 23.24 | 31 | 35.3538 | 1.3245 | 0.064523 | 0.0068315 | 0.013853 | 0.004092 | 0.015318 | 0.0038841 | 36.7868 | -5.7868 | 1.0802 | -1505.7868 | -4.3538
[22 empty] | 23.26 | 30 | 35.3281 | 1.3371 | 0.064723 | 0.0068486 | 0.013883 | 0.0040998 | 0.015337 | 0.0038887 | 36.774 | -6.774 | 1.5296 | -1506.774 | -5.3281
[22 empty] | 23.28 | 33 | 35.3025 | 1.3498 | 0.064925 | 0.0068657 | 0.013914 | 0.0041077 | 0.015357 | 0.0038934 | 36.7614 | -3.7614 | 0.42872 | -1503.7614 | -2.3025
[22 empty] | 23.3 | 34 | 35.2768 | 1.3628 | 0.065127 | 0.006883 | 0.013945 | 0.0041156 | 0.015377 | 0.003898 | 36.7489 | -2.7489 | 0.22225 | -1502.7489 | -1.2768
[22 empty] | 23.32 | 27 | 35.2512 | 1.3759 | 0.06533 | 0.0069003 | 0.013976 | 0.0041235 | 0.015397 | 0.0039027 | 36.7367 | -9.7367 | 3.5112 | -1509.7367 | -8.2512
[22 empty] | 23.34 | 28 | 35.2256 | 1.3892 | 0.065534 | 0.0069176 | 0.014007 | 0.0041315 | 0.015416 | 0.0039074 | 36.7247 | -8.7247 | 2.7186 | -1508.7247 | -7.2256
[22 empty] | 23.36 | 28 | 35.2 | 1.4027 | 0.06574 | 0.006935 | 0.014038 | 0.0041394 | 0.015436 | 0.0039121 | 36.7129 | -8.7129 | 2.7112 | -1508.7129 | -7.2
[22 empty] | 23.38 | 31 | 35.1744 | 1.4164 | 0.065946 | 0.0069525 | 0.01407 | 0.0041474 | 0.015456 | 0.0039168 | 36.7013 | -5.7013 | 1.0486 | -1505.7013 | -4.1744
[22 empty] | 23.4 | 25 | 35.1489 | 1.4303 | 0.066153 | 0.0069701 | 0.014101 | 0.0041555 | 0.015476 | 0.0039215 | 36.69 | -11.69 | 5.4662 | -1511.69 | -10.1489
[22 empty] | 23.42 | 33 | 35.1233 | 1.4445 | 0.066361 | 0.0069877 | 0.014133 | 0.0041635 | 0.015496 | 0.0039262 | 36.6789 | -3.6789 | 0.41012 | -1503.6789 | -2.1233
[22 empty] | 23.44 | 26 | 35.0978 | 1.4588 | 0.06657 | 0.0070054 | 0.014164 | 0.0041715 | 0.015516 | 0.0039309 | 36.668 | -10.668 | 4.3771 | -1510.668 | -9.0978
[22 empty] | 23.46 | 33 | 35.0723 | 1.4733 | 0.06678 | 0.0070231 | 0.014196 | 0.0041796 | 0.015536 | 0.0039356 | 36.6573 | -3.6573 | 0.40533 | -1503.6573 | -2.0723
[22 empty] | 23.48 | 26 | 35.0469 | 1.4881 | 0.066991 | 0.007041 | 0.014228 | 0.0041877 | 0.015556 | 0.0039404 | 36.6469 | -10.6469 | 4.3599 | -1510.6469 | -9.0469
[22 empty] | 23.5 | 35 | 35.0214 | 1.5031 | 0.067203 | 0.0070588 | 0.01426 | 0.0041959 | 0.015576 | 0.0039451 | 36.6367 | -1.6367 | 0.076538 | -1501.6367 | -0.021396
[22 empty] | 23.52 | 43 | 34.996 | 1.5183 | 0.067416 | 0.0070768 | 0.014292 | 0.004204 | 0.015596 | 0.0039499 | 36.6268 | 6.3732 | 0.9446 | -1493.6268 | 8.004
[22 empty] | 23.54 | 25 | 34.9705 | 1.5337 | 0.06763 | 0.0070948 | 0.014324 | 0.0042122 | 0.015617 | 0.0039546 | 36.6171 | -11.6171 | 5.3983 | -1511.6171 | -9.9705
[22 empty] | 23.56 | 37 | 34.9451 | 1.5494 | 0.067845 | 0.0071129 | 0.014357 | 0.0042204 | 0.015637 | 0.0039594 | 36.6077 | 0.39233 | 0.00416 | -1499.6077 | 2.0549
[22 empty] | 23.58 | 31 | 34.9197 | 1.5653 | 0.068061 | 0.0071311 | 0.014389 | 0.0042286 | 0.015657 | 0.0039642 | 36.5985 | -5.5985 | 1.0111 | -1505.5985 | -3.9197
[22 empty] | 23.6 | 31 | 34.8944 | 1.5815 | 0.068278 | 0.0071493 | 0.014421 | 0.0042369 | 0.015678 | 0.003969 | 36.5896 | -5.5896 | 1.0079 | -1505.5896 | -3.8944
[22 empty] | 23.62 | 33 | 34.869 | 1.5979 | 0.068497 | 0.0071676 | 0.014454 | 0.0042451 | 0.015698 | 0.0039738 | 36.581 | -3.581 | 0.38859 | -1503.581 | -1.869
[22 empty] | 23.64 | 31 | 34.8437 | 1.6146 | 0.068716 | 0.007186 | 0.014487 | 0.0042534 | 0.015718 | 0.0039786 | 36.5726 | -5.5726 | 1.0018 | -1505.5726 | -3.8437
[22 empty] | 23.66 | 29 | 34.8184 | 1.6315 | 0.068936 | 0.0072044 | 0.01452 | 0.0042618 | 0.015739 | 0.0039834 | 36.5646 | -7.5646 | 1.9732 | -1507.5646 | -5.8184
[22 empty] | 23.68 | 32 | 34.7931 | 1.6487 | 0.069157 | 0.007223 | 0.014553 | 0.0042701 | 0.015759 | 0.0039882 | 36.5568 | -4.5568 | 0.64889 | -1504.5568 | -2.7931
[22 empty] | 23.7 | 33 | 34.7678 | 1.6662 | 0.06938 | 0.0072415 | 0.014586 | 0.0042785 | 0.01578 | 0.003993 | 36.5493 | -3.5493 | 0.38175 | -1503.5493 | -1.7678
[22 empty] | 23.72 | 32 | 34.7426 | 1.684 | 0.069603 | 0.0072602 | 0.014619 | 0.0042869 | 0.0158 | 0.0039979 | 36.5421 | -4.5421 | 0.64472 | -1504.5421 | -2.7426
[22 empty] | 23.74 | 27 | 34.7173 | 1.702 | 0.069828 | 0.0072789 | 0.014652 | 0.0042953 | 0.015821 | 0.0040027 | 36.5353 | -9.5353 | 3.3675 | -1509.5353 | -7.7173
[22 empty] | 23.76 | 36 | 34.6921 | 1.7204 | 0.070054 | 0.0072977 | 0.014686 | 0.0043037 | 0.015842 | 0.0040076 | 36.5287 | -0.52869 | 0.0077644 | -1500.5287 | 1.3079
[22 empty] | 23.78 | 34 | 34.6669 | 1.739 | 0.07028 | 0.0073166 | 0.014719 | 0.0043122 | 0.015862 | 0.0040125 | 36.5224 | -2.5224 | 0.18714 | -1502.5224 | -0.66693
[22 empty] | 23.8 | 33 | 34.6418 | 1.758 | 0.070508 | 0.0073356 | 0.014753 | 0.0043207 | 0.015883 | 0.0040173 | 36.5165 | -3.5165 | 0.37473 | -1503.5165 | -1.6418
[22 empty] | 23.82 | 30 | 34.6166 | 1.7772 | 0.070737 | 0.0073546 | 0.014786 | 0.0043292 | 0.015904 | 0.0040222 | 36.5109 | -6.5109 | 1.4131 | -1506.5109 | -4.6166
[22 empty] | 23.84 | 29 | 34.5914 | 1.7968 | 0.070967 | 0.0073737 | 0.01482 | 0.0043378 | 0.015925 | 0.0040271 | 36.5057 | -7.5057 | 1.9426 | -1507.5057 | -5.5914
[22 empty] | 23.86 | 39 | 34.5663 | 1.8167 | 0.071199 | 0.0073929 | 0.014854 | 0.0043463 | 0.015946 | 0.004032 | 36.5008 | 2.4992 | 0.16016 | -1497.5008 | 4.4337
[22 empty] | 23.88 | 28 | 34.5412 | 1.8369 | 0.071431 | 0.0074121 | 0.014888 | 0.0043549 | 0.015966 | 0.0040369 | 36.4962 | -8.4962 | 2.5781 | -1508.4962 | -6.5412
[22 empty] | 23.9 | 34 | 34.5161 | 1.8575 | 0.071664 | 0.0074314 | 0.014923 | 0.0043636 | 0.015987 | 0.0040419 | 36.492 | -2.492 | 0.18265 | -1502.492 | -0.51614
[22 empty] | 23.92 | 32 | 34.4911 | 1.8784 | 0.071899 | 0.0074508 | 0.014957 | 0.0043722 | 0.016008 | 0.0040468 | 36.4882 | -4.4882 | 0.62949 | -1504.4882 | -2.4911
[22 empty] | 23.94 | 24 | 34.466 | 1.8996 | 0.072135 | 0.0074703 | 0.014991 | 0.0043809 | 0.016029 | 0.0040517 | 36.4847 | -12.4847 | 6.4945 | -1512.4847 | -10.466
[22 empty] | 23.96 | 32 | 34.441 | 1.9213 | 0.072372 | 0.0074898 | 0.015026 | 0.0043896 | 0.01605 | 0.0040567 | 36.4817 | -4.4817 | 0.62766 | -1504.4817 | -2.441
[22 empty] | 23.98 | 28 | 34.416 | 1.9433 | 0.07261 | 0.0075095 | 0.015061 | 0.0043983 | 0.016072 | 0.0040616 | 36.479 | -8.479 | 2.5676 | -1508.479 | -6.416
[22 empty] | 24 | 33 | 34.391 | 1.9657 | 0.072849 | 0.0075292 | 0.015095 | 0.0044071 | 0.016093 | 0.0040666 | 36.4767 | -3.4767 | 0.36629 | -1503.4767 | -1.391
[22 empty] | 24.02 | 29 | 34.366 | 1.9884 | 0.07309 | 0.007549 | 0.01513 | 0.0044158 | 0.016114 | 0.0040716 | 36.4748 | -7.4748 | 1.9267 | -1507.4748 | -5.366
[22 empty] | 24.04 | 39 | 34.3411 | 2.0116 | 0.073331 | 0.0075688 | 0.015165 | 0.0044246 | 0.016135 | 0.0040766 | 36.4734 | 2.5266 | 0.16369 | -1497.4734 | 4.6589
[22 empty] | 24.06 | 30 | 34.3161 | 2.0352 | 0.073574 | 0.0075888 | 0.015201 | 0.0044335 | 0.016156 | 0.0040816 | 36.4723 | -6.4723 | 1.3964 | -1506.4723 | -4.3161
[22 empty] | 24.08 | 29 | 34.2912 | 2.0592 | 0.073818 | 0.0076088 | 0.015236 | 0.0044423 | 0.016178 | 0.0040866 | 36.4718 | -7.4718 | 1.9251 | -1507.4718 | -5.2912
[22 empty] | 24.1 | 31 | 34.2663 | 2.0836 | 0.074064 | 0.0076289 | 0.015271 | 0.0044512 | 0.016199 | 0.0040916 | 36.4716 | -5.4716 | 0.96576 | -1505.4716 | -3.2663
[22 empty] | 24.12 | 26 | 34.2414 | 2.1085 | 0.07431 | 0.0076491 | 0.015307 | 0.0044601 | 0.01622 | 0.0040966 | 36.4719 | -10.4719 | 4.2178 | -1510.4719 | -8.2414
[22 empty] | 24.14 | 41 | 34.2166 | 2.1338 | 0.074558 | 0.0076693 | 0.015343 | 0.0044691 | 0.016242 | 0.0041016 | 36.4727 | 4.5273 | 0.49991 | -1495.4727 | 6.7834
[22 empty] | 24.16 | 33 | 34.1917 | 2.1596 | 0.074807 | 0.0076896 | 0.015378 | 0.004478 | 0.016263 | 0.0041067 | 36.474 | -3.474 | 0.36571 | -1503.474 | -1.1917
[22 empty] | 24.18 | 28 | 34.1669 | 2.1858 | 0.075057 | 0.0077101 | 0.015414 | 0.004487 | 0.016285 | 0.0041117 | 36.4757 | -8.4757 | 2.5656 | -1508.4757 | -6.1669
[22 empty] | 24.2 | 38 | 34.1421 | 2.2125 | 0.075309 | 0.0077306 | 0.01545 | 0.004496 | 0.016306 | 0.0041168 | 36.478 | 1.522 | 0.06096 | -1498.478 | 3.8579
[22 empty] | 24.22 | 31 | 34.1173 | 2.2397 | 0.075561 | 0.0077512 | 0.015487 | 0.0045051 | 0.016328 | 0.0041219 | 36.4808 | -5.4808 | 0.96899 | -1505.4808 | -3.1173
[22 empty] | 24.24 | 28 | 34.0925 | 2.2674 | 0.075815 | 0.0077718 | 0.015523 | 0.0045141 | 0.01635 | 0.0041269 | 36.4841 | -8.4841 | 2.5707 | -1508.4841 | -6.0925
[22 empty] | 24.26 | 31 | 34.0678 | 2.2957 | 0.076071 | 0.0077926 | 0.015559 | 0.0045232 | 0.016371 | 0.004132 | 36.4879 | -5.4879 | 0.97151 | -1505.4879 | -3.0678
[22 empty] | 24.28 | 24 | 34.043 | 2.3244 | 0.076327 | 0.0078134 | 0.015596 | 0.0045324 | 0.016393 | 0.0041371 | 36.4923 | -12.4923 | 6.5024 | -1512.4923 | -10.043
[22 empty] | 24.3 | 33 | 34.0183 | 2.3537 | 0.076585 | 0.0078343 | 0.015633 | 0.0045415 | 0.016415 | 0.0041422 | 36.4972 | -3.4972 | 0.37062 | -1503.4972 | -1.0183
[22 empty] | 24.32 | 34 | 33.9936 | 2.3836 | 0.076844 | 0.0078553 | 0.015669 | 0.0045507 | 0.016437 | 0.0041473 | 36.5027 | -2.5027 | 0.18423 | -1502.5027 | 0.0063647
[22 empty] | 24.34 | 25 | 33.969 | 2.414 | 0.077105 | 0.0078764 | 0.015706 | 0.0045599 | 0.016459 | 0.0041525 | 36.5089 | -11.5089 | 5.2981 | -1511.5089 | -8.969
[22 empty] | 24.36 | 24 | 33.9443 | 2.4451 | 0.077367 | 0.0078976 | 0.015743 | 0.0045691 | 0.01648 | 0.0041576 | 36.5156 | -12.5156 | 6.5267 | -1512.5156 | -9.9443
[22 empty] | 24.38 | 27 | 33.9197 | 2.4767 | 0.07763 | 0.0079188 | 0.015781 | 0.0045784 | 0.016502 | 0.0041627 | 36.5229 | -9.5229 | 3.3587 | -1509.5229 | -6.9197
[22 empty] | 24.4 | 26 | 33.895 | 2.5089 | 0.077895 | 0.0079401 | 0.015818 | 0.0045877 | 0.016524 | 0.0041679 | 36.5309 | -10.5309 | 4.2654 | -1510.5309 | -7.895
[22 empty] | 24.42 | 29 | 33.8704 | 2.5418 | 0.078161 | 0.0079616 | 0.015855 | 0.004597 | 0.016546 | 0.0041731 | 36.5395 | -7.5395 | 1.9602 | -1507.5395 | -4.8704
[22 empty] | 24.44 | 40 | 33.8459 | 2.5753 | 0.078428 | 0.0079831 | 0.015893 | 0.0046064 | 0.016569 | 0.0041782 | 36.5488 | 3.4512 | 0.29776 | -1496.5488 | 6.1541
[22 empty] | 24.46 | 43 | 33.8213 | 2.6095 | 0.078696 | 0.0080047 | 0.015931 | 0.0046158 | 0.016591 | 0.0041834 | 36.5588 | 6.4412 | 0.96485 | -1493.5588 | 9.1787
[22 empty] | 24.48 | 24 | 33.7967 | 2.6444 | 0.078966 | 0.0080264 | 0.015969 | 0.0046252 | 0.016613 | 0.0041886 | 36.5695 | -12.5695 | 6.5831 | -1512.5695 | -9.7967
[22 empty] | 24.5 | 32 | 33.7722 | 2.68 | 0.079238 | 0.0080481 | 0.016007 | 0.0046346 | 0.016635 | 0.0041938 | 36.581 | -4.581 | 0.65579 | -1504.581 | -1.7722
[22 empty] | 24.52 | 32 | 33.7477 | 2.7163 | 0.079511 | 0.00807 | 0.016045 | 0.0046441 | 0.016657 | 0.004199 | 36.5931 | -4.5931 | 0.65928 | -1504.5931 | -1.7477
[22 empty] | 24.54 | 32 | 33.7232 | 2.7534 | 0.079785 | 0.008092 | 0.016083 | 0.0046536 | 0.01668 | 0.0042042 | 36.6061 | -4.6061 | 0.663 | -1504.6061 | -1.7232
[22 empty] | 24.56 | 32 | 33.6988 | 2.7912 | 0.080061 | 0.008114 | 0.016121 | 0.0046631 | 0.016702 | 0.0042095 | 36.6198 | -4.6198 | 0.66695 | -1504.6198 | -1.6988
[22 empty] | 24.58 | 28 | 33.6743 | 2.8298 | 0.080338 | 0.0081361 | 0.01616 | 0.0046726 | 0.016724 | 0.0042147 | 36.6343 | -8.6343 | 2.6626 | -1508.6343 | -5.6743
[22 empty] | 24.6 | 29 | 33.6499 | 2.8692 | 0.080616 | 0.0081584 | 0.016199 | 0.0046822 | 0.016747 | 0.00422 | 36.6497 | -7.6497 | 2.0178 | -1507.6497 | -4.6499
[22 empty] | 24.62 | 39 | 33.6255 | 2.9094 | 0.080896 | 0.0081807 | 0.016238 | 0.0046918 | 0.016769 | 0.0042252 | 36.6659 | 2.3341 | 0.1397 | -1497.6659 | 5.3745
[22 empty] | 24.64 | 29 | 33.6011 | 2.9505 | 0.081178 | 0.0082031 | 0.016277 | 0.0047015 | 0.016792 | 0.0042305 | 36.6829 | -7.6829 | 2.0354 | -1507.6829 | -4.6011
[22 empty] | 24.66 | 31 | 33.5767 | 2.9925 | 0.081461 | 0.0082256 | 0.016316 | 0.0047112 | 0.016814 | 0.0042358 | 36.7009 | -5.7009 | 1.0484 | -1505.7009 | -2.5767
[22 empty] | 24.68 | 38 | 33.5523 | 3.0353 | 0.081745 | 0.0082482 | 0.016355 | 0.0047209 | 0.016837 | 0.0042411 | 36.7198 | 1.2802 | 0.04313 | -1498.7198 | 4.4477
[22 empty] | 24.7 | 31 | 33.528 | 3.0791 | 0.082031 | 0.0082709 | 0.016394 | 0.0047306 | 0.01686 | 0.0042464 | 36.7396 | -5.7396 | 1.0627 | -1505.7396 | -2.528
[22 empty] | 24.72 | 35 | 33.5037 | 3.1239 | 0.082318 | 0.0082936 | 0.016434 | 0.0047403 | 0.016883 | 0.0042517 | 36.7604 | -1.7604 | 0.088548 | -1501.7604 | 1.4963
[22 empty] | 24.74 | 27 | 33.4794 | 3.1696 | 0.082607 | 0.0083165 | 0.016474 | 0.0047501 | 0.016905 | 0.004257 | 36.7823 | -9.7823 | 3.5442 | -1509.7823 | -6.4794
[22 empty] | 24.76 | 32 | 33.4551 | 3.2163 | 0.082898 | 0.0083395 | 0.016513 | 0.00476 | 0.016928 | 0.0042623 | 36.8051 | -4.8051 | 0.72153 | -1504.8051 | -1.4551
[22 empty] | 24.78 | 29 | 33.4308 | 3.2641 | 0.08319 | 0.0083625 | 0.016553 | 0.0047698 | 0.016951 | 0.0042677 | 36.829 | -7.829 | 2.1136 | -1507.829 | -4.4308
[22 empty] | 24.8 | 51 | 33.4066 | 3.313 | 0.083483 | 0.0083857 | 0.016593 | 0.0047797 | 0.016974 | 0.004273 | 36.854 | 14.146 | 3.9237 | -1485.854 | 17.5934
[22 empty] | 24.82 | 52 | 33.3823 | 3.3629 | 0.083778 | 0.008409 | 0.016634 | 0.0047896 | 0.016997 | 0.0042784 | 36.8802 | 15.1198 | 4.3963 | -1484.8802 | 18.6177
[22 empty] | 24.84 | 38 | 33.3581 | 3.414 | 0.084075 | 0.0084323 | 0.016674 | 0.0047996 | 0.01702 | 0.0042837 | 36.9074 | 1.0926 | 0.031413 | -1498.9074 | 4.6419
[22 empty] | 24.86 | 33 | 33.3339 | 3.4663 | 0.084373 | 0.0084558 | 0.016715 | 0.0048095 | 0.017043 | 0.0042891 | 36.9359 | -3.9359 | 0.46944 | -1503.9359 | -0.33392
[22 empty] | 24.88 | 33 | 33.3098 | 3.5198 | 0.084673 | 0.0084793 | 0.016755 | 0.0048195 | 0.017066 | 0.0042945 | 36.9656 | -3.9656 | 0.47655 | -1503.9656 | -0.30975
[22 empty] | 24.9 | 38 | 33.2856 | 3.5745 | 0.084974 | 0.008503 | 0.016796 | 0.0048296 | 0.017089 | 0.0042999 | 36.9966 | 1.0034 | 0.026494 | -1498.9966 | 4.7144
[22 empty] | 24.92 | 37 | 33.2615 | 3.6305 | 0.085277 | 0.0085267 | 0.016837 | 0.0048397 | 0.017112 | 0.0043053 | 37.0289 | -0.028909 | 2.2587e-05 | -1500.0289 | 3.7385
[22 empty] | 24.94 | 41 | 33.2373 | 3.6879 | 0.085582 | 0.0085505 | 0.016878 | 0.0048498 | 0.017135 | 0.0043108 | 37.0625 | 3.9375 | 0.37814 | -1496.0625 | 7.7627
[22 empty] | 24.96 | 31 | 33.2132 | 3.7466 | 0.085888 | 0.0085745 | 0.01692 | 0.0048599 | 0.017159 | 0.0043162 | 37.0976 | -6.0976 | 1.1994 | -1506.0976 | -2.2132
[22 empty] | 24.98 | 21 | 33.1892 | 3.8067 | 0.086196 | 0.0085985 | 0.016961 | 0.0048701 | 0.017182 | 0.0043216 | 37.134 | -16.134 | 12.3956 | -1516.134 | -12.1892
[22 empty] | 25 | 23 | 33.1651 | 3.8683 | 0.086506 | 0.0086227 | 0.017003 | 0.0048802 | 0.017205 | 0.0043271 | 37.172 | -14.172 | 8.7324 | -1514.172 | -10.1651
[22 empty] | 25.02 | 30 | 33.1411 | 3.9314 | 0.086817 | 0.0086469 | 0.017045 | 0.0048905 | 0.017229 | 0.0043325 | 37.2114 | -7.2114 | 1.7335 | -1507.2114 | -3.1411
[22 empty] | 25.04 | 34 | 33.117 | 3.9961 | 0.08713 | 0.0086713 | 0.017087 | 0.0049007 | 0.017252 | 0.004338 | 37.2525 | -3.2525 | 0.31114 | -1503.2525 | 0.88296
[22 empty] | 25.06 | 30 | 33.093 | 4.0623 | 0.087444 | 0.0086957 | 0.017129 | 0.004911 | 0.017276 | 0.0043435 | 37.2952 | -7.2952 | 1.774 | -1507.2952 | -3.093
[22 empty] | 25.08 | 35 | 33.069 | 4.1303 | 0.087761 | 0.0087203 | 0.017171 | 0.0049214 | 0.017299 | 0.004349 | 37.3395 | -2.3395 | 0.15638 | -1502.3395 | 1.931
[22 empty] | 25.1 | 32 | 33.0451 | 4.1999 | 0.088079 | 0.0087449 | 0.017213 | 0.0049317 | 0.017323 | 0.0043545 | 37.3856 | -5.3856 | 0.9064 | -1505.3856 | -1.0451
[22 empty] | 25.12 | 49 | 33.0211 | 4.2713 | 0.088398 | 0.0087697 | 0.017256 | 0.0049421 | 0.017347 | 0.00436 | 37.4335 | 11.5665 | 2.7303 | -1488.4335 | 15.9789
[22 empty] | 25.14 | 42 | 32.9972 | 4.3446 | 0.08872 | 0.0087946 | 0.017298 | 0.0049525 | 0.01737 | 0.0043655 | 37.4833 | 4.5167 | 0.48574 | -1495.4833 | 9.0028
[22 empty] | 25.16 | 32 | 32.9733 | 4.4197 | 0.089043 | 0.0088196 | 0.017341 | 0.004963 | 0.017394 | 0.0043711 | 37.5349 | -5.5349 | 0.95736 | -1505.5349 | -0.97329
[22 empty] | 25.18 | 34 | 32.9494 | 4.4968 | 0.089368 | 0.0088446 | 0.017384 | 0.0049735 | 0.017418 | 0.0043766 | 37.5886 | -3.5886 | 0.37876 | -1503.5886 | 1.0506
[22 empty] | 25.2 | 36 | 32.9255 | 4.576 | 0.089695 | 0.0088698 | 0.017428 | 0.004984 | 0.017442 | 0.0043822 | 37.6443 | -1.6443 | 0.075104 | -1501.6443 | 3.0745
[22 empty] | 25.22 | 30 | 32.9017 | 4.6573 | 0.090024 | 0.0088951 | 0.017471 | 0.0049946 | 0.017466 | 0.0043877 | 37.7022 | -7.7022 | 1.9774 | -1507.7022 | -2.9017
[22 empty] | 25.24 | 32 | 32.8778 | 4.7407 | 0.090354 | 0.0089205 | 0.017514 | 0.0050051 | 0.01749 | 0.0043933 | 37.7622 | -5.7622 | 1.0376 | -1505.7622 | -0.87783
[22 empty] | 25.26 | 36 | 32.854 | 4.8264 | 0.090686 | 0.0089461 | 0.017558 | 0.0050158 | 0.017514 | 0.0043989 | 37.8245 | -1.8245 | 0.092471 | -1501.8245 | 3.146
[22 empty] | 25.28 | 33 | 32.8302 | 4.9145 | 0.091021 | 0.0089717 | 0.017602 | 0.0050264 | 0.017538 | 0.0044045 | 37.8892 | -4.8892 | 0.72439 | -1504.8892 | 0.16979
[22 empty] | 25.3 | 34 | 32.8064 | 5.005 | 0.091357 | 0.0089974 | 0.017646 | 0.0050371 | 0.017562 | 0.0044101 | 37.9564 | -3.9564 | 0.46039 | -1503.9564 | 1.1936
[22 empty] | 25.32 | 29 | 32.7827 | 5.098 | 0.091694 | 0.0090233 | 0.01769 | 0.0050478 | 0.017586 | 0.0044157 | 38.0261 | -9.0261 | 2.8093 | -1509.0261 | -3.7827
[22 empty] | 25.34 | 39 | 32.7589 | 5.1936 | 0.092034 | 0.0090492 | 0.017734 | 0.0050586 | 0.01761 | 0.0044214 | 38.0984 | 0.90156 | 0.020841 | -1499.0984 | 6.2411
[22 empty] | 25.36 | 34 | 32.7352 | 5.292 | 0.092376 | 0.0090753 | 0.017779 | 0.0050694 | 0.017634 | 0.004427 | 38.1735 | -4.1735 | 0.5123 | -1504.1735 | 1.2648
[22 empty] | 25.38 | 28 | 32.7115 | 5.3931 | 0.092719 | 0.0091015 | 0.017823 | 0.0050802 | 0.017659 | 0.0044327 | 38.2514 | -10.2514 | 3.7533 | -1510.2514 | -4.7115
[22 empty] | 25.4 | 43 | 32.6878 | 5.4972 | 0.093065 | 0.0091278 | 0.017868 | 0.0050911 | 0.017683 | 0.0044383 | 38.3323 | 4.6677 | 0.50669 | -1495.3323 | 10.3122
[22 empty] | 25.42 | 35 | 32.6641 | 5.6044 | 0.093412 | 0.0091542 | 0.017913 | 0.005102 | 0.017708 | 0.004444 | 38.4162 | -3.4162 | 0.33345 | -1503.4162 | 2.3359
[22 empty] | 25.44 | 40 | 32.6405 | 5.7147 | 0.093761 | 0.0091807 | 0.017958 | 0.0051129 | 0.017732 | 0.0044497 | 38.5033 | 1.4967 | 0.056 | -1498.5033 | 7.3595
[22 empty] | 25.46 | 36 | 32.6168 | 5.8283 | 0.094112 | 0.0092074 | 0.018004 | 0.0051239 | 0.017756 | 0.0044554 | 38.5938 | -2.5938 | 0.18688 | -1502.5938 | 3.3832
[22 empty] | 25.48 | 39 | 32.5932 | 5.9453 | 0.094466 | 0.0092341 | 0.018049 | 0.0051349 | 0.017781 | 0.0044611 | 38.6876 | 0.31237 | 0.0025018 | -1499.6876 | 6.4068
[22 empty] | 25.5 | 36 | 32.5696 | 6.0659 | 0.094821 | 0.009261 | 0.018095 | 0.0051459 | 0.017806 | 0.0044668 | 38.7851 | -2.7851 | 0.21546 | -1502.7851 | 3.4304
[22 empty] | 25.52 | 28 | 32.5461 | 6.1901 | 0.095178 | 0.009288 | 0.018141 | 0.005157 | 0.01783 | 0.0044725 | 38.8863 | -10.8863 | 4.2325 | -1510.8863 | -4.5461
[22 empty] | 25.54 | 31 | 32.5225 | 6.3183 | 0.095537 | 0.0093151 | 0.018187 | 0.0051681 | 0.017855 | 0.0044783 | 38.9913 | -7.9913 | 2.06 | -1507.9913 | -1.5225
[22 empty] | 25.56 | 49 | 32.499 | 6.4504 | 0.095899 | 0.0093423 | 0.018233 | 0.0051793 | 0.01788 | 0.004484 | 39.1004 | 9.8996 | 2 | -1490.1004 | 16.501
[22 empty] | 25.58 | 28 | 32.4754 | 6.5868 | 0.096262 | 0.0093697 | 0.018279 | 0.0051905 | 0.017905 | 0.0044898 | 39.2137 | -11.2137 | 4.491 | -1511.2137 | -4.4754
[22 empty] | 25.6 | 38 | 32.4519 | 6.7275 | 0.096627 | 0.0093971 | 0.018326 | 0.0052017 | 0.017929 | 0.0044956 | 39.3314 | -1.3314 | 0.04665 | -1501.3314 | 5.5481
[22 empty] | 25.62 | 40 | 32.4285 | 6.8728 | 0.096995 | 0.0094247 | 0.018373 | 0.0052129 | 0.017954 | 0.0045013 | 39.4537 | 0.5463 | 0.0074611 | -1499.4537 | 7.5715
[22 empty] | 25.64 | 40 | 32.405 | 7.0228 | 0.097364 | 0.0094525 | 0.01842 | 0.0052242 | 0.017979 | 0.0045071 | 39.5808 | 0.41924 | 0.0043941 | -1499.5808 | 7.595
[22 empty] | 25.66 | 33 | 32.3815 | 7.1778 | 0.097736 | 0.0094803 | 0.018467 | 0.0052356 | 0.018004 | 0.0045129 | 39.7128 | -6.7128 | 1.3655 | -1506.7128 | 0.61846
[22 empty] | 25.68 | 38 | 32.3581 | 7.338 | 0.09811 | 0.0095082 | 0.018514 | 0.0052469 | 0.018029 | 0.0045188 | 39.8501 | -1.8501 | 0.090072 | -1501.8501 | 5.6419
[22 empty] | 25.7 | 36 | 32.3347 | 7.5036 | 0.098486 | 0.0095363 | 0.018562 | 0.0052583 | 0.018055 | 0.0045246 | 39.9928 | -3.9928 | 0.44284 | -1503.9928 | 3.6653
[22 empty] | 25.72 | 37 | 32.3113 | 7.6749 | 0.098864 | 0.0095645 | 0.018609 | 0.0052698 | 0.01808 | 0.0045304 | 40.1412 | -3.1412 | 0.26667 | -1503.1412 | 4.6887
[22 empty] | 25.74 | 31 | 32.2879 | 7.8522 | 0.099245 | 0.0095929 | 0.018657 | 0.0052813 | 0.018105 | 0.0045363 | 40.2955 | -9.2955 | 2.7873 | -1509.2955 | -1.2879
[22 empty] | 25.76 | 56 | 32.2646 | 8.0356 | 0.099627 | 0.0096213 | 0.018705 | 0.0052928 | 0.01813 | 0.0045421 | 40.4561 | 15.5439 | 4.3145 | -1484.4561 | 23.7354
[22 empty] | 25.78 | 34 | 32.2413 | 8.2255 | 0.10001 | 0.0096499 | 0.018753 | 0.0053043 | 0.018156 | 0.004548 | 40.6232 | -6.6232 | 1.2902 | -1506.6232 | 1.7587
[22 empty] | 25.8 | 40 | 32.2179 | 8.4223 | 0.1004 | 0.0096786 | 0.018802 | 0.0053159 | 0.018181 | 0.0045539 | 40.7972 | -0.79715 | 0.015886 | -1500.7972 | 7.7821
[22 empty] | 25.82 | 40 | 32.1946 | 8.6262 | 0.10079 | 0.0097075 | 0.01885 | 0.0053275 | 0.018206 | 0.0045598 | 40.9783 | -0.97826 | 0.023925 | -1500.9783 | 7.8054
[22 empty] | 25.84 | 30 | 32.1714 | 8.8376 | 0.10118 | 0.0097364 | 0.018899 | 0.0053392 | 0.018232 | 0.0045657 | 41.1669 | -11.1669 | 4.1567 | -1511.1669 | -2.1714
[22 empty] | 25.86 | 32 | 32.1481 | 9.0568 | 0.10157 | 0.0097655 | 0.018948 | 0.0053509 | 0.018257 | 0.0045716 | 41.3634 | -9.3634 | 2.7398 | -1509.3634 | -0.14811
[22 empty] | 25.88 | 42 | 32.1249 | 9.2844 | 0.10197 | 0.0097948 | 0.018997 | 0.0053627 | 0.018283 | 0.0045776 | 41.5682 | 0.43178 | 0.004439 | -1499.5682 | 9.8751
[22 empty] | 25.9 | 38 | 32.1016 | 9.5206 | 0.10237 | 0.0098241 | 0.019046 | 0.0053744 | 0.018309 | 0.0045835 | 41.7817 | -3.7817 | 0.37635 | -1503.7817 | 5.8984
[22 empty] | 25.92 | 41 | 32.0784 | 9.7659 | 0.10277 | 0.0098536 | 0.019096 | 0.0053863 | 0.018334 | 0.0045895 | 42.0044 | -1.0044 | 0.024605 | -1501.0044 | 8.9216
[22 empty] | 25.94 | 44 | 32.0553 | 10.0209 | 0.10317 | 0.0098832 | 0.019146 | 0.0053981 | 0.01836 | 0.0045954 | 42.2367 | 1.7633 | 0.070666 | -1498.2367 | 11.9447
[22 empty] | 25.96 | 39 | 32.0321 | 10.2859 | 0.10358 | 0.009913 | 0.019195 | 0.00541 | 0.018386 | 0.0046014 | 42.4791 | -3.4791 | 0.31036 | -1503.4791 | 6.9679
[22 empty] | 25.98 | 43 | 32.0089 | 10.5617 | 0.10399 | 0.0099429 | 0.019246 | 0.005422 | 0.018412 | 0.0046074 | 42.7322 | 0.26778 | 0.0016676 | -1499.7322 | 10.9911
[22 empty] | 26 | 28 | 31.9858 | 10.8486 | 0.1044 | 0.0099729 | 0.019296 | 0.0054339 | 0.018438 | 0.0046134 | 42.9966 | -14.9966 | 8.0321 | -1514.9966 | -3.9858
[22 empty] | 26.02 | 46 | 31.9627 | 11.1474 | 0.10481 | 0.010003 | 0.019346 | 0.005446 | 0.018464 | 0.0046194 | 43.2728 | 2.7272 | 0.16168 | -1497.2728 | 14.0373
[22 empty] | 26.04 | 45 | 31.9396 | 11.4588 | 0.10522 | 0.010033 | 0.019397 | 0.005458 | 0.01849 | 0.0046254 | 43.5616 | 1.4384 | 0.045976 | -1498.5616 | 13.0604
[22 empty] | 26.06 | 51 | 31.9165 | 11.7834 | 0.10564 | 0.010064 | 0.019448 | 0.0054701 | 0.018516 | 0.0046315 | 43.8637 | 7.1363 | 0.99857 | -1492.8637 | 19.0835
[22 empty] | 26.08 | 41 | 31.8935 | 12.1219 | 0.10606 | 0.010094 | 0.019499 | 0.0054823 | 0.018542 | 0.0046375 | 44.1797 | -3.1797 | 0.2466 | -1503.1797 | 9.1065
[22 empty] | 26.1 | 43 | 31.8704 | 12.4753 | 0.10648 | 0.010125 | 0.01955 | 0.0054944 | 0.018568 | 0.0046436 | 44.5106 | -1.5106 | 0.053069 | -1501.5106 | 11.1296
[22 empty] | 26.12 | 43 | 31.8474 | 12.8444 | 0.10691 | 0.010156 | 0.019602 | 0.0055067 | 0.018595 | 0.0046497 | 44.8572 | -1.8572 | 0.080214 | -1501.8572 | 11.1526
[22 empty] | 26.14 | 51 | 31.8244 | 13.23 | 0.10734 | 0.010187 | 0.019654 | 0.0055189 | 0.018621 | 0.0046557 | 45.2204 | 5.7796 | 0.65497 | -1494.2204 | 19.1756
[22 empty] | 26.16 | 43 | 31.8014 | 13.6333 | 0.10777 | 0.010218 | 0.019706 | 0.0055312 | 0.018647 | 0.0046618 | 45.6013 | -2.6013 | 0.15737 | -1502.6013 | 11.1986
[22 empty] | 26.18 | 41 | 31.7785 | 14.0554 | 0.1082 | 0.010249 | 0.019758 | 0.0055436 | 0.018674 | 0.0046679 | 46.001 | -5.001 | 0.60999 | -1505.001 | 9.2215
[22 empty] | 26.2 | 35 | 31.7555 | 14.4973 | 0.10864 | 0.010281 | 0.01981 | 0.005556 | 0.0187 | 0.0046741 | 46.4205 | -11.4205 | 3.7265 | -1511.4205 | 3.2445
[22 empty] | 26.22 | 53 | 31.7326 | 14.9605 | 0.10907 | 0.010312 | 0.019862 | 0.0055684 | 0.018727 | 0.0046802 | 46.8613 | 6.1387 | 0.71101 | -1493.8613 | 21.2674
[22 empty] | 26.24 | 57 | 31.7097 | 15.4462 | 0.10951 | 0.010344 | 0.019915 | 0.0055809 | 0.018753 | 0.0046863 | 47.3247 | 9.6753 | 1.6423 | -1490.3247 | 25.2903
[22 empty] | 26.26 | 45 | 31.6868 | 15.9559 | 0.10996 | 0.010376 | 0.019968 | 0.0055934 | 0.01878 | 0.0046925 | 47.8121 | -2.8121 | 0.17573 | -1502.8121 | 13.3132
[22 empty] | 26.28 | 45 | 31.664 | 16.4913 | 0.1104 | 0.010408 | 0.020021 | 0.0056059 | 0.018807 | 0.0046987 | 48.3252 | -3.3252 | 0.24571 | -1503.3252 | 13.336
[22 empty] | 26.3 | 55 | 31.6411 | 17.0541 | 0.11085 | 0.01044 | 0.020075 | 0.0056185 | 0.018833 | 0.0047048 | 48.8658 | 6.1342 | 0.68416 | -1493.8658 | 23.3589
[22 empty] | 26.32 | 48 | 31.6183 | 17.6462 | 0.1113 | 0.010473 | 0.020128 | 0.0056311 | 0.01886 | 0.004711 | 49.4356 | -1.4356 | 0.042938 | -1501.4356 | 16.3817
[22 empty] | 26.34 | 47 | 31.5955 | 18.2698 | 0.11176 | 0.010505 | 0.020182 | 0.0056438 | 0.018887 | 0.0047172 | 50.0369 | -3.0369 | 0.19623 | -1503.0369 | 15.4045
[22 empty] | 26.36 | 49 | 31.5727 | 18.9269 | 0.11222 | 0.010538 | 0.020236 | 0.0056565 | 0.018914 | 0.0047235 | 50.6719 | -1.6719 | 0.057045 | -1501.6719 | 17.4273
[22 empty] | 26.38 | 45 | 31.5499 | 19.6202 | 0.11268 | 0.01057 | 0.02029 | 0.0056693 | 0.018941 | 0.0047297 | 51.343 | -6.343 | 0.89407 | -1506.343 | 13.4501
[22 empty] | 26.4 | 42 | 31.5271 | 20.3523 | 0.11314 | 0.010603 | 0.020345 | 0.0056821 | 0.018968 | 0.0047359 | 52.0529 | -10.0529 | 2.4062 | -1510.0529 | 10.4729
[22 empty] | 26.42 | 52 | 31.5044 | 21.1261 | 0.11361 | 0.010636 | 0.0204 | 0.005695 | 0.018995 | 0.0047422 | 52.8046 | -0.80461 | 0.01245 | -1500.8046 | 20.4956
[22 empty] | 26.44 | 63 | 31.4817 | 21.945 | 0.11407 | 0.01067 | 0.020454 | 0.0057079 | 0.019022 | 0.0047485 | 53.6013 | 9.3987 | 1.4021 | -1490.6013 | 31.5183
[22 empty] | 26.46 | 48 | 31.459 | 22.8124 | 0.11455 | 0.010703 | 0.02051 | 0.0057208 | 0.01905 | 0.0047547 | 54.4466 | -6.4466 | 0.86582 | -1506.4466 | 16.541
[22 empty] | 26.48 | 58 | 31.4363 | 23.7323 | 0.11502 | 0.010736 | 0.020565 | 0.0057338 | 0.019077 | 0.004761 | 55.3445 | 2.6555 | 0.12158 | -1497.3445 | 26.5637
[22 empty] | 26.5 | 48 | 31.4136 | 24.7089 | 0.1155 | 0.01077 | 0.02062 | 0.0057468 | 0.019104 | 0.0047673 | 56.2991 | -8.2991 | 1.4349 | -1508.2991 | 16.5864
[22 empty] | 26.52 | 54 | 31.391 | 25.7472 | 0.11598 | 0.010804 | 0.020676 | 0.0057599 | 0.019132 | 0.0047737 | 57.3153 | -3.3153 | 0.20354 | -1503.3153 | 22.609
[22 empty] | 26.54 | 36 | 31.3684 | 26.8523 | 0.11646 | 0.010838 | 0.020732 | 0.005773 | 0.019159 | 0.00478 | 58.3984 | -22.3984 | 13.9358 | -1522.3984 | 4.6316
[22 empty] | 26.56 | 47 | 31.3458 | 28.0301 | 0.11695 | 0.010872 | 0.020788 | 0.0057862 | 0.019187 | 0.0047863 | 59.5543 | -12.5543 | 3.3534 | -1512.5543 | 15.6542
[22 empty] | 26.58 | 59 | 31.3232 | 29.2872 | 0.11744 | 0.010907 | 0.020845 | 0.0057994 | 0.019214 | 0.0047927 | 60.7894 | -1.7894 | 0.054269 | -1501.7894 | 27.6768
[22 empty] | 26.6 | 57 | 31.3006 | 30.6308 | 0.11793 | 0.010941 | 0.020902 | 0.0058126 | 0.019242 | 0.004799 | 62.111 | -5.111 | 0.45829 | -1505.111 | 25.6994
[22 empty] | 26.62 | 69 | 31.278 | 32.0691 | 0.11842 | 0.010976 | 0.020959 | 0.0058259 | 0.01927 | 0.0048054 | 63.5274 | 5.4726 | 0.43405 | -1494.5274 | 37.722
[22 empty] | 26.64 | 59 | 31.2555 | 33.6111 | 0.11892 | 0.011011 | 0.021016 | 0.0058393 | 0.019297 | 0.0048118 | 65.0475 | -6.0475 | 0.61988 | -1506.0475 | 27.7445
[22 empty] | 26.66 | 63 | 31.233 | 35.2671 | 0.11943 | 0.011046 | 0.021073 | 0.0058527 | 0.019325 | 0.0048182 | 66.6817 | -3.6817 | 0.21516 | -1503.6817 | 31.767
[22 empty] | 26.68 | 65 | 31.2105 | 37.0487 | 0.11993 | 0.011081 | 0.021131 | 0.0058661 | 0.019353 | 0.0048246 | 68.4414 | -3.4414 | 0.1822 | -1503.4414 | 33.7895
[22 empty] | 26.7 | 65 | 31.188 | 38.9687 | 0.12044 | 0.011116 | 0.021189 | 0.0058796 | 0.019381 | 0.0048311 | 70.3396 | -5.3396 | 0.43864 | -1505.3396 | 33.812
[22 empty] | 26.72 | 58 | 31.1656 | 41.0421 | 0.12095 | 0.011152 | 0.021247 | 0.0058931 | 0.019409 | 0.0048375 | 72.3911 | -14.3911 | 3.5708 | -1514.3911 | 26.8344
[22 empty] | 26.74 | 57 | 31.1431 | 43.2855 | 0.12147 | 0.011187 | 0.021305 | 0.0059067 | 0.019437 | 0.004844 | 74.6127 | -17.6127 | 5.4423 | -1517.6127 | 25.8569
[22 empty] | 26.76 | 85 | 31.1207 | 45.718 | 0.12198 | 0.011223 | 0.021364 | 0.0059203 | 0.019465 | 0.0048504 | 77.0235 | 7.9765 | 0.74852 | -1492.0235 | 53.8793
[22 empty] | 26.78 | 64 | 31.0983 | 48.3616 | 0.1225 | 0.011259 | 0.021423 | 0.005934 | 0.019493 | 0.0048569 | 79.6454 | -15.6454 | 3.8247 | -1515.6454 | 32.9017
[22 empty] | 26.8 | 79 | 31.0759 | 51.2414 | 0.12303 | 0.011295 | 0.021482 | 0.0059477 | 0.019522 | 0.0048634 | 82.5034 | -3.5034 | 0.15537 | -1503.5034 | 47.9241
[22 empty] | 26.82 | 82 | 31.0536 | 54.3864 | 0.12356 | 0.011332 | 0.021541 | 0.0059615 | 0.01955 | 0.0048699 | 85.6267 | -3.6267 | 0.1604 | -1503.6267 | 50.9464
[22 empty] | 26.84 | 74 | 31.0312 | 57.8301 | 0.12409 | 0.011368 | 0.021601 | 0.0059753 | 0.019578 | 0.0048765 | 89.0488 | -15.0488 | 3.0604 | -1515.0488 | 42.9688
[22 empty] | 26.86 | 86 | 31.0089 | 61.6118 | 0.12462 | 0.011405 | 0.02166 | 0.0059891 | 0.019607 | 0.004883 | 92.8089 | -6.8089 | 0.53908 | -1506.8089 | 54.9911
[22 empty] | 26.88 | 78 | 30.9866 | 65.7771 | 0.12516 | 0.011442 | 0.02172 | 0.006003 | 0.019635 | 0.0048895 | 96.9525 | -18.9525 | 4.6051 | -1518.9525 | 47.0134
[22 empty] | 26.9 | 73 | 30.9643 | 70.3796 | 0.1257 | 0.011479 | 0.021781 | 0.006017 | 0.019664 | 0.0048961 | 101.5335 | -28.5335 | 11.1529 | -1528.5335 | 42.0357
[22 empty] | 26.92 | 105 | 30.942 | 75.483 | 0.12625 | 0.011516 | 0.021841 | 0.006031 | 0.019692 | 0.0049027 | 106.6152 | -1.6152 | 0.024846 | -1501.6152 | 74.058
[22 empty] | 26.94 | 98 | 30.9198 | 81.1624 | 0.1268 | 0.011554 | 0.021902 | 0.0060451 | 0.019721 | 0.0049093 | 112.2731 | -14.2731 | 2.0788 | -1514.2731 | 67.0802
[22 empty] | 26.96 | 111 | 30.8975 | 87.5081 | 0.12735 | 0.011591 | 0.021963 | 0.0060592 | 0.01975 | 0.0049159 | 118.5972 | -7.5972 | 0.51998 | -1507.5972 | 80.1025
[22 empty] | 26.98 | 105 | 30.8753 | 94.6284 | 0.12791 | 0.011629 | 0.022025 | 0.0060733 | 0.019779 | 0.0049225 | 125.696 | -20.696 | 4.0793 | -1520.696 | 74.1247
[22 empty] | 27 | 114 | 30.8531 | 102.6548 | 0.12847 | 0.011667 | 0.022086 | 0.0060875 | 0.019807 | 0.0049291 | 133.701 | -19.701 | 3.4046 | -1519.701 | 83.1469
[22 empty] | 27.02 | 126 | 30.8309 | 111.7479 | 0.12903 | 0.011705 | 0.022148 | 0.0061018 | 0.019836 | 0.0049357 | 142.7726 | -16.7726 | 2.2327 | -1516.7726 | 95.1691
[22 empty] | 27.04 | 123 | 30.8088 | 122.1053 | 0.1296 | 0.011744 | 0.02221 | 0.0061161 | 0.019865 | 0.0049424 | 153.1085 | -30.1085 | 7.3701 | -1530.1085 | 92.1912
[22 empty] | 27.06 | 128 | 30.7866 | 133.9726 | 0.13017 | 0.011782 | 0.022273 | 0.0061304 | 0.019894 | 0.0049491 | 164.9544 | -36.9544 | 10.669 | -1536.9544 | 97.2134
[22 empty] | 27.08 | 164 | 30.7645 | 147.6582 | 0.13075 | 0.011821 | 0.022335 | 0.0061448 | 0.019924 | 0.0049558 | 178.6187 | -14.6187 | 1.3031 | -1514.6187 | 133.2355
[22 empty] | 27.1 | 178 | 30.7424 | 163.5532 | 0.13132 | 0.01186 | 0.022398 | 0.0061593 | 0.019953 | 0.0049624 | 194.4923 | -16.4923 | 1.5281 | -1516.4923 | 147.2576
[22 empty] | 27.12 | 201 | 30.7203 | 182.1596 | 0.13191 | 0.011899 | 0.022461 | 0.0061738 | 0.019982 | 0.0049692 | 213.0773 | -12.0773 | 0.72568 | -1512.0773 | 170.2797
[22 empty] | 27.14 | 220 | 30.6982 | 204.1301 | 0.13249 | 0.011938 | 0.022525 | 0.0061883 | 0.020011 | 0.0049759 | 235.0265 | -15.0265 | 1.0263 | -1515.0265 | 189.3018
[22 empty] | 27.16 | 260 | 30.6762 | 230.326 | 0.13308 | 0.011978 | 0.022588 | 0.006203 | 0.020041 | 0.0049826 | 261.2011 | -1.2011 | 0.0055482 | -1501.2011 | 229.3238
[22 empty] | 27.18 | 285 | 30.6542 | 261.9015 | 0.13368 | 0.012018 | 0.022652 | 0.0062176 | 0.02007 | 0.0049894 | 292.7553 | -7.7553 | 0.21104 | -1507.7553 | 254.3458
[22 empty] | 27.2 | 323 | 30.6322 | 300.432 | 0.13428 | 0.012057 | 0.022717 | 0.0062323 | 0.0201 | 0.0049961 | 331.2645 | -8.2645 | 0.21146 | -1508.2645 | 292.3678
[22 empty] | 27.22 | 381 | 30.6102 | 348.1101 | 0.13488 | 0.012098 | 0.022781 | 0.0062471 | 0.020129 | 0.0050029 | 378.9214 | 2.0786 | 0.01134 | -1497.9214 | 350.3898
[22 empty] | 27.24 | 437 | 30.5882 | 408.0582 | 0.13548 | 0.012138 | 0.022846 | 0.0062619 | 0.020159 | 0.0050097 | 438.8483 | -1.8483 | 0.0078173 | -1501.8483 | 406.4118
[22 empty] | 27.26 | 493 | 30.5662 | 484.8364 | 0.1361 | 0.012178 | 0.022911 | 0.0062768 | 0.020189 | 0.0050165 | 515.6053 | -22.6053 | 1.0365 | -1522.6053 | 462.4338
[22 empty] | 27.28 | 615 | 30.5443 | 585.2993 | 0.13671 | 0.012219 | 0.022976 | 0.0062917 | 0.020218 | 0.0050233 | 616.047 | -1.047 | 0.0017826 | -1501.047 | 584.4557
[22 empty] | 27.3 | 778 | 30.5224 | 720.0914 | 0.13733 | 0.01226 | 0.023042 | 0.0063067 | 0.020248 | 0.0050302 | 750.818 | 27.182 | 0.94969 | -1472.818 | 747.4776
[22 empty] | 27.32 | 979 | 30.5005 | 906.3518 | 0.13795 | 0.012301 | 0.023108 | 0.0063217 | 0.020278 | 0.005037 | 937.0573 | 41.9427 | 1.7969 | -1458.0573 | 948.4995
[22 empty] | 27.34 | 1285 | 30.4786 | 1172.7758 | 0.13858 | 0.012342 | 0.023174 | 0.0063368 | 0.020308 | 0.0050439 | 1203.4602 | 81.5398 | 5.1741 | -1418.4602 | 1254.5214
[22 empty] | 27.36 | 1766 | 30.4567 | 1569.2748 | 0.13921 | 0.012384 | 0.02324 | 0.0063519 | 0.020338 | 0.0050507 | 1599.9381 | 166.0619 | 15.6153 | -1333.9381 | 1735.5433
[22 empty] | 27.38 | 2496 | 30.4349 | 2184.8633 | 0.13985 | 0.012426 | 0.023307 | 0.0063671 | 0.020368 | 0.0050576 | 2215.5056 | 280.4944 | 31.5213 | -1219.5056 | 2465.5651
[22 empty] | 27.4 | 3442 | 30.4131 | 3173.7732 | 0.14049 | 0.012468 | 0.023374 | 0.0063824 | 0.020398 | 0.0050645 | 3204.3945 | 237.6055 | 16.4022 | -1262.3945 | 3411.5869
[22 empty] | 27.42 | 4746 | 30.3913 | 4742.4099 | 0.14113 | 0.01251 | 0.023442 | 0.0063977 | 0.020429 | 0.0050714 | 4773.0101 | -27.0101 | 0.15372 | -1527.0101 | 4715.6087
[22 empty] | 27.44 | 6194 | 30.3695 | 6815.9264 | 0.14178 | 0.012552 | 0.023509 | 0.006413 | 0.020459 | 0.0050784 | 6846.5057 | -652.5057 | 68.7381 | -2152.5057 | 6163.6305
[22 empty] | 27.46 | 7258 | 30.3477 | 8139.8318 | 0.14243 | 0.012595 | 0.023577 | 0.0064284 | 0.020489 | 0.0050853 | 8170.3901 | -912.3901 | 114.6949 | -2412.3901 | 7227.6523
[22 empty] | 27.48 | 7691 | 30.326 | 7569.3276 | 0.14309 | 0.012638 | 0.023645 | 0.0064439 | 0.02052 | 0.0050923 | 7599.865 | 91.135 | 1.0799 | -1408.865 | 7660.674
[22 empty] | 27.5 | 7311 | 30.3042 | 6562.6531 | 0.14375 | 0.012681 | 0.023714 | 0.0064594 | 0.02055 | 0.0050993 | 6593.1695 | 717.8305 | 70.4802 | -782.1695 | 7280.6958
[22 empty] | 27.52 | 6162 | 30.2825 | 6033.9777 | 0.14442 | 0.012724 | 0.023783 | 0.006475 | 0.020581 | 0.0051062 | 6064.4733 | 97.5267 | 1.5436 | -1402.4733 | 6131.7175
[22 empty] | 27.54 | 5036 | 30.2608 | 5173.0991 | 0.14509 | 0.012768 | 0.023852 | 0.0064906 | 0.020611 | 0.0051132 | 5203.5738 | -167.5738 | 5.576 | -1667.5738 | 5005.7392
[22 empty] | 27.56 | 3791 | 30.2391 | 3791.8656 | 0.14577 | 0.012811 | 0.023921 | 0.0065063 | 0.020642 | 0.0051203 | 3822.3195 | -31.3195 | 0.25875 | -1531.3195 | 3760.7609
[22 empty] | 27.58 | 2714 | 30.2175 | 2610.8687 | 0.14645 | 0.012855 | 0.023991 | 0.0065221 | 0.020673 | 0.0051273 | 2641.3018 | 72.6982 | 1.9473 | -1427.3018 | 2683.7825
[22 empty] | 27.6 | 1797 | 30.1958 | 1828.495 | 0.14714 | 0.012899 | 0.024061 | 0.0065379 | 0.020704 | 0.0051343 | 1858.9073 | -61.9073 | 2.1327 | -1561.9073 | 1766.8042
[22 empty] | 27.62 | 1238 | 30.1742 | 1331.6728 | 0.14783 | 0.012944 | 0.024131 | 0.0065538 | 0.020735 | 0.0051414 | 1362.0644 | -124.0644 | 12.4329 | -1624.0644 | 1207.8258
[22 empty] | 27.64 | 907 | 30.1526 | 1007.7312 | 0.14852 | 0.012988 | 0.024202 | 0.0065697 | 0.020766 | 0.0051485 | 1038.102 | -131.102 | 18.9501 | -1631.102 | 876.8474
[22 empty] | 27.66 | 727 | 30.131 | 787.719 | 0.14923 | 0.013033 | 0.024273 | 0.0065857 | 0.020797 | 0.0051556 | 818.0691 | -91.0691 | 11.408 | -1591.0691 | 696.869
[22 empty] | 27.68 | 592 | 30.1095 | 632.3017 | 0.14993 | 0.013078 | 0.024344 | 0.0066017 | 0.020828 | 0.0051627 | 662.6311 | -70.6311 | 8.427 | -1570.6311 | 561.8905
[22 empty] | 27.7 | 506 | 30.0879 | 518.6928 | 0.15064 | 0.013124 | 0.024416 | 0.0066178 | 0.020859 | 0.0051698 | 549.0015 | -43.0015 | 3.6544 | -1543.0015 | 475.9121
[22 empty] | 27.72 | 484 | 30.0664 | 433.2027 | 0.15136 | 0.013169 | 0.024488 | 0.006634 | 0.02089 | 0.0051769 | 463.4908 | 20.5092 | 0.86906 | -1479.4908 | 453.9336
[22 empty] | 27.74 | 406 | 30.0449 | 367.2777 | 0.15208 | 0.013215 | 0.02456 | 0.0066502 | 0.020922 | 0.0051841 | 397.5452 | 8.4548 | 0.17607 | -1491.5452 | 375.9551
[22 empty] | 27.76 | 343 | 30.0234 | 315.3727 | 0.15281 | 0.013261 | 0.024632 | 0.0066665 | 0.020953 | 0.0051912 | 345.6196 | -2.6196 | 0.020007 | -1502.6196 | 312.9766
[22 empty] | 27.78 | 298 | 30.0019 | 273.7727 | 0.15354 | 0.013307 | 0.024705 | 0.0066828 | 0.020985 | 0.0051984 | 303.9991 | -5.9991 | 0.12077 | -1505.9991 | 267.9981
[22 empty] | 27.8 | 231 | 29.9805 | 239.9158 | 0.15427 | 0.013354 | 0.024779 | 0.0066992 | 0.021016 | 0.0052056 | 270.1216 | -39.1216 | 6.6255 | -1539.1216 | 201.0195
[22 empty] | 27.82 | 215 | 29.9591 | 211.9897 | 0.15501 | 0.013401 | 0.024852 | 0.0067156 | 0.021048 | 0.0052128 | 242.175 | -27.175 | 3.4348 | -1527.175 | 185.0409
[22 empty] | 27.84 | 163 | 29.9376 | 188.6831 | 0.15576 | 0.013448 | 0.024926 | 0.0067322 | 0.021079 | 0.00522 | 218.8479 | -55.8479 | 19.1349 | -1555.8479 | 133.0624
[22 empty] | 27.86 | 139 | 29.9162 | 169.0287 | 0.15651 | 0.013495 | 0.025 | 0.0067487 | 0.021111 | 0.0052273 | 199.1731 | -60.1731 | 26.0489 | -1560.1731 | 109.0838
[22 empty] | 27.88 | 155 | 29.8949 | 152.3 | 0.15727 | 0.013542 | 0.025075 | 0.0067654 | 0.021143 | 0.0052345 | 182.4238 | -27.4238 | 4.852 | -1527.4238 | 125.1051
[22 empty] | 27.9 | 126 | 29.8735 | 137.9426 | 0.15804 | 0.01359 | 0.025149 | 0.0067821 | 0.021175 | 0.0052418 | 168.0461 | -42.0461 | 14.0307 | -1542.0461 | 96.1265
[22 empty] | 27.92 | 131 | 29.8522 | 125.5279 | 0.15881 | 0.013638 | 0.025224 | 0.0067988 | 0.021207 | 0.0052491 | 155.611 | -24.611 | 4.6237 | -1524.611 | 101.1478
[22 empty] | 27.94 | 106 | 29.8308 | 114.7199 | 0.15958 | 0.013686 | 0.0253 | 0.0068157 | 0.021239 | 0.0052564 | 144.7827 | -38.7827 | 14.1896 | -1538.7827 | 76.1692
[22 empty] | 27.96 | 107 | 29.8095 | 105.2525 | 0.16036 | 0.013735 | 0.025376 | 0.0068325 | 0.021271 | 0.0052637 | 135.2949 | -28.2949 | 7.4823 | -1528.2949 | 77.1905
[22 empty] | 27.98 | 104 | 29.7883 | 96.9125 | 0.16115 | 0.013784 | 0.025452 | 0.0068495 | 0.021303 | 0.005271 | 126.9345 | -22.9345 | 5.0576 | -1522.9345 | 74.2117
[22 empty] | 28 | 90 | 29.767 | 89.5273 | 0.16194 | 0.013833 | 0.025529 | 0.0068665 | 0.021336 | 0.0052784 | 119.5291 | -29.5291 | 9.6885 | -1529.5291 | 60.233
[22 empty] | 28.02 | 100 | 29.7457 | 82.9565 | 0.16274 | 0.013882 | 0.025605 | 0.0068836 | 0.021368 | 0.0052857 | 112.938 | -12.938 | 1.6739 | -1512.938 | 70.2543
[22 empty] | 28.04 | 100 | 29.7245 | 77.0843 | 0.16354 | 0.013931 | 0.025683 | 0.0069007 | 0.0214 | 0.0052931 | 107.0456 | -7.0456 | 0.49641 | -1507.0456 | 70.2755
[22 empty] | 28.06 | 94 | 29.7033 | 71.8151 | 0.16435 | 0.013981 | 0.02576 | 0.0069179 | 0.021433 | 0.0053005 | 101.7562 | -7.7562 | 0.63998 | -1507.7562 | 64.2967
[22 empty] | 28.08 | 87 | 29.6821 | 67.0689 | 0.16517 | 0.014031 | 0.025838 | 0.0069352 | 0.021465 | 0.0053079 | 96.9898 | -9.9898 | 1.1471 | -1509.9898 | 57.3179
[22 empty] | 28.1 | 90 | 29.6609 | 62.7787 | 0.16599 | 0.014082 | 0.025916 | 0.0069525 | 0.021498 | 0.0053153 | 92.6794 | -2.6794 | 0.079766 | -1502.6794 | 60.3391
[22 empty] | 28.12 | 81 | 29.6398 | 58.8877 | 0.16682 | 0.014132 | 0.025995 | 0.0069699 | 0.021531 | 0.0053228 | 88.7683 | -7.7683 | 0.74501 | -1507.7683 | 51.3602
[22 empty] | 28.14 | 76 | 29.6186 | 55.3479 | 0.16765 | 0.014183 | 0.026074 | 0.0069874 | 0.021564 | 0.0053302 | 85.2084 | -9.2084 | 1.1157 | -1509.2084 | 46.3814
[22 empty] | 28.16 | 71 | 29.5975 | 52.1183 | 0.16849 | 0.014234 | 0.026153 | 0.0070049 | 0.021596 | 0.0053377 | 81.9587 | -10.9587 | 1.6914 | -1510.9587 | 41.4025
[22 empty] | 28.18 | 72 | 29.5764 | 49.1636 | 0.16934 | 0.014286 | 0.026233 | 0.0070225 | 0.021629 | 0.0053452 | 78.9839 | -6.9839 | 0.67742 | -1506.9839 | 42.4236
[22 empty] | 28.2 | 70 | 29.5554 | 46.4534 | 0.17019 | 0.014338 | 0.026313 | 0.0070402 | 0.021662 | 0.0053527 | 76.2536 | -6.2536 | 0.55868 | -1506.2536 | 40.4446
[22 empty] | 28.22 | 62 | 29.5343 | 43.9614 | 0.17105 | 0.01439 | 0.026394 | 0.0070579 | 0.021695 | 0.0053602 | 73.7417 | -11.7417 | 2.2237 | -1511.7417 | 32.4657
[22 empty] | 28.24 | 57 | 29.5133 | 41.6649 | 0.17192 | 0.014442 | 0.026474 | 0.0070757 | 0.021729 | 0.0053677 | 71.4252 | -14.4252 | 3.6506 | -1514.4252 | 27.4867
[22 empty] | 28.26 | 68 | 29.4922 | 39.5439 | 0.17279 | 0.014495 | 0.026556 | 0.0070936 | 0.021762 | 0.0053753 | 69.2842 | -1.2842 | 0.024251 | -1501.2842 | 38.5078
[22 empty] | 28.28 | 63 | 29.4712 | 37.5809 | 0.17367 | 0.014548 | 0.026637 | 0.0071115 | 0.021795 | 0.0053828 | 67.3012 | -4.3012 | 0.29366 | -1504.3012 | 33.5288
[22 empty] | 28.3 | 40 | 29.4502 | 35.7606 | 0.17456 | 0.014601 | 0.026719 | 0.0071295 | 0.021829 | 0.0053904 | 65.4611 | -25.4611 | 16.2066 | -1525.4611 | 10.5498
[22 empty] | 28.32 | 73 | 29.4293 | 34.0695 | 0.17545 | 0.014654 | 0.026801 | 0.0071476 | 0.021862 | 0.005398 | 63.7501 | 9.2499 | 1.1721 | -1490.7501 | 43.5707
[22 empty] | 28.34 | 67 | 29.4083 | 32.4957 | 0.17635 | 0.014708 | 0.026884 | 0.0071657 | 0.021896 | 0.0054056 | 62.1564 | 4.8436 | 0.35016 | -1495.1564 | 37.5917
[22 empty] | 28.36 | 47 | 29.3874 | 31.0285 | 0.17726 | 0.014762 | 0.026967 | 0.0071839 | 0.021929 | 0.0054132 | 60.6694 | -13.6694 | 3.9756 | -1513.6694 | 17.6126
[22 empty] | 28.38 | 52 | 29.3665 | 29.6585 | 0.17817 | 0.014816 | 0.027051 | 0.0072022 | 0.021963 | 0.0054209 | 59.2796 | -7.2796 | 1.0191 | -1507.2796 | 22.6335
[22 empty] | 28.4 | 61 | 29.3456 | 28.3774 | 0.17909 | 0.014871 | 0.027134 | 0.0072205 | 0.021997 | 0.0054285 | 57.9787 | 3.0213 | 0.14964 | -1496.9787 | 31.6544
[22 empty] | 28.42 | 49 | 29.3247 | 27.1775 | 0.18002 | 0.014926 | 0.027219 | 0.0072389 | 0.022031 | 0.0054362 | 56.7591 | -7.7591 | 1.2286 | -1507.7591 | 19.6753
[22 empty] | 28.44 | 59 | 29.3039 | 26.0522 | 0.18096 | 0.014981 | 0.027303 | 0.0072574 | 0.022065 | 0.0054439 | 55.6141 | 3.3859 | 0.19431 | -1496.6141 | 29.6961
[22 empty] | 28.46 | 49 | 29.283 | 24.9954 | 0.1819 | 0.015037 | 0.027388 | 0.007276 | 0.022099 | 0.0054516 | 54.5376 | -5.5376 | 0.62581 | -1505.5376 | 19.717
[22 empty] | 28.48 | 46 | 29.2622 | 24.0017 | 0.18285 | 0.015093 | 0.027474 | 0.0072946 | 0.022133 | 0.0054593 | 53.5242 | -7.5242 | 1.2307 | -1507.5242 | 16.7378
[22 empty] | 28.5 | 52 | 29.2414 | 23.066 | 0.18381 | 0.015149 | 0.02756 | 0.0073133 | 0.022167 | 0.0054671 | 52.5689 | -0.56891 | 0.0062241 | -1500.5689 | 22.7586
[22 empty] | 28.52 | 44 | 29.2206 | 22.1841 | 0.18477 | 0.015205 | 0.027646 | 0.0073321 | 0.022201 | 0.0054748 | 51.6674 | -7.6674 | 1.3361 | -1507.6674 | 14.7794
[22 empty] | 28.54 | 57 | 29.1999 | 21.3518 | 0.18575 | 0.015262 | 0.027733 | 0.0073509 | 0.022235 | 0.0054826 | 50.8155 | 6.1845 | 0.67102 | -1493.8155 | 27.8001
[22 empty] | 28.56 | 48 | 29.1791 | 20.5655 | 0.18673 | 0.015319 | 0.02782 | 0.0073698 | 0.02227 | 0.0054904 | 50.0096 | -2.0096 | 0.084138 | -1502.0096 | 18.8209
[22 empty] | 28.58 | 40 | 29.1584 | 19.8219 | 0.18772 | 0.015377 | 0.027907 | 0.0073888 | 0.022304 | 0.0054982 | 49.2465 | -9.2465 | 2.1374 | -1509.2465 | 10.8416
[22 empty] | 28.6 | 44 | 29.1377 | 19.1179 | 0.18871 | 0.015435 | 0.027995 | 0.0074079 | 0.022339 | 0.005506 | 48.523 | -4.523 | 0.46493 | -1504.523 | 14.8623
[22 empty] | 28.62 | 42 | 29.117 | 18.4507 | 0.18972 | 0.015493 | 0.028083 | 0.007427 | 0.022374 | 0.0055139 | 47.8363 | -5.8363 | 0.81102 | -1505.8363 | 12.883
[22 empty] | 28.64 | 35 | 29.0963 | 17.8179 | 0.19073 | 0.015551 | 0.028172 | 0.0074462 | 0.022408 | 0.0055217 | 47.1841 | -12.1841 | 4.2415 | -1512.1841 | 5.9037
[22 empty] | 28.66 | 50 | 29.0757 | 17.2171 | 0.19175 | 0.01561 | 0.028261 | 0.0074655 | 0.022443 | 0.0055296 | 46.5639 | 3.4361 | 0.23614 | -1496.5639 | 20.9243
[22 empty] | 28.68 | 45 | 29.055 | 16.6462 | 0.19278 | 0.015669 | 0.028351 | 0.0074849 | 0.022478 | 0.0055375 | 45.9736 | -0.97357 | 0.021063 | -1500.9736 | 15.945
[22 empty] | 28.7 | 48 | 29.0344 | 16.1033 | 0.19381 | 0.015728 | 0.028441 | 0.0075043 | 0.022513 | 0.0055454 | 45.4112 | 2.5888 | 0.13962 | -1497.4112 | 18.9656
[22 empty] | 28.72 | 49 | 29.0138 | 15.5865 | 0.19486 | 0.015788 | 0.028531 | 0.0075238 | 0.022548 | 0.0055533 | 44.8751 | 4.1249 | 0.34724 | -1495.8751 | 19.9862
[22 empty] | 28.74 | 54 | 28.9933 | 15.0941 | 0.19591 | 0.015848 | 0.028622 | 0.0075434 | 0.022583 | 0.0055613 | 44.3635 | 9.6365 | 1.7197 | -1490.3635 | 25.0067
[22 empty] | 28.76 | 36 | 28.9727 | 14.6248 | 0.19697 | 0.015909 | 0.028713 | 0.0075631 | 0.022618 | 0.0055692 | 43.8748 | -7.8748 | 1.7226 | -1507.8748 | 7.0273
[22 empty] | 28.78 | 35 | 28.9522 | 14.177 | 0.19805 | 0.01597 | 0.028805 | 0.0075828 | 0.022654 | 0.0055772 | 43.4078 | -8.4078 | 2.0197 | -1508.4078 | 6.0478
[22 empty] | 28.8 | 44 | 28.9316 | 13.7495 | 0.19913 | 0.016031 | 0.028897 | 0.0076026 | 0.022689 | 0.0055852 | 42.961 | 1.039 | 0.024534 | -1498.961 | 15.0684
[22 empty] | 28.82 | 42 | 28.9111 | 13.341 | 0.20021 | 0.016092 | 0.028989 | 0.0076225 | 0.022725 | 0.0055932 | 42.5333 | -0.53335 | 0.0067729 | -1500.5333 | 13.0889
[22 empty] | 28.84 | 31 | 28.8907 | 12.9504 | 0.20131 | 0.016154 | 0.029083 | 0.0076425 | 0.02276 | 0.0056013 | 42.1236 | -11.1236 | 3.9915 | -1511.1236 | 2.1093
[22 empty] | 28.86 | 35 | 28.8702 | 12.5768 | 0.20242 | 0.016216 | 0.029176 | 0.0076626 | 0.022796 | 0.0056093 | 41.7309 | -6.7309 | 1.2944 | -1506.7309 | 6.1298
[22 empty] | 28.88 | 42 | 28.8497 | 12.2191 | 0.20353 | 0.016279 | 0.02927 | 0.0076827 | 0.022831 | 0.0056174 | 41.3541 | 0.64592 | 0.0099337 | -1499.3541 | 13.1503
[22 empty] | 28.9 | 36 | 28.8293 | 11.8765 | 0.20466 | 0.016342 | 0.029364 | 0.0077029 | 0.022867 | 0.0056254 | 40.9924 | -4.9924 | 0.69232 | -1504.9924 | 7.1707
[22 empty] | 28.92 | 36 | 28.8089 | 11.5481 | 0.20579 | 0.016405 | 0.029459 | 0.0077232 | 0.022903 | 0.0056335 | 40.6449 | -4.6449 | 0.5993 | -1504.6449 | 7.1911
[22 empty] | 28.94 | 50 | 28.7885 | 11.2331 | 0.20694 | 0.016469 | 0.029554 | 0.0077436 | 0.022939 | 0.0056417 | 40.3109 | 9.6891 | 1.8776 | -1490.3109 | 21.2115
[22 empty] | 28.96 | 41 | 28.7681 | 10.9308 | 0.20809 | 0.016533 | 0.02965 | 0.007764 | 0.022975 | 0.0056498 | 39.9896 | 1.0104 | 0.0249 | -1498.9896 | 12.2319
[22 empty] | 28.98 | 55 | 28.7478 | 10.6406 | 0.20925 | 0.016597 | 0.029747 | 0.0077846 | 0.023011 | 0.0056579 | 39.6804 | 15.3196 | 4.2671 | -1484.6804 | 26.2522
[22 empty] | 29 | 39 | 28.7275 | 10.3618 | 0.21043 | 0.016662 | 0.029843 | 0.0078052 | 0.023048 | 0.0056661 | 39.3827 | -0.38266 | 0.0037546 | -1500.3827 | 10.2725
[22 empty] | 29.02 | 45 | 28.7071 | 10.0938 | 0.21161 | 0.016727 | 0.02994 | 0.0078259 | 0.023084 | 0.0056743 | 39.0958 | 5.9042 | 0.77467 | -1494.0958 | 16.2929
[22 empty] | 29.04 | 37 | 28.6868 | 9.836 | 0.2128 | 0.016793 | 0.030038 | 0.0078467 | 0.02312 | 0.0056825 | 38.8191 | -1.8191 | 0.08944 | -1501.8191 | 8.3132
[22 empty] | 29.06 | 40 | 28.6666 | 9.588 | 0.214 | 0.016859 | 0.030136 | 0.0078675 | 0.023157 | 0.0056907 | 38.5523 | 1.4477 | 0.052395 | -1498.5523 | 11.3334
[22 empty] | 29.08 | 45 | 28.6463 | 9.3493 | 0.21522 | 0.016925 | 0.030235 | 0.0078885 | 0.023193 | 0.005699 | 38.2948 | 6.7052 | 0.99911 | -1493.2948 | 16.3537
[22 empty] | 29.1 | 31 | 28.6261 | 9.1194 | 0.21644 | 0.016992 | 0.030334 | 0.0079095 | 0.02323 | 0.0057072 | 38.0461 | -7.0461 | 1.6015 | -1507.0461 | 2.3739
[22 empty] | 29.12 | 40 | 28.6058 | 8.8979 | 0.21767 | 0.017059 | 0.030433 | 0.0079306 | 0.023267 | 0.0057155 | 37.8058 | 2.1942 | 0.12036 | -1497.8058 | 11.3942
[22 empty] | 29.14 | 46 | 28.5856 | 8.6843 | 0.21892 | 0.017127 | 0.030534 | 0.0079518 | 0.023304 | 0.0057238 | 37.5735 | 8.4265 | 1.5436 | -1491.5735 | 17.4144
[22 empty] | 29.16 | 44 | 28.5655 | 8.4783 | 0.22017 | 0.017195 | 0.030634 | 0.0079731 | 0.023341 | 0.0057321 | 37.3488 | 6.6512 | 1.0054 | -1493.3488 | 15.4345
[22 empty] | 29.18 | 49 | 28.5453 | 8.2796 | 0.22144 | 0.017263 | 0.030735 | 0.0079945 | 0.023378 | 0.0057404 | 37.1315 | 11.8685 | 2.8747 | -1488.1315 | 20.4547
[22 empty] | 29.2 | 39 | 28.5251 | 8.0878 | 0.22272 | 0.017332 | 0.030837 | 0.0080159 | 0.023415 | 0.0057488 | 36.921 | 2.079 | 0.11082 | -1497.921 | 10.4749
[22 empty] | 29.22 | 38 | 28.505 | 7.9026 | 0.224 | 0.017401 | 0.030939 | 0.0080375 | 0.023452 | 0.0057571 | 36.7172 | 1.2828 | 0.043305 | -1498.7172 | 9.495
[22 empty] | 29.24 | 50 | 28.4849 | 7.7237 | 0.2253 | 0.01747 | 0.031041 | 0.0080591 | 0.023489 | 0.0057655 | 36.5197 | 13.4803 | 3.6344 | -1486.5197 | 21.5151
[22 empty] | 29.26 | 40 | 28.4648 | 7.5507 | 0.22661 | 0.01754 | 0.031145 | 0.0080808 | 0.023527 | 0.0057739 | 36.3282 | 3.6718 | 0.33705 | -1496.3282 | 11.5352
[22 empty] | 29.28 | 35 | 28.4447 | 7.3836 | 0.22794 | 0.017611 | 0.031248 | 0.0081026 | 0.023564 | 0.0057823 | 36.1425 | -1.1425 | 0.037297 | -1501.1425 | 6.5553
[22 empty] | 29.3 | 37 | 28.4247 | 7.2219 | 0.22927 | 0.017682 | 0.031352 | 0.0081245 | 0.023602 | 0.0057908 | 35.9624 | 1.0376 | 0.029099 | -1498.9624 | 8.5753
[22 empty] | 29.32 | 36 | 28.4046 | 7.0654 | 0.23061 | 0.017753 | 0.031457 | 0.0081465 | 0.023639 | 0.0057992 | 35.7875 | 0.2125 | 0.0012544 | -1499.7875 | 7.5954
[22 empty] | 29.34 | 31 | 28.3846 | 6.914 | 0.23197 | 0.017825 | 0.031562 | 0.0081686 | 0.023677 | 0.0058077 | 35.6177 | -4.6177 | 0.68784 | -1504.6177 | 2.6154
[22 empty] | 29.36 | 37 | 28.3646 | 6.7675 | 0.23334 | 0.017897 | 0.031668 | 0.0081907 | 0.023715 | 0.0058162 | 35.4527 | 1.5473 | 0.064706 | -1498.4527 | 8.6354
[22 empty] | 29.38 | 44 | 28.3447 | 6.6255 | 0.23472 | 0.017969 | 0.031774 | 0.008213 | 0.023753 | 0.0058247 | 35.2924 | 8.7076 | 1.7232 | -1491.2924 | 15.6553
[22 empty] | 29.4 | 26 | 28.3247 | 6.4879 | 0.23611 | 0.018042 | 0.031881 | 0.0082353 | 0.023791 | 0.0058333 | 35.1365 | -9.1365 | 3.2106 | -1509.1365 | -2.3247
[22 empty] | 29.42 | 30 | 28.3047 | 6.3546 | 0.23752 | 0.018116 | 0.031988 | 0.0082577 | 0.023829 | 0.0058418 | 34.9849 | -4.9849 | 0.82831 | -1504.9849 | 1.6953
[22 empty] | 29.44 | 41 | 28.2848 | 6.2254 | 0.23894 | 0.01819 | 0.032096 | 0.0082803 | 0.023867 | 0.0058504 | 34.8374 | 6.1626 | 0.92628 | -1493.8374 | 12.7152
[22 empty] | 29.46 | 45 | 28.2649 | 6.1 | 0.24037 | 0.018264 | 0.032204 | 0.0083029 | 0.023905 | 0.005859 | 34.6939 | 10.3061 | 2.3604 | -1489.6939 | 16.7351
[22 empty] | 29.48 | 34 | 28.245 | 5.9784 | 0.24182 | 0.018339 | 0.032313 | 0.0083256 | 0.023944 | 0.0058676 | 34.5541 | -0.55407 | 0.0090292 | -1500.5541 | 5.755
[22 empty] | 29.5 | 34 | 28.2252 | 5.8604 | 0.24327 | 0.018414 | 0.032423 | 0.0083484 | 0.023982 | 0.0058762 | 34.4179 | -0.41792 | 0.005137 | -1500.4179 | 5.7748
[22 empty] | 29.52 | 38 | 28.2053 | 5.7459 | 0.24474 | 0.01849 | 0.032533 | 0.0083713 | 0.024021 | 0.0058848 | 34.2853 | 3.7147 | 0.36314 | -1496.2853 | 9.7947
[22 empty] | 29.54 | 37 | 28.1855 | 5.6347 | 0.24623 | 0.018566 | 0.032643 | 0.0083943 | 0.024059 | 0.0058935 | 34.156 | 2.844 | 0.21861 | -1497.156 | 8.8145
[22 empty] | 29.56 | 38 | 28.1657 | 5.5267 | 0.24772 | 0.018643 | 0.032755 | 0.0084174 | 0.024098 | 0.0059022 | 34.0299 | 3.9701 | 0.41478 | -1496.0299 | 9.8343
[22 empty] | 29.58 | 34 | 28.1459 | 5.4218 | 0.24924 | 0.01872 | 0.032866 | 0.0084405 | 0.024137 | 0.0059109 | 33.9069 | 0.09306 | 0.00025471 | -1499.9069 | 5.8541
[22 empty] | 29.6 | 43 | 28.1261 | 5.3198 | 0.25076 | 0.018798 | 0.032979 | 0.0084638 | 0.024176 | 0.0059196 | 33.787 | 9.213 | 1.9739 | -1490.787 | 14.8739
[22 empty] | 29.62 | 34 | 28.1063 | 5.2207 | 0.2523 | 0.018876 | 0.033092 | 0.0084872 | 0.024215 | 0.0059284 | 33.6699 | 0.3301 | 0.0032049 | -1499.6699 | 5.8937
[22 empty] | 29.64 | 31 | 28.0866 | 5.1243 | 0.25385 | 0.018955 | 0.033205 | 0.0085107 | 0.024254 | 0.0059371 | 33.5556 | -2.5556 | 0.21068 | -1502.5556 | 2.9134
[22 empty] | 29.66 | 42 | 28.0669 | 5.0305 | 0.25542 | 0.019034 | 0.033319 | 0.0085342 | 0.024293 | 0.0059459 | 33.444 | 8.556 | 1.743 | -1491.444 | 13.9331
[22 empty] | 29.68 | 36 | 28.0472 | 4.9394 | 0.257 | 0.019113 | 0.033434 | 0.0085579 | 0.024332 | 0.0059547 | 33.3349 | 2.6651 | 0.19729 | -1497.3349 | 7.9528
[22 empty] | 29.7 | 45 | 28.0275 | 4.8506 | 0.2586 | 0.019193 | 0.033549 | 0.0085817 | 0.024372 | 0.0059635 | 33.2284 | 11.7716 | 3.0793 | -1488.2284 | 16.9725
[22 empty] | 29.72 | 37 | 28.0078 | 4.7643 | 0.26021 | 0.019274 | 0.033665 | 0.0086055 | 0.024411 | 0.0059724 | 33.1243 | 3.8757 | 0.40598 | -1496.1243 | 8.9922
[22 empty] | 29.74 | 33 | 27.9882 | 4.6802 | 0.26184 | 0.019355 | 0.033781 | 0.0086295 | 0.024451 | 0.0059812 | 33.0224 | -0.02244 | 1.5259e-05 | -1500.0224 | 5.0118
[22 empty] | 29.76 | 39 | 27.9686 | 4.5983 | 0.26348 | 0.019437 | 0.033898 | 0.0086536 | 0.02449 | 0.0059901 | 32.9229 | 6.0771 | 0.94696 | -1493.9229 | 11.0314
[22 empty] | 29.78 | 26 | 27.949 | 4.5186 | 0.26514 | 0.019519 | 0.034016 | 0.0086777 | 0.02453 | 0.005999 | 32.8254 | -6.8254 | 1.7918 | -1506.8254 | -1.949
[22 empty] | 29.8 | 36 | 27.9294 | 4.4409 | 0.26681 | 0.019602 | 0.034134 | 0.008702 | 0.02457 | 0.0060079 | 32.7301 | 3.2699 | 0.297 | -1496.7301 | 8.0706
[22 empty] | 29.82 | 34 | 27.9098 | 4.3652 | 0.2685 | 0.019685 | 0.034253 | 0.0087264 | 0.02461 | 0.0060168 | 32.6368 | 1.3632 | 0.054654 | -1498.6368 | 6.0902
[22 empty] | 29.84 | 40 | 27.8903 | 4.2915 | 0.27021 | 0.019768 | 0.034373 | 0.0087508 | 0.02465 | 0.0060258 | 32.5455 | 7.4545 | 1.3892 | -1492.5455 | 12.1097
[22 empty] | 29.86 | 41 | 27.8707 | 4.2195 | 0.27193 | 0.019853 | 0.034493 | 0.0087754 | 0.02469 | 0.0060348 | 32.456 | 8.544 | 1.7805 | -1491.456 | 13.1293
[22 empty] | 29.88 | 33 | 27.8512 | 4.1494 | 0.27367 | 0.019938 | 0.034614 | 0.0088001 | 0.024731 | 0.0060438 | 32.3684 | 0.63159 | 0.012088 | -1499.3684 | 5.1488
[22 empty] | 29.9 | 41 | 27.8317 | 4.081 | 0.27542 | 0.020023 | 0.034735 | 0.0088249 | 0.024771 | 0.0060528 | 32.2826 | 8.7174 | 1.8535 | -1491.2826 | 13.1683
[22 empty] | 29.92 | 39 | 27.8122 | 4.0143 | 0.2772 | 0.020109 | 0.034857 | 0.0088498 | 0.024811 | 0.0060618 | 32.1984 | 6.8016 | 1.1862 | -1493.1984 | 11.1878
[22 empty] | 29.94 | 32 | 27.7928 | 3.9492 | 0.27898 | 0.020195 | 0.03498 | 0.0088747 | 0.024852 | 0.0060709 | 32.1159 | -0.11594 | 0.00042006 | -1500.1159 | 4.2072
[22 empty] | 29.96 | 29 | 27.7733 | 3.8857 | 0.28079 | 0.020282 | 0.035103 | 0.0088998 | 0.024893 | 0.00608 | 32.0351 | -3.0351 | 0.31764 | -1503.0351 | 1.2267
[22 empty] | 29.98 | 44 | 27.7539 | 3.8237 | 0.28261 | 0.02037 | 0.035227 | 0.008925 | 0.024933 | 0.0060891 | 31.9558 | 12.0442 | 3.2969 | -1487.9558 | 16.2461
[22 empty] | 30 | 36 | 27.7345 | 3.7632 | 0.28446 | 0.020458 | 0.035352 | 0.0089504 | 0.024974 | 0.0060982 | 31.878 | 4.122 | 0.47198 | -1495.878 | 8.2655
[22 empty] | 30.02 | 32 | 27.7151 | 3.704 | 0.28632 | 0.020547 | 0.035477 | 0.0089758 | 0.025015 | 0.0061073 | 31.8016 | 0.19838 | 0.0012299 | -1499.8016 | 4.2849
[22 empty] | 30.04 | 27 | 27.6958 | 3.6463 | 0.2882 | 0.020636 | 0.035603 | 0.0090013 | 0.025056 | 0.0061165 | 31.7267 | -4.7267 | 0.82747 | -1504.7267 | -0.69576
[22 empty] | 30.06 | 37 | 27.6764 | 3.5899 | 0.29009 | 0.020726 | 0.03573 | 0.0090269 | 0.025098 | 0.0061257 | 31.6532 | 5.3468 | 0.77267 | -1494.6532 | 9.3236
[22 empty] | 30.08 | 46 | 27.6571 | 3.5349 | 0.29201 | 0.020816 | 0.035857 | 0.0090527 | 0.025139 | 0.0061349 | 31.581 | 14.419 | 4.5198 | -1485.581 | 18.3429
[22 empty] | 30.1 | 38 | 27.6378 | 3.481 | 0.29394 | 0.020907 | 0.035985 | 0.0090785 | 0.02518 | 0.0061441 | 31.5101 | 6.4899 | 1.1084 | -1493.5101 | 10.3622
[22 empty] | 30.12 | 31 | 27.6185 | 3.4284 | 0.2959 | 0.020999 | 0.036114 | 0.0091045 | 0.025222 | 0.0061533 | 31.4404 | -0.44041 | 0.0062567 | -1500.4404 | 3.3815
[22 empty] | 30.14 | 37 | 27.5992 | 3.377 | 0.29787 | 0.021091 | 0.036243 | 0.0091306 | 0.025263 | 0.0061626 | 31.372 | 5.628 | 0.85607 | -1494.372 | 9.4008
[22 empty] | 30.16 | 28 | 27.58 | 3.3267 | 0.29986 | 0.021184 | 0.036373 | 0.0091568 | 0.025305 | 0.0061719 | 31.3047 | -3.3047 | 0.39005 | -1503.3047 | 0.42003
[22 empty] | 30.18 | 39 | 27.5607 | 3.2776 | 0.30188 | 0.021278 | 0.036504 | 0.0091831 | 0.025347 | 0.0061812 | 31.2387 | 7.7613 | 1.5446 | -1492.2387 | 11.4393
[22 empty] | 30.2 | 34 | 27.5415 | 3.2295 | 0.30391 | 0.021372 | 0.036636 | 0.0092095 | 0.025389 | 0.0061905 | 31.1737 | 2.8263 | 0.23494 | -1497.1737 | 6.4585
[22 empty] | 30.22 | 43 | 27.5223 | 3.1825 | 0.30597 | 0.021467 | 0.036768 | 0.009236 | 0.025431 | 0.0061999 | 31.1098 | 11.8902 | 3.2878 | -1488.1098 | 15.4777
[22 empty] | 30.24 | 36 | 27.5031 | 3.1365 | 0.30804 | 0.021562 | 0.036901 | 0.0092627 | 0.025473 | 0.0062092 | 31.047 | 4.953 | 0.68144 | -1495.047 | 8.4969
[22 empty] | 30.26 | 40 | 27.484 | 3.0914 | 0.31014 | 0.021658 | 0.037034 | 0.0092894 | 0.025515 | 0.0062186 | 30.9853 | 9.0147 | 2.0316 | -1490.9853 | 12.516
[22 empty] | 30.28 | 17 | 27.4648 | 3.0474 | 0.31226 | 0.021755 | 0.037169 | 0.0093163 | 0.025557 | 0.006228 | 30.9245 | -13.9245 | 11.4054 | -1513.9245 | -10.4648
[22 empty] | 30.3 | 23 | 27.4457 | 3.0043 | 0.3144 | 0.021852 | 0.037304 | 0.0093433 | 0.0256 | 0.0062375 | 30.8647 | -7.8647 | 2.6893 | -1507.8647 | -4.4457
[22 empty] | 30.32 | 34 | 27.4266 | 2.962 | 0.31656 | 0.02195 | 0.03744 | 0.0093704 | 0.025642 | 0.0062469 | 30.8059 | 3.1941 | 0.30007 | -1496.8059 | 6.5734
[22 empty] | 30.34 | 32 | 27.4075 | 2.9207 | 0.31874 | 0.022048 | 0.037576 | 0.0093977 | 0.025685 | 0.0062564 | 30.7479 | 1.2521 | 0.048988 | -1498.7479 | 4.5925
[22 empty] | 30.36 | 38 | 27.3885 | 2.8803 | 0.32095 | 0.022148 | 0.037714 | 0.009425 | 0.025727 | 0.0062659 | 30.6909 | 7.3091 | 1.4059 | -1492.6909 | 10.6115
[22 empty] | 30.38 | 38 | 27.3694 | 2.8406 | 0.32318 | 0.022248 | 0.037852 | 0.0094525 | 0.02577 | 0.0062754 | 30.6348 | 7.3652 | 1.4275 | -1492.6348 | 10.6306
[22 empty] | 30.4 | 33 | 27.3504 | 2.8018 | 0.32543 | 0.022348 | 0.037991 | 0.0094801 | 0.025813 | 0.006285 | 30.5795 | 2.4205 | 0.17754 | -1497.5795 | 5.6496
[22 empty] | 30.42 | 37 | 27.3314 | 2.7638 | 0.32771 | 0.02245 | 0.03813 | 0.0095078 | 0.025856 | 0.0062945 | 30.5251 | 6.4749 | 1.1331 | -1493.5251 | 9.6686
[22 empty] | 30.44 | 47 | 27.3124 | 2.7265 | 0.33001 | 0.022552 | 0.038271 | 0.0095356 | 0.025899 | 0.0063041 | 30.4715 | 16.5285 | 5.8126 | -1483.4715 | 19.6876
[22 empty] | 30.46 | 33 | 27.2934 | 2.69 | 0.33233 | 0.022654 | 0.038412 | 0.0095636 | 0.025943 | 0.0063137 | 30.4186 | 2.5814 | 0.20193 | -1497.4186 | 5.7066
[22 empty] | 30.48 | 45 | 27.2744 | 2.6542 | 0.33468 | 0.022758 | 0.038554 | 0.0095917 | 0.025986 | 0.0063234 | 30.3666 | 14.6334 | 4.7586 | -1485.3666 | 17.7256
[22 empty] | 30.5 | 25 | 27.2555 | 2.6191 | 0.33706 | 0.022862 | 0.038697 | 0.0096199 | 0.02603 | 0.006333 | 30.3152 | -5.3152 | 1.1301 | -1505.3152 | -2.2555
[22 empty] | 30.52 | 48 | 27.2366 | 2.5847 | 0.33946 | 0.022967 | 0.03884 | 0.0096482 | 0.026073 | 0.0063427 | 30.2647 | 17.7353 | 6.553 | -1482.2647 | 20.7634
[22 empty] | 30.54 | 40 | 27.2177 | 2.551 | 0.34189 | 0.023072 | 0.038984 | 0.0096766 | 0.026117 | 0.0063524 | 30.2148 | 9.7852 | 2.3937 | -1490.2148 | 12.7823
[22 empty] | 30.56 | 57 | 27.1988 | 2.518 | 0.34434 | 0.023178 | 0.03913 | 0.0097052 | 0.026161 | 0.0063621 | 30.1657 | 26.8343 | 12.633 | -1473.1657 | 29.8012
[22 empty] | 30.58 | 30 | 27.18 | 2.4856 | 0.34682 | 0.023285 | 0.039276 | 0.0097339 | 0.026205 | 0.0063718 | 30.1172 | -0.1172 | 0.00045787 | -1500.1172 | 2.82
[22 empty] | 30.6 | 43 | 27.1611 | 2.4538 | 0.34932 | 0.023393 | 0.039422 | 0.0097628 | 0.026249 | 0.0063816 | 30.0694 | 12.9306 | 3.8884 | -1487.0694 | 15.8389
[22 empty] | 30.62 | 25 | 27.1423 | 2.4226 | 0.35185 | 0.023502 | 0.03957 | 0.0097917 | 0.026293 | 0.0063914 | 30.0223 | -5.0223 | 1.0089 | -1505.0223 | -2.1423
[22 empty] | 30.64 | 34 | 27.1235 | 2.392 | 0.35441 | 0.023611 | 0.039718 | 0.0098208 | 0.026337 | 0.0064012 | 29.9758 | 4.0242 | 0.47631 | -1495.9758 | 6.8765
[22 empty] | 30.66 | 33 | 27.1047 | 2.362 | 0.357 | 0.023721 | 0.039868 | 0.00985 | 0.026381 | 0.006411 | 29.9299 | 3.0701 | 0.28563 | -1496.9299 | 5.8953
[22 empty] | 30.68 | 36 | 27.0859 | 2.3325 | 0.35962 | 0.023832 | 0.040018 | 0.0098794 | 0.026426 | 0.0064209 | 29.8846 | 6.1154 | 1.0388 | -1493.8846 | 8.9141
[22 empty] | 30.7 | 34 | 27.0672 | 2.3036 | 0.36226 | 0.023943 | 0.040169 | 0.0099089 | 0.02647 | 0.0064308 | 29.8399 | 4.1601 | 0.509 | -1495.8399 | 6.9328
[22 empty] | 30.72 | 32 | 27.0484 | 2.2752 | 0.36494 | 0.024056 | 0.040321 | 0.0099385 | 0.026515 | 0.0064406 | 29.7959 | 2.2041 | 0.15182 | -1497.7959 | 4.9516
[22 empty] | 30.74 | 33 | 27.0297 | 2.2473 | 0.36764 | 0.024169 | 0.040473 | 0.0099682 | 0.02656 | 0.0064506 | 29.7523 | 3.2477 | 0.31962 | -1496.7523 | 5.9703
[22 empty] | 30.76 | 18 | 27.011 | 2.22 | 0.37038 | 0.024283 | 0.040627 | 0.0099981 | 0.026605 | 0.0064605 | 29.7094 | -11.7094 | 7.6172 | -1511.7094 | -9.011
[22 empty] | 30.78 | 35 | 26.9924 | 2.1931 | 0.37315 | 0.024398 | 0.040781 | 0.010028 | 0.02665 | 0.0064705 | 29.667 | 5.333 | 0.8126 | -1494.667 | 8.0076
[22 empty] | 30.8 | 24 | 26.9737 | 2.1668 | 0.37594 | 0.024513 | 0.040936 | 0.010058 | 0.026695 | 0.0064805 | 29.6251 | -5.6251 | 1.3184 | -1505.6251 | -2.9737
[22 empty] | 30.82 | 39 | 26.9551 | 2.1409 | 0.37877 | 0.02463 | 0.041093 | 0.010089 | 0.02674 | 0.0064905 | 29.5838 | 9.4162 | 2.2735 | -1490.5838 | 12.0449
[22 empty] | 30.84 | 41 | 26.9364 | 2.1154 | 0.38163 | 0.024747 | 0.04125 | 0.010119 | 0.026786 | 0.0065005 | 29.5429 | 11.4571 | 3.2016 | -1488.5429 | 14.0636
[22 empty] | 30.86 | 33 | 26.9178 | 2.0905 | 0.38452 | 0.024865 | 0.041408 | 0.01015 | 0.026831 | 0.0065106 | 29.5026 | 3.4974 | 0.37066 | -1496.5026 | 6.0822
[22 empty] | 30.88 | 39 | 26.8993 | 2.0659 | 0.38745 | 0.024984 | 0.041567 | 0.01018 | 0.026877 | 0.0065207 | 29.4628 | 9.5372 | 2.3323 | -1490.4628 | 12.1007
[22 empty] | 30.9 | 41 | 26.8807 | 2.0418 | 0.39041 | 0.025104 | 0.041726 | 0.010211 | 0.026923 | 0.0065308 | 29.4234 | 11.5766 | 3.2687 | -1488.4234 | 14.1193
[22 empty] | 30.92 | 33 | 26.8622 | 2.0181 | 0.3934 | 0.025224 | 0.041887 | 0.010242 | 0.026969 | 0.0065409 | 29.3845 | 3.6155 | 0.39611 | -1496.3845 | 6.1378
[22 empty] | 30.94 | 38 | 26.8436 | 1.9948 | 0.39643 | 0.025346 | 0.042049 | 0.010273 | 0.027014 | 0.0065511 | 29.3461 | 8.6539 | 1.9708 | -1491.3461 | 11.1564
[22 empty] | 30.96 | 29 | 26.8251 | 1.9719 | 0.39949 | 0.025468 | 0.042211 | 0.010304 | 0.027061 | 0.0065612 | 29.3082 | -0.30816 | 0.0032745 | -1500.3082 | 2.1749
[22 empty] | 30.98 | 21 | 26.8066 | 1.9494 | 0.40259 | 0.025591 | 0.042375 | 0.010336 | 0.027107 | 0.0065714 | 29.2706 | -8.2706 | 3.2573 | -1508.2706 | -5.8066
[22 empty] | 31 | 44 | 26.7882 | 1.9273 | 0.40573 | 0.025716 | 0.04254 | 0.010367 | 0.027153 | 0.0065817 | 29.2336 | 14.7664 | 4.9556 | -1485.2336 | 17.2118
[22 empty] | 31.02 | 37 | 26.7697 | 1.9056 | 0.4089 | 0.025841 | 0.042705 | 0.010399 | 0.0272 | 0.0065919 | 29.1969 | 7.8031 | 1.6456 | -1492.1969 | 10.2303
[22 empty] | 31.04 | 32 | 26.7513 | 1.8842 | 0.41211 | 0.025967 | 0.042871 | 0.010431 | 0.027246 | 0.0066022 | 29.1607 | 2.8393 | 0.25192 | -1497.1607 | 5.2487
[22 empty] | 31.06 | 31 | 26.7329 | 1.8632 | 0.41535 | 0.026094 | 0.043039 | 0.010463 | 0.027293 | 0.0066125 | 29.1249 | 1.8751 | 0.11342 | -1498.1249 | 4.2671
[22 empty] | 31.08 | 31 | 26.7145 | 1.8426 | 0.41864 | 0.026221 | 0.043207 | 0.010495 | 0.02734 | 0.0066228 | 29.0895 | 1.9105 | 0.11774 | -1498.0895 | 4.2855
[22 empty] | 31.1 | 31 | 26.6961 | 1.8222 | 0.42196 | 0.02635 | 0.043377 | 0.010527 | 0.027387 | 0.0066331 | 29.0546 | 1.9454 | 0.12209 | -1498.0546 | 4.3039
[22 empty] | 31.12 | 35 | 26.6777 | 1.8023 | 0.42533 | 0.02648 | 0.043547 | 0.01056 | 0.027434 | 0.0066435 | 29.02 | 5.98 | 1.0217 | -1494.02 | 8.3223
[22 empty] | 31.14 | 21 | 26.6594 | 1.7826 | 0.42873 | 0.026611 | 0.043718 | 0.010592 | 0.027481 | 0.0066539 | 28.9858 | -7.9858 | 3.0368 | -1507.9858 | -5.6594
[22 empty] | 31.16 | 30 | 26.6411 | 1.7633 | 0.43218 | 0.026742 | 0.043891 | 0.010625 | 0.027528 | 0.0066643 | 28.9519 | 1.0481 | 0.036614 | -1498.9519 | 3.3589
[22 empty] | 31.18 | 31 | 26.6228 | 1.7442 | 0.43566 | 0.026875 | 0.044064 | 0.010658 | 0.027575 | 0.0066748 | 28.9185 | 2.0815 | 0.13976 | -1497.9185 | 4.3772
[22 empty] | 31.2 | 46 | 26.6045 | 1.7255 | 0.43919 | 0.027009 | 0.044239 | 0.010691 | 0.027623 | 0.0066852 | 28.8854 | 17.1146 | 6.3676 | -1482.8854 | 19.3955
[22 empty] | 31.22 | 32 | 26.5862 | 1.7071 | 0.44277 | 0.027143 | 0.044414 | 0.010724 | 0.027671 | 0.0066957 | 28.8527 | 3.1473 | 0.30954 | -1496.8527 | 5.4138
[22 empty] | 31.24 | 34 | 26.568 | 1.689 | 0.44638 | 0.027279 | 0.044591 | 0.010758 | 0.027718 | 0.0067062 | 28.8204 | 5.1796 | 0.78908 | -1494.8204 | 7.432
[22 empty] | 31.26 | 28 | 26.5497 | 1.6711 | 0.45004 | 0.027416 | 0.044768 | 0.010791 | 0.027766 | 0.0067168 | 28.7884 | -0.78836 | 0.022197 | -1500.7884 | 1.4503
[22 empty] | 31.28 | 34 | 26.5315 | 1.6536 | 0.45375 | 0.027553 | 0.044947 | 0.010825 | 0.027814 | 0.0067274 | 28.7567 | 5.2433 | 0.80859 | -1494.7567 | 7.4685
[22 empty] | 31.3 | 32 | 26.5133 | 1.6363 | 0.4575 | 0.027692 | 0.045127 | 0.010859 | 0.027863 | 0.0067379 | 28.7254 | 3.2746 | 0.33509 | -1496.7254 | 5.4867
[22 empty] | 31.32 | 31 | 26.4952 | 1.6193 | 0.4613 | 0.027832 | 0.045307 | 0.010892 | 0.027911 | 0.0067486 | 28.6944 | 2.3056 | 0.17147 | -1497.6944 | 4.5048
[22 empty] | 31.34 | 32 | 26.477 | 1.6025 | 0.46515 | 0.027973 | 0.045489 | 0.010927 | 0.027959 | 0.0067592 | 28.6638 | 3.3362 | 0.34782 | -1496.6638 | 5.523
[22 empty] | 31.36 | 34 | 26.4589 | 1.586 | 0.46904 | 0.028115 | 0.045672 | 0.010961 | 0.028008 | 0.0067699 | 28.6335 | 5.3665 | 0.84705 | -1494.6335 | 7.5411
[22 empty] | 31.38 | 26 | 26.4408 | 1.5698 | 0.47299 | 0.028258 | 0.045856 | 0.010995 | 0.028056 | 0.0067806 | 28.6035 | -2.6035 | 0.2607 | -1502.6035 | -0.44076
[22 empty] | 31.4 | 35 | 26.4227 | 1.5538 | 0.47698 | 0.028402 | 0.046042 | 0.01103 | 0.028105 | 0.0067913 | 28.5738 | 6.4262 | 1.1799 | -1493.5738 | 8.5773
[22 empty] | 31.42 | 32 | 26.4046 | 1.5381 | 0.48103 | 0.028547 | 0.046228 | 0.011065 | 0.028154 | 0.006802 | 28.5445 | 3.4555 | 0.37315 | -1496.5445 | 5.5954
[22 empty] | 31.44 | 25 | 26.3865 | 1.5225 | 0.48512 | 0.028693 | 0.046415 | 0.0111 | 0.028203 | 0.0068128 | 28.5154 | -3.5154 | 0.49432 | -1503.5154 | -1.3865
[22 empty] | 31.46 | 19 | 26.3685 | 1.5073 | 0.48927 | 0.028841 | 0.046604 | 0.011135 | 0.028252 | 0.0068236 | 28.4867 | -9.4867 | 4.7367 | -1509.4867 | -7.3685
[22 empty] | 31.48 | 36 | 26.3505 | 1.4922 | 0.49348 | 0.028989 | 0.046794 | 0.01117 | 0.028302 | 0.0068344 | 28.4582 | 7.5418 | 1.5799 | -1492.4582 | 9.6495
[22 empty] | 31.5 | 31 | 26.3324 | 1.4774 | 0.49773 | 0.029139 | 0.046985 | 0.011206 | 0.028351 | 0.0068452 | 28.4301 | 2.5699 | 0.21304 | -1497.4301 | 4.6676
[22 empty] | 31.52 | 30 | 26.3145 | 1.4628 | 0.50204 | 0.02929 | 0.047177 | 0.011241 | 0.028401 | 0.0068561 | 28.4023 | 1.5977 | 0.085092 | -1498.4023 | 3.6855
[22 empty] | 31.54 | 22 | 26.2965 | 1.4484 | 0.50641 | 0.029442 | 0.04737 | 0.011277 | 0.02845 | 0.006867 | 28.3747 | -6.3747 | 1.8471 | -1506.3747 | -4.2965
[22 empty] | 31.56 | 42 | 26.2785 | 1.4342 | 0.51084 | 0.029595 | 0.047564 | 0.011313 | 0.0285 | 0.0068779 | 28.3475 | 13.6525 | 4.4379 | -1486.3475 | 15.7215
[22 empty] | 31.58 | 34 | 26.2606 | 1.4203 | 0.51532 | 0.02975 | 0.04776 | 0.011349 | 0.02855 | 0.0068889 | 28.3205 | 5.6795 | 0.94873 | -1494.3205 | 7.7394
[22 empty] | 31.6 | 30 | 26.2427 | 1.4065 | 0.51987 | 0.029906 | 0.047957 | 0.011385 | 0.0286 | 0.0068999 | 28.2938 | 1.7062 | 0.097035 | -1498.2938 | 3.7573
[22 empty] | 31.62 | 23 | 26.2248 | 1.3929 | 0.52447 | 0.030062 | 0.048155 | 0.011422 | 0.02865 | 0.0069109 | 28.2674 | -5.2674 | 1.2063 | -1505.2674 | -3.2248
[22 empty] | 31.64 | 33 | 26.2069 | 1.3796 | 0.52913 | 0.030221 | 0.048354 | 0.011458 | 0.028701 | 0.0069219 | 28.2413 | 4.7587 | 0.68622 | -1495.2413 | 6.7931
[22 empty] | 31.66 | 22 | 26.1891 | 1.3664 | 0.53386 | 0.03038 | 0.048555 | 0.011495 | 0.028751 | 0.0069329 | 28.2154 | -6.2154 | 1.756 | -1506.2154 | -4.1891
[22 empty] | 31.68 | 30 | 26.1712 | 1.3534 | 0.53865 | 0.030541 | 0.048757 | 0.011532 | 0.028802 | 0.006944 | 28.1899 | 1.8101 | 0.10922 | -1498.1899 | 3.8288
[22 empty] | 31.7 | 34 | 26.1534 | 1.3406 | 0.54351 | 0.030703 | 0.04896 | 0.01157 | 0.028852 | 0.0069551 | 28.1646 | 5.8354 | 1.0015 | -1494.1646 | 7.8466
[22 empty] | 31.72 | 30 | 26.1356 | 1.328 | 0.54843 | 0.030866 | 0.049164 | 0.011607 | 0.028903 | 0.0069663 | 28.1395 | 1.8605 | 0.11538 | -1498.1395 | 3.8644
[22 empty] | 31.74 | 38 | 26.1178 | 1.3155 | 0.55342 | 0.03103 | 0.04937 | 0.011644 | 0.028954 | 0.0069774 | 28.1148 | 9.8852 | 2.5715 | -1490.1148 | 11.8822
[22 empty] | 31.76 | 13 | 26.1001 | 1.3032 | 0.55848 | 0.031196 | 0.049577 | 0.011682 | 0.029006 | 0.0069886 | 28.0902 | -15.0902 | 17.5166 | -1515.0902 | -13.1001
[22 empty] | 31.78 | 26 | 26.0823 | 1.2911 | 0.56361 | 0.031363 | 0.049785 | 0.01172 | 0.029057 | 0.0069998 | 28.066 | -2.066 | 0.16417 | -1502.066 | -0.08234
[22 empty] | 31.8 | 31 | 26.0646 | 1.2792 | 0.5688 | 0.031532 | 0.049995 | 0.011758 | 0.029108 | 0.0070111 | 28.042 | 2.958 | 0.28225 | -1497.042 | 4.9354
[22 empty] | 31.82 | 27 | 26.0469 | 1.2674 | 0.57407 | 0.031702 | 0.050205 | 0.011796 | 0.02916 | 0.0070223 | 28.0183 | -1.0183 | 0.038404 | -1501.0183 | 0.95309
[22 empty] | 31.84 | 29 | 26.0292 | 1.2558 | 0.57942 | 0.031873 | 0.050418 | 0.011835 | 0.029211 | 0.0070336 | 27.9948 | 1.0052 | 0.034841 | -1498.9948 | 2.9708
[22 empty] | 31.86 | 34 | 26.0116 | 1.2444 | 0.58484 | 0.032046 | 0.050631 | 0.011874 | 0.029263 | 0.007045 | 27.9716 | 6.0284 | 1.0689 | -1493.9716 | 7.9884
[22 empty] | 31.88 | 28 | 25.9939 | 1.2331 | 0.59033 | 0.03222 | 0.050846 | 0.011912 | 0.029315 | 0.0070563 | 27.9487 | 0.051347 | 9.4161e-05 | -1499.9487 | 2.0061
[22 empty] | 31.9 | 36 | 25.9763 | 1.2219 | 0.59591 | 0.032395 | 0.051062 | 0.011952 | 0.029367 | 0.0070677 | 27.9259 | 8.0741 | 1.8108 | -1491.9259 | 10.0237
[22 empty] | 31.92 | 29 | 25.9587 | 1.2109 | 0.60156 | 0.032572 | 0.05128 | 0.011991 | 0.02942 | 0.0070791 | 27.9035 | 1.0965 | 0.04146 | -1498.9035 | 3.0413
[22 empty] | 31.94 | 19 | 25.9411 | 1.2001 | 0.60729 | 0.032751 | 0.051499 | 0.01203 | 0.029472 | 0.0070905 | 27.8813 | -8.8813 | 4.1514 | -1508.8813 | -6.9411
[22 empty] | 31.96 | 21 | 25.9235 | 1.1894 | 0.61311 | 0.032931 | 0.05172 | 0.01207 | 0.029525 | 0.007102 | 27.8593 | -6.8593 | 2.2405 | -1506.8593 | -4.9235
[22 empty] | 31.98 | 34 | 25.9059 | 1.1788 | 0.61901 | 0.033112 | 0.051941 | 0.01211 | 0.029577 | 0.0071135 | 27.8376 | 6.1624 | 1.1169 | -1493.8376 | 8.0941
[22 empty] | 32 | 33 | 25.8884 | 1.1684 | 0.62499 | 0.033295 | 0.052165 | 0.01215 | 0.02963 | 0.007125 | 27.8162 | 5.1838 | 0.81431 | -1494.8162 | 7.1116
[22 empty] | 32.02 | 40 | 25.8709 | 1.1581 | 0.63107 | 0.033479 | 0.052389 | 0.01219 | 0.029683 | 0.0071365 | 27.795 | 12.205 | 3.7241 | -1487.795 | 14.1291
[22 empty] | 32.04 | 37 | 25.8534 | 1.148 | 0.63723 | 0.033665 | 0.052616 | 0.01223 | 0.029736 | 0.0071481 | 27.774 | 9.226 | 2.3005 | -1490.774 | 11.1466
[22 empty] | 32.06 | 25 | 25.8359 | 1.138 | 0.64348 | 0.033853 | 0.052843 | 0.012271 | 0.029789 | 0.0071597 | 27.7533 | -2.7533 | 0.30322 | -1502.7533 | -0.83588
[22 empty] | 32.08 | 31 | 25.8184 | 1.1281 | 0.64982 | 0.034042 | 0.053073 | 0.012312 | 0.029843 | 0.0071713 | 27.7328 | 3.2672 | 0.34434 | -1496.7328 | 5.1816
[22 empty] | 32.1 | 32 | 25.801 | 1.1184 | 0.65626 | 0.034232 | 0.053303 | 0.012353 | 0.029896 | 0.007183 | 27.7126 | 4.2874 | 0.57444 | -1495.7126 | 6.199
[22 empty] | 32.12 | 36 | 25.7835 | 1.1087 | 0.6628 | 0.034424 | 0.053535 | 0.012394 | 0.02995 | 0.0071947 | 27.6926 | 8.3074 | 1.917 | -1491.6926 | 10.2165
[22 empty] | 32.14 | 31 | 25.7661 | 1.0992 | 0.66943 | 0.034618 | 0.053769 | 0.012435 | 0.030004 | 0.0072064 | 27.6728 | 3.3272 | 0.3571 | -1496.6728 | 5.2339
[22 empty] | 32.16 | 28 | 25.7487 | 1.0898 | 0.67616 | 0.034814 | 0.054004 | 0.012477 | 0.030058 | 0.0072181 | 27.6533 | 0.34667 | 0.0042921 | -1499.6533 | 2.2513
[22 empty] | 32.18 | 24 | 25.7314 | 1.0806 | 0.683 | 0.035011 | 0.054241 | 0.012519 | 0.030112 | 0.0072299 | 27.6341 | -3.6341 | 0.55027 | -1503.6341 | -1.7314
[22 empty] | 32.2 | 26 | 25.714 | 1.0714 | 0.68994 | 0.03521 | 0.054479 | 0.012561 | 0.030166 | 0.0072417 | 27.6151 | -1.6151 | 0.10032 | -1501.6151 | 0.28598
[22 empty] | 32.22 | 29 | 25.6967 | 1.0624 | 0.69698 | 0.03541 | 0.054719 | 0.012603 | 0.03022 | 0.0072535 | 27.5963 | 1.4037 | 0.067944 | -1498.5963 | 3.3033
[22 empty] | 32.24 | 30 | 25.6794 | 1.0535 | 0.70414 | 0.035612 | 0.054961 | 0.012646 | 0.030275 | 0.0072654 | 27.5778 | 2.4222 | 0.19557 | -1497.5778 | 4.3206
[22 empty] | 32.26 | 34 | 25.6621 | 1.0447 | 0.7114 | 0.035816 | 0.055204 | 0.012688 | 0.03033 | 0.0072773 | 27.5595 | 6.4405 | 1.22 | -1493.5595 | 8.3379
[22 empty] | 32.28 | 32 | 25.6448 | 1.036 | 0.71878 | 0.036022 | 0.055449 | 0.012731 | 0.030384 | 0.0072892 | 27.5415 | 4.4585 | 0.62121 | -1495.5415 | 6.3552
[22 empty] | 32.3 | 32 | 25.6275 | 1.0274 | 0.72628 | 0.03623 | 0.055695 | 0.012775 | 0.030439 | 0.0073011 | 27.5237 | 4.4763 | 0.62617 | -1495.5237 | 6.3725
[22 empty] | 32.32 | 36 | 25.6103 | 1.0189 | 0.73389 | 0.036439 | 0.055943 | 0.012818 | 0.030494 | 0.0073131 | 27.5061 | 8.4939 | 2.004 | -1491.5061 | 10.3897
[22 empty] | 32.34 | 39 | 25.5931 | 1.0106 | 0.74162 | 0.03665 | 0.056192 | 0.012861 | 0.03055 | 0.0073251 | 27.4888 | 11.5112 | 3.3976 | -1488.4888 | 13.4069
[22 empty] | 32.36 | 25 | 25.5759 | 1.0023 | 0.74947 | 0.036863 | 0.056444 | 0.012905 | 0.030605 | 0.0073372 | 27.4718 | -2.4718 | 0.24439 | -1502.4718 | -0.57588
[22 empty] | 32.38 | 30 | 25.5587 | 0.99412 | 0.75745 | 0.037078 | 0.056697 | 0.012949 | 0.030661 | 0.0073492 | 27.455 | 2.545 | 0.2159 | -1497.455 | 4.4413
[22 empty] | 32.4 | 24 | 25.5415 | 0.98605 | 0.76556 | 0.037295 | 0.056952 | 0.012994 | 0.030717 | 0.0073613 | 27.4385 | -3.4385 | 0.49262 | -1503.4385 | -1.5415
[22 empty] | 32.42 | 41 | 25.5244 | 0.97808 | 0.7738 | 0.037513 | 0.057208 | 0.013038 | 0.030772 | 0.0073734 | 27.4222 | 13.5778 | 4.4965 | -1486.4222 | 15.4756
[22 empty] | 32.44 | 32 | 25.5072 | 0.9702 | 0.78217 | 0.037734 | 0.057466 | 0.013083 | 0.030828 | 0.0073856 | 27.4061 | 4.5939 | 0.65949 | -1495.4061 | 6.4928
[22 empty] | 32.46 | 36 | 25.4901 | 0.96242 | 0.79068 | 0.037956 | 0.057726 | 0.013128 | 0.030885 | 0.0073978 | 27.3903 | 8.6097 | 2.0591 | -1491.3903 | 10.5099
[22 empty] | 32.48 | 42 | 25.473 | 0.95473 | 0.79933 | 0.038181 | 0.057988 | 0.013173 | 0.030941 | 0.00741 | 27.3748 | 14.6252 | 5.0928 | -1485.3748 | 16.527
[22 empty] | 32.5 | 36 | 25.456 | 0.94714 | 0.80812 | 0.038407 | 0.058251 | 0.013218 | 0.030997 | 0.0074222 | 27.3595 | 8.6405 | 2.0738 | -1491.3595 | 10.544
[22 empty] | 32.52 | 29 | 25.4389 | 0.93963 | 0.81706 | 0.038636 | 0.058516 | 0.013264 | 0.031054 | 0.0074345 | 27.3445 | 1.6555 | 0.094505 | -1498.3445 | 3.5611
[22 empty] | 32.54 | 23 | 25.4219 | 0.93221 | 0.82615 | 0.038866 | 0.058784 | 0.01331 | 0.031111 | 0.0074468 | 27.3298 | -4.3298 | 0.81508 | -1504.3298 | -2.4219
[22 empty] | 32.56 | 33 | 25.4049 | 0.92488 | 0.83539 | 0.039099 | 0.059052 | 0.013356 | 0.031168 | 0.0074591 | 27.3153 | 5.6847 | 0.97928 | -1494.3153 | 7.5951
[22 empty] | 32.58 | 36 | 25.3879 | 0.91764 | 0.84478 | 0.039334 | 0.059323 | 0.013402 | 0.031225 | 0.0074715 | 27.301 | 8.699 | 2.102 | -1491.301 | 10.6121
[22 empty] | 32.6 | 26 | 25.3709 | 0.91048 | 0.85433 | 0.03957 | 0.059596 | 0.013449 | 0.031282 | 0.0074839 | 27.2871 | -1.2871 | 0.063715 | -1501.2871 | 0.62911
[22 empty] | 32.62 | 32 | 25.3539 | 0.9034 | 0.86405 | 0.039809 | 0.05987 | 0.013496 | 0.03134 | 0.0074963 | 27.2734 | 4.7266 | 0.69815 | -1495.2734 | 6.6461
[22 empty] | 32.64 | 37 | 25.337 | 0.89641 | 0.87394 | 0.040051 | 0.060147 | 0.013543 | 0.031397 | 0.0075088 | 27.26 | 9.74 | 2.564 | -1490.26 | 11.663
[22 empty] | 32.66 | 32 | 25.3201 | 0.8895 | 0.88399 | 0.040294 | 0.060425 | 0.01359 | 0.031455 | 0.0075213 | 27.2468 | 4.7532 | 0.70602 | -1495.2468 | 6.6799
[22 empty] | 32.68 | 28 | 25.3032 | 0.88266 | 0.89422 | 0.040539 | 0.060705 | 0.013638 | 0.031513 | 0.0075338 | 27.234 | 0.76603 | 0.020957 | -1499.234 | 2.6968
[22 empty] | 32.7 | 26 | 25.2863 | 0.87591 | 0.90463 | 0.040787 | 0.060988 | 0.013686 | 0.031571 | 0.0075464 | 27.2214 | -1.2214 | 0.057376 | -1501.2214 | 0.71373
[22 empty] | 32.72 | 28 | 25.2694 | 0.86923 | 0.91522 | 0.041037 | 0.061272 | 0.013734 | 0.031629 | 0.0075589 | 27.2091 | 0.79092 | 0.022341 | -1499.2091 | 2.7306
[22 empty] | 32.74 | 36 | 25.2526 | 0.86263 | 0.926 | 0.04129 | 0.061558 | 0.013782 | 0.031688 | 0.0075716 | 27.1971 | 8.8029 | 2.1525 | -1491.1971 | 10.7474
[22 empty] | 32.76 | 30 | 25.2357 | 0.8561 | 0.93696 | 0.041545 | 0.061846 | 0.013831 | 0.031746 | 0.0075842 | 27.1853 | 2.8147 | 0.26408 | -1497.1853 | 4.7643
[22 empty] | 32.78 | 30 | 25.2189 | 0.84965 | 0.94813 | 0.041802 | 0.062137 | 0.013879 | 0.031805 | 0.0075969 | 27.1739 | 2.8261 | 0.26623 | -1497.1739 | 4.7811
[22 empty] | 32.8 | 28 | 25.2021 | 0.84327 | 0.9595 | 0.042061 | 0.062429 | 0.013929 | 0.031864 | 0.0076096 | 27.1628 | 0.83722 | 0.025034 | -1499.1628 | 2.7979
[22 empty] | 32.82 | 36 | 25.1853 | 0.83696 | 0.97107 | 0.042323 | 0.062723 | 0.013978 | 0.031923 | 0.0076223 | 27.1519 | 8.8481 | 2.1747 | -1491.1519 | 10.8147
[22 empty] | 32.84 | 36 | 25.1686 | 0.83073 | 0.98285 | 0.042587 | 0.06302 | 0.014028 | 0.031982 | 0.0076351 | 27.1414 | 8.8586 | 2.1798 | -1491.1414 | 10.8314
[22 empty] | 32.86 | 30 | 25.1518 | 0.82456 | 0.99485 | 0.042854 | 0.063318 | 0.014077 | 0.032042 | 0.0076479 | 27.1312 | 2.8688 | 0.27434 | -1497.1312 | 4.8482
[22 empty] | 32.88 | 30 | 25.1351 | 0.81846 | 1.0071 | 0.043124 | 0.063619 | 0.014128 | 0.032101 | 0.0076608 | 27.1213 | 2.8787 | 0.27623 | -1497.1213 | 4.8649
[22 empty] | 32.9 | 31 | 25.1184 | 0.81242 | 1.0195 | 0.043396 | 0.063922 | 0.014178 | 0.032161 | 0.0076736 | 27.1117 | 3.8883 | 0.48771 | -1496.1117 | 5.8816
[22 empty] | 32.92 | 40 | 25.1017 | 0.80646 | 1.0322 | 0.04367 | 0.064227 | 0.014229 | 0.032221 | 0.0076865 | 27.1024 | 12.8976 | 4.1587 | -1487.1024 | 14.8983
[22 empty] | 32.94 | 34 | 25.0851 | 0.80056 | 1.0451 | 0.043947 | 0.064534 | 0.01428 | 0.032281 | 0.0076995 | 27.0935 | 6.9065 | 1.4029 | -1493.0935 | 8.9149
[22 empty] | 32.96 | 34 | 25.0684 | 0.79472 | 1.0583 | 0.044227 | 0.064843 | 0.014331 | 0.032341 | 0.0077124 | 27.0849 | 6.9151 | 1.4064 | -1493.0849 | 8.9316
[22 empty] | 32.98 | 29 | 25.0518 | 0.78895 | 1.0717 | 0.044509 | 0.065155 | 0.014383 | 0.032401 | 0.0077254 | 27.0766 | 1.9234 | 0.12757 | -1498.0766 | 3.9482
[22 empty] | 33 | 29 | 25.0352 | 0.78324 | 1.0853 | 0.044795 | 0.065469 | 0.014434 | 0.032462 | 0.0077385 | 27.0687 | 1.9313 | 0.12862 | -1498.0687 | 3.9648
[22 empty] | 33.02 | 25 | 25.0186 | 0.77759 | 1.0993 | 0.045082 | 0.065785 | 0.014486 | 0.032523 | 0.0077515 | 27.0611 | -2.0611 | 0.16993 | -1502.0611 | -0.018618
[22 empty] | 33.04 | 36 | 25.002 | 0.772 | 1.1135 | 0.045373 | 0.066103 | 0.014539 | 0.032583 | 0.0077646 | 27.0539 | 8.9461 | 2.2231 | -1491.0539 | 10.998
[22 empty] | 33.06 | 29 | 24.9855 | 0.76648 | 1.1279 | 0.045667 | 0.066424 | 0.014591 | 0.032645 | 0.0077778 | 27.047 | 1.953 | 0.13152 | -1498.047 | 4.0145
[22 empty] | 33.08 | 30 | 24.969 | 0.76101 | 1.1427 | 0.045963 | 0.066747 | 0.014644 | 0.032706 | 0.0077909 | 27.0405 | 2.9595 | 0.29195 | -1497.0405 | 5.031
[22 empty] | 33.1 | 43 | 24.9525 | 0.7556 | 1.1578 | 0.046262 | 0.067072 | 0.014698 | 0.032767 | 0.0078041 | 27.0344 | 15.9656 | 5.9279 | -1484.0344 | 18.0475
[22 empty] | 33.12 | 36 | 24.936 | 0.75025 | 1.1731 | 0.046564 | 0.0674 | 0.014751 | 0.032829 | 0.0078174 | 27.0287 | 8.9713 | 2.2357 | -1491.0287 | 11.064
[22 empty] | 33.14 | 30 | 24.9195 | 0.74495 | 1.1888 | 0.04687 | 0.067731 | 0.014805 | 0.032891 | 0.0078306 | 27.0233 | 2.9767 | 0.29535 | -1497.0233 | 5.0805
[22 empty] | 33.16 | 33 | 24.903 | 0.73971 | 1.2047 | 0.047178 | 0.068063 | 0.014859 | 0.032952 | 0.007844 | 27.0184 | 5.9816 | 1.0842 | -1494.0184 | 8.097
[22 empty] | 33.18 | 33 | 24.8866 | 0.73453 | 1.221 | 0.047489 | 0.068398 | 0.014914 | 0.033015 | 0.0078573 | 27.0138 | 5.9862 | 1.0859 | -1494.0138 | 8.1134
[22 empty] | 33.2 | 35 | 24.8702 | 0.7294 | 1.2377 | 0.047803 | 0.068736 | 0.014968 | 0.033077 | 0.0078707 | 27.0097 | 7.9903 | 1.8241 | -1492.0097 | 10.1298
[22 empty] | 33.22 | 29 | 24.8538 | 0.72432 | 1.2547 | 0.048121 | 0.069076 | 0.015023 | 0.033139 | 0.0078841 | 27.006 | 1.994 | 0.13711 | -1498.006 | 4.1462
[22 empty] | 33.24 | 31 | 24.8374 | 0.7193 | 1.272 | 0.048441 | 0.069419 | 0.015079 | 0.033202 | 0.0078975 | 27.0027 | 3.9973 | 0.51543 | -1496.0027 | 6.1626
[22 empty] | 33.26 | 29 | 24.821 | 0.71433 | 1.2897 | 0.048765 | 0.069764 | 0.015134 | 0.033265 | 0.007911 | 26.9998 | 2.0002 | 0.13795 | -1497.9998 | 4.179
[22 empty] | 33.28 | 31 | 24.8047 | 0.70941 | 1.3077 | 0.049092 | 0.070112 | 0.01519 | 0.033328 | 0.0079245 | 26.9974 | 4.0026 | 0.51679 | -1495.9974 | 6.1953
[22 empty] | 33.3 | 37 | 24.7883 | 0.70454 | 1.3262 | 0.049423 | 0.070462 | 0.015246 | 0.033391 | 0.007938 | 26.9955 | 10.0045 | 2.7051 | -1489.9955 | 12.2117
[22 empty] | 33.32 | 37 | 24.772 | 0.69972 | 1.345 | 0.049757 | 0.070815 | 0.015303 | 0.033454 | 0.0079516 | 26.994 | 10.006 | 2.7059 | -1489.994 | 12.228
[22 empty] | 33.34 | 35 | 24.7557 | 0.69495 | 1.3642 | 0.050094 | 0.071171 | 0.01536 | 0.033518 | 0.0079652 | 26.993 | 8.007 | 1.8318 | -1491.993 | 10.2443
[22 empty] | 33.36 | 35 | 24.7395 | 0.69022 | 1.3839 | 0.050434 | 0.071529 | 0.015417 | 0.033581 | 0.0079789 | 26.9925 | 8.0075 | 1.832 | -1491.9925 | 10.2605
[22 empty] | 33.38 | 30 | 24.7232 | 0.68555 | 1.404 | 0.050778 | 0.07189 | 0.015474 | 0.033645 | 0.0079925 | 26.9925 | 3.0075 | 0.3015 | -1496.9925 | 5.2768
[22 empty] | 33.4 | 29 | 24.707 | 0.68092 | 1.4245 | 0.051126 | 0.072254 | 0.015532 | 0.033709 | 0.0080063 | 26.993 | 2.007 | 0.13889 | -1497.993 | 4.293
[22 empty] | 33.42 | 44 | 24.6908 | 0.67634 | 1.4455 | 0.051477 | 0.072621 | 0.01559 | 0.033774 | 0.00802 | 26.9941 | 17.0059 | 6.5728 | -1482.9941 | 19.3092
[22 empty] | 33.44 | 37 | 24.6746 | 0.67181 | 1.4669 | 0.051832 | 0.07299 | 0.015649 | 0.033838 | 0.0080338 | 26.9956 | 10.0044 | 2.7051 | -1489.9956 | 12.3254
[22 empty] | 33.46 | 36 | 24.6584 | 0.66732 | 1.4888 | 0.05219 | 0.073362 | 0.015708 | 0.033903 | 0.0080476 | 26.9978 | 9.0022 | 2.2511 | -1490.9978 | 11.3416
[22 empty] | 33.48 | 35 | 24.6422 | 0.66288 | 1.5113 | 0.052553 | 0.073738 | 0.015767 | 0.033968 | 0.0080615 | 27.0005 | 7.9995 | 1.8284 | -1492.0005 | 10.3578
[22 empty] | 33.5 | 40 | 24.6261 | 0.65848 | 1.5342 | 0.052919 | 0.074115 | 0.015826 | 0.034033 | 0.0080754 | 27.0037 | 12.9963 | 4.2226 | -1487.0037 | 15.3739
[22 empty] | 33.52 | 41 | 24.61 | 0.65412 | 1.5576 | 0.053288 | 0.074496 | 0.015886 | 0.034098 | 0.0080893 | 27.0076 | 13.9924 | 4.7753 | -1486.0076 | 16.39
[22 empty] | 33.54 | 38 | 24.5939 | 0.64981 | 1.5816 | 0.053662 | 0.07488 | 0.015946 | 0.034163 | 0.0081033 | 27.0121 | 10.9879 | 3.1772 | -1489.0121 | 13.4061
[22 empty] | 33.56 | 32 | 24.5778 | 0.64554 | 1.6062 | 0.05404 | 0.075267 | 0.016007 | 0.034229 | 0.0081173 | 27.0172 | 4.9828 | 0.77589 | -1495.0172 | 7.4222
[22 empty] | 33.58 | 29 | 24.5617 | 0.64131 | 1.6313 | 0.054421 | 0.075657 | 0.016068 | 0.034294 | 0.0081313 | 27.0229 | 1.9771 | 0.13479 | -1498.0229 | 4.4383
[22 empty] | 33.6 | 46 | 24.5457 | 0.63712 | 1.6571 | 0.054807 | 0.07605 | 0.016129 | 0.03436 | 0.0081454 | 27.0293 | 18.9707 | 7.8236 | -1481.0293 | 21.4543
[22 empty] | 33.62 | 37 | 24.5296 | 0.63298 | 1.6834 | 0.055197 | 0.076446 | 0.01619 | 0.034426 | 0.0081595 | 27.0364 | 9.9636 | 2.6831 | -1490.0364 | 12.4704
[22 empty] | 33.64 | 38 | 24.5136 | 0.62887 | 1.7104 | 0.055591 | 0.076845 | 0.016252 | 0.034493 | 0.0081736 | 27.0442 | 10.9558 | 3.1587 | -1489.0442 | 13.4864
[22 empty] | 33.66 | 41 | 24.4976 | 0.62481 | 1.738 | 0.055989 | 0.077247 | 0.016314 | 0.034559 | 0.0081878 | 27.0527 | 13.9473 | 4.7445 | -1486.0527 | 16.5024
[22 empty] | 33.68 | 22 | 24.4817 | 0.62078 | 1.7663 | 0.056392 | 0.077652 | 0.016377 | 0.034626 | 0.0082021 | 27.062 | -5.062 | 1.1647 | -1505.062 | -2.4817
[22 empty] | 33.7 | 43 | 24.4657 | 0.61679 | 1.7953 | 0.056799 | 0.07806 | 0.01644 | 0.034693 | 0.0082163 | 27.072 | 15.928 | 5.9 | -1484.072 | 18.5343
[22 empty] | 33.72 | 42 | 24.4498 | 0.61284 | 1.825 | 0.05721 | 0.078472 | 0.016503 | 0.03476 | 0.0082306 | 27.0828 | 14.9172 | 5.2982 | -1485.0828 | 17.5502
[22 empty] | 33.74 | 30 | 24.4338 | 0.60893 | 1.8555 | 0.057626 | 0.078887 | 0.016567 | 0.034827 | 0.0082449 | 27.0944 | 2.9056 | 0.28141 | -1497.0944 | 5.5662
[22 empty] | 33.76 | 36 | 24.4179 | 0.60506 | 1.8867 | 0.058046 | 0.079306 | 0.016631 | 0.034895 | 0.0082593 | 27.1069 | 8.8931 | 2.1969 | -1491.1069 | 11.5821
[22 empty] | 33.78 | 21 | 24.4021 | 0.60122 | 1.9187 | 0.058471 | 0.079727 | 0.016696 | 0.034962 | 0.0082737 | 27.1202 | -6.1202 | 1.7836 | -1506.1202 | -3.4021
[22 empty] | 33.8 | 33 | 24.3862 | 0.59742 | 1.9516 | 0.058901 | 0.080152 | 0.01676 | 0.03503 | 0.0082882 | 27.1343 | 5.8657 | 1.0426 | -1494.1343 | 8.6138
[22 empty] | 33.82 | 40 | 24.3704 | 0.59366 | 1.9853 | 0.059335 | 0.080581 | 0.016826 | 0.035098 | 0.0083027 | 27.1495 | 12.8505 | 4.1284 | -1487.1495 | 15.6296
[22 empty] | 33.84 | 21 | 24.3545 | 0.58993 | 2.0199 | 0.059775 | 0.081012 | 0.016891 | 0.035167 | 0.0083172 | 27.1655 | -6.1655 | 1.8102 | -1506.1655 | -3.3545
[22 empty] | 33.86 | 29 | 24.3387 | 0.58623 | 2.0554 | 0.060219 | 0.081448 | 0.016957 | 0.035235 | 0.0083317 | 27.1825 | 1.8175 | 0.1139 | -1498.1825 | 4.6613
[22 empty] | 33.88 | 41 | 24.3229 | 0.58257 | 2.0918 | 0.060668 | 0.081887 | 0.017023 | 0.035304 | 0.0083463 | 27.2006 | 13.7994 | 4.6445 | -1486.2006 | 16.6771
[22 empty] | 33.9 | 24 | 24.3072 | 0.57895 | 2.1292 | 0.061122 | 0.082329 | 0.01709 | 0.035373 | 0.008361 | 27.2196 | -3.2196 | 0.43192 | -1503.2196 | -0.30718
[22 empty] | 33.92 | 30 | 24.2914 | 0.57535 | 2.1677 | 0.061581 | 0.082775 | 0.017157 | 0.035442 | 0.0083757 | 27.2398 | 2.7602 | 0.25396 | -1497.2398 | 5.7086
[22 empty] | 33.94 | 22 | 24.2757 | 0.57179 | 2.2071 | 0.062046 | 0.083225 | 0.017225 | 0.035511 | 0.0083904 | 27.261 | -5.261 | 1.2581 | -1505.261 | -2.2757
[22 empty] | 33.96 | 29 | 24.26 | 0.56827 | 2.2477 | 0.062516 | 0.083678 | 0.017293 | 0.035581 | 0.0084051 | 27.2834 | 1.7166 | 0.10161 | -1498.2834 | 4.74
[22 empty] | 33.98 | 31 | 24.2443 | 0.56478 | 2.2894 | 0.062991 | 0.084135 | 0.017361 | 0.03565 | 0.0084199 | 27.307 | 3.693 | 0.43994 | -1496.307 | 6.7557
[22 empty] | 34 | 27 | 24.2286 | 0.56131 | 2.3323 | 0.063471 | 0.084596 | 0.01743 | 0.03572 | 0.0084348 | 27.3319 | -0.33185 | 0.0040788 | -1500.3319 | 2.7714
[22 empty] | 34.02 | 29 | 24.213 | 0.55789 | 2.3764 | 0.063957 | 0.08506 | 0.017499 | 0.03579 | 0.0084496 | 27.358 | 1.642 | 0.092976 | -1498.358 | 4.787
[22 empty] | 34.04 | 34 | 24.1973 | 0.55449 | 2.4217 | 0.064449 | 0.085529 | 0.017568 | 0.03586 | 0.0084645 | 27.3854 | 6.6146 | 1.2869 | -1493.3854 | 9.8027
[22 empty] | 34.06 | 28 | 24.1817 | 0.55112 | 2.4684 | 0.064946 | 0.086001 | 0.017638 | 0.035931 | 0.0084795 | 27.4142 | 0.58582 | 0.012257 | -1499.4142 | 3.8183
[22 empty] | 34.08 | 38 | 24.1661 | 0.54778 | 2.5164 | 0.065449 | 0.086477 | 0.017709 | 0.036002 | 0.0084945 | 27.4444 | 10.5556 | 2.9321 | -1489.4444 | 13.8339
[22 empty] | 34.1 | 30 | 24.1505 | 0.54448 | 2.5658 | 0.065958 | 0.086958 | 0.01778 | 0.036073 | 0.0085095 | 27.4761 | 2.5239 | 0.21234 | -1497.4761 | 5.8495
[22 empty] | 34.12 | 38 | 24.135 | 0.5412 | 2.6167 | 0.066473 | 0.087442 | 0.017851 | 0.036144 | 0.0085246 | 27.5093 | 10.4907 | 2.8962 | -1489.5093 | 13.865
[22 empty] | 34.14 | 26 | 24.1194 | 0.53795 | 2.6692 | 0.066994 | 0.08793 | 0.017923 | 0.036215 | 0.0085397 | 27.5441 | -1.5441 | 0.091705 | -1501.5441 | 1.8806
[22 empty] | 34.16 | 28 | 24.1039 | 0.53474 | 2.7232 | 0.067522 | 0.088422 | 0.017995 | 0.036287 | 0.0085548 | 27.5806 | 0.41941 | 0.0062822 | -1499.5806 | 3.8961
[22 empty] | 34.18 | 48 | 24.0884 | 0.53155 | 2.7789 | 0.068055 | 0.088919 | 0.018067 | 0.036358 | 0.00857 | 27.6188 | 20.3812 | 8.654 | -1479.6188 | 23.9116
[22 empty] | 34.2 | 33 | 24.0729 | 0.52839 | 2.8363 | 0.068595 | 0.08942 | 0.01814 | 0.03643 | 0.0085853 | 27.6587 | 5.3413 | 0.86452 | -1494.6587 | 8.9271
[22 empty] | 34.22 | 24 | 24.0574 | 0.52525 | 2.8955 | 0.069141 | 0.089925 | 0.018214 | 0.036503 | 0.0086005 | 27.7006 | -3.7006 | 0.57059 | -1503.7006 | -0.057413
[22 empty] | 34.24 | 36 | 24.042 | 0.52215 | 2.9566 | 0.069694 | 0.090434 | 0.018287 | 0.036575 | 0.0086158 | 27.7443 | 8.2557 | 1.8932 | -1491.7443 | 11.958
[22 empty] | 34.26 | 30 | 24.0265 | 0.51907 | 3.0196 | 0.070253 | 0.090947 | 0.018362 | 0.036648 | 0.0086312 | 27.7901 | 2.2099 | 0.16279 | -1497.7901 | 5.9735
[22 empty] | 34.28 | 39 | 24.0111 | 0.51602 | 3.0847 | 0.070819 | 0.091465 | 0.018436 | 0.03672 | 0.0086466 | 27.8379 | 11.1621 | 3.1947 | -1488.8379 | 14.9889
[22 empty] | 34.3 | 30 | 23.9957 | 0.513 | 3.1519 | 0.071392 | 0.091988 | 0.018512 | 0.036794 | 0.008662 | 27.888 | 2.112 | 0.14869 | -1497.888 | 6.0043
[22 empty] | 34.32 | 33 | 23.9803 | 0.51 | 3.2214 | 0.071972 | 0.092515 | 0.018587 | 0.036867 | 0.0086775 | 27.9403 | 5.0597 | 0.77577 | -1494.9403 | 9.0197
[22 empty] | 34.34 | 27 | 23.965 | 0.50703 | 3.2931 | 0.07256 | 0.093046 | 0.018663 | 0.03694 | 0.008693 | 27.995 | -0.99503 | 0.03667 | -1500.995 | 3.035
[22 empty] | 34.36 | 37 | 23.9496 | 0.50409 | 3.3673 | 0.073154 | 0.093582 | 0.01874 | 0.037014 | 0.0087086 | 28.0522 | 8.9478 | 2.1639 | -1491.0522 | 13.0504
[22 empty] | 34.38 | 25 | 23.9343 | 0.50117 | 3.444 | 0.073756 | 0.094123 | 0.018817 | 0.037088 | 0.0087242 | 28.112 | -3.112 | 0.38738 | -1503.112 | 1.0657
[22 empty] | 34.4 | 24 | 23.919 | 0.49827 | 3.5234 | 0.074365 | 0.094668 | 0.018895 | 0.037162 | 0.0087398 | 28.1745 | -4.1745 | 0.72609 | -1504.1745 | 0.080981
[22 empty] | 34.42 | 23 | 23.9037 | 0.4954 | 3.6055 | 0.074981 | 0.095218 | 0.018973 | 0.037237 | 0.0087555 | 28.2398 | -5.2398 | 1.1937 | -1505.2398 | -0.90373
[22 empty] | 34.44 | 34 | 23.8885 | 0.49256 | 3.6905 | 0.075606 | 0.095773 | 0.019051 | 0.037311 | 0.0087712 | 28.3081 | 5.6919 | 0.95288 | -1494.3081 | 10.1115
[22 empty] | 34.46 | 34 | 23.8732 | 0.48974 | 3.7786 | 0.076238 | 0.096333 | 0.01913 | 0.037386 | 0.008787 | 28.3795 | 5.6205 | 0.92913 | -1494.3795 | 10.1268
[22 empty] | 34.48 | 26 | 23.858 | 0.48694 | 3.8699 | 0.076878 | 0.096898 | 0.01921 | 0.037461 | 0.0088028 | 28.4541 | -2.4541 | 0.23164 | -1502.4541 | 2.142
[22 empty] | 34.5 | 28 | 23.8428 | 0.48417 | 3.9646 | 0.077527 | 0.097467 | 0.01929 | 0.037536 | 0.0088187 | 28.5321 | -0.53215 | 0.010114 | -1500.5321 | 4.1572
[22 empty] | 34.52 | 32 | 23.8276 | 0.48142 | 4.0627 | 0.078183 | 0.098042 | 0.01937 | 0.037612 | 0.0088346 | 28.6138 | 3.3862 | 0.35833 | -1496.6138 | 8.1724
[22 empty] | 34.54 | 33 | 23.8124 | 0.4787 | 4.1645 | 0.078848 | 0.098622 | 0.019451 | 0.037688 | 0.0088505 | 28.6991 | 4.3009 | 0.56053 | -1495.6991 | 9.1876
[22 empty] | 34.56 | 29 | 23.7973 | 0.476 | 4.2703 | 0.079522 | 0.099207 | 0.019533 | 0.037763 | 0.0088665 | 28.7884 | 0.21157 | 0.0015436 | -1499.7884 | 5.2027
[22 empty] | 34.58 | 29 | 23.7821 | 0.47332 | 4.3801 | 0.080204 | 0.099797 | 0.019615 | 0.03784 | 0.0088825 | 28.8819 | 0.11814 | 0.00048128 | -1499.8819 | 5.2179
[22 empty] | 34.6 | 38 | 23.767 | 0.47066 | 4.4942 | 0.080895 | 0.10039 | 0.019698 | 0.037916 | 0.0088986 | 28.9796 | 9.0204 | 2.1412 | -1490.9796 | 14.233
[22 empty] | 34.62 | 31 | 23.7519 | 0.46803 | 4.6128 | 0.081595 | 0.10099 | 0.019781 | 0.037993 | 0.0089147 | 29.082 | 1.918 | 0.11867 | -1498.082 | 7.2481
[22 empty] | 34.64 | 27 | 23.7368 | 0.46542 | 4.7361 | 0.082304 | 0.1016 | 0.019864 | 0.03807 | 0.0089309 | 29.1892 | -2.1892 | 0.1775 | -1502.1892 | 3.2632
[22 empty] | 34.66 | 36 | 23.7218 | 0.46283 | 4.8645 | 0.083022 | 0.10221 | 0.019948 | 0.038147 | 0.0089471 | 29.3014 | 6.6986 | 1.2464 | -1493.3014 | 12.2782
[22 empty] | 34.68 | 31 | 23.7067 | 0.46026 | 4.9982 | 0.08375 | 0.10283 | 0.020033 | 0.038224 | 0.0089633 | 29.419 | 1.581 | 0.080629 | -1498.419 | 7.2933
[22 empty] | 34.7 | 34 | 23.6917 | 0.45771 | 5.1375 | 0.084487 | 0.10345 | 0.020118 | 0.038302 | 0.0089796 | 29.5423 | 4.4577 | 0.58445 | -1495.5423 | 10.3083
[22 empty] | 34.72 | 29 | 23.6767 | 0.45518 | 5.2827 | 0.085234 | 0.10408 | 0.020204 | 0.03838 | 0.008996 | 29.6715 | -0.67147 | 0.015547 | -1500.6715 | 5.3233
[22 empty] | 34.74 | 39 | 23.6617 | 0.45268 | 5.4341 | 0.085991 | 0.10471 | 0.02029 | 0.038458 | 0.0090123 | 29.807 | 9.193 | 2.167 | -1490.807 | 15.3383
[22 empty] | 34.76 | 45 | 23.6468 | 0.45019 | 5.5922 | 0.086758 | 0.10535 | 0.020377 | 0.038536 | 0.0090288 | 29.9492 | 15.0508 | 5.034 | -1484.9492 | 21.3532
[22 empty] | 34.78 | 29 | 23.6318 | 0.44773 | 5.7572 | 0.087536 | 0.106 | 0.020465 | 0.038615 | 0.0090452 | 30.0984 | -1.0984 | 0.041602 | -1501.0984 | 5.3682
[22 empty] | 34.8 | 36 | 23.6169 | 0.44528 | 5.9296 | 0.088324 | 0.10665 | 0.020553 | 0.038693 | 0.0090617 | 30.2551 | 5.7449 | 0.91678 | -1494.2551 | 12.3831
[22 empty] | 34.82 | 29 | 23.602 | 0.44286 | 6.11 | 0.089123 | 0.10731 | 0.020641 | 0.038772 | 0.0090783 | 30.4197 | -1.4197 | 0.069505 | -1501.4197 | 5.398
[22 empty] | 34.84 | 41 | 23.5871 | 0.44046 | 6.2987 | 0.089932 | 0.10797 | 0.02073 | 0.038852 | 0.0090949 | 30.5928 | 10.4072 | 2.6417 | -1489.5928 | 17.4129
[22 empty] | 34.86 | 34 | 23.5722 | 0.43807 | 6.4962 | 0.090753 | 0.10864 | 0.02082 | 0.038931 | 0.0091116 | 30.7748 | 3.2252 | 0.30595 | -1496.7748 | 10.4278
[22 empty] | 34.88 | 26 | 23.5573 | 0.4357 | 6.7033 | 0.091585 | 0.10932 | 0.02091 | 0.039011 | 0.0091283 | 30.9663 | -4.9663 | 0.9486 | -1504.9663 | 2.4427
[22 empty] | 34.9 | 34 | 23.5425 | 0.43336 | 6.9203 | 0.092429 | 0.11 | 0.021001 | 0.039091 | 0.009145 | 31.1679 | 2.8321 | 0.23591 | -1497.1679 | 10.4575
[22 empty] | 34.92 | 34 | 23.5277 | 0.43103 | 7.1481 | 0.093284 | 0.11069 | 0.021093 | 0.039171 | 0.0091618 | 31.3803 | 2.6197 | 0.20185 | -1497.3803 | 10.4723
[22 empty] | 34.94 | 41 | 23.5129 | 0.42872 | 7.3874 | 0.094151 | 0.11139 | 0.021185 | 0.039252 | 0.0091786 | 31.6042 | 9.3958 | 2.1532 | -1490.6042 | 17.4871
[22 empty] | 34.96 | 35 | 23.4981 | 0.42643 | 7.6389 | 0.09503 | 0.11209 | 0.021277 | 0.039332 | 0.0091955 | 31.8403 | 3.1597 | 0.28524 | -1496.8403 | 11.5019
[22 empty] | 34.98 | 28 | 23.4833 | 0.42416 | 7.9034 | 0.095922 | 0.1128 | 0.021371 | 0.039413 | 0.0092124 | 32.0896 | -4.0896 | 0.59733 | -1504.0896 | 4.5167
[22 empty] | 35 | 44 | 23.4686 | 0.4219 | 8.182 | 0.096826 | 0.11352 | 0.021464 | 0.039495 | 0.0092294 | 32.353 | 11.647 | 3.083 | -1488.353 | 20.5314
[22 empty] | 35.02 | 32 | 23.4539 | 0.41967 | 8.4755 | 0.097743 | 0.11424 | 0.021559 | 0.039576 | 0.0092464 | 32.6314 | -0.63141 | 0.012459 | -1500.6314 | 8.5461
[22 empty] | 35.04 | 22 | 23.4392 | 0.41745 | 8.7851 | 0.098673 | 0.11497 | 0.021654 | 0.039658 | 0.0092635 | 32.926 | -10.926 | 5.4262 | -1510.926 | -1.4392
[22 empty] | 35.06 | 46 | 23.4245 | 0.41525 | 9.1121 | 0.099617 | 0.11571 | 0.02175 | 0.03974 | 0.0092806 | 33.2379 | 12.7621 | 3.5407 | -1487.2379 | 22.5755
[22 empty] | 35.08 | 42 | 23.4098 | 0.41307 | 9.4576 | 0.10057 | 0.11645 | 0.021846 | 0.039822 | 0.0092978 | 33.5685 | 8.4315 | 1.6926 | -1491.5685 | 18.5902
[22 empty] | 35.1 | 46 | 23.3952 | 0.4109 | 9.8232 | 0.10154 | 0.1172 | 0.021943 | 0.039905 | 0.009315 | 33.9192 | 12.0808 | 3.1727 | -1487.9192 | 22.6048
[22 empty] | 35.12 | 31 | 23.3805 | 0.40875 | 10.2105 | 0.10253 | 0.11796 | 0.022041 | 0.039987 | 0.0093323 | 34.2916 | -3.2916 | 0.34951 | -1503.2916 | 7.6195
[22 empty] | 35.14 | 28 | 23.3659 | 0.40662 | 10.6211 | 0.10353 | 0.11872 | 0.022139 | 0.04007 | 0.0093496 | 34.6875 | -6.6875 | 1.5972 | -1506.6875 | 4.6341
[22 empty] | 35.16 | 42 | 23.3513 | 0.4045 | 11.057 | 0.10454 | 0.1195 | 0.022238 | 0.040154 | 0.0093669 | 35.1087 | 6.8913 | 1.1307 | -1493.1087 | 18.6487
[22 empty] | 35.18 | 32 | 23.3368 | 0.4024 | 11.5204 | 0.10557 | 0.12028 | 0.022338 | 0.040237 | 0.0093843 | 35.5573 | -3.5573 | 0.39546 | -1503.5573 | 8.6632
[22 empty] | 35.2 | 33 | 23.3222 | 0.40032 | 12.0135 | 0.10662 | 0.12107 | 0.022438 | 0.040321 | 0.0094018 | 36.0359 | -3.0359 | 0.27929 | -1503.0359 | 9.6778
[22 empty] | 35.22 | 27 | 23.3077 | 0.39825 | 12.539 | 0.10768 | 0.12186 | 0.022539 | 0.040405 | 0.0094193 | 36.5468 | -9.5468 | 3.3756 | -1509.5468 | 3.6923
[22 empty] | 35.24 | 36 | 23.2931 | 0.3962 | 13.0998 | 0.10875 | 0.12267 | 0.022641 | 0.040489 | 0.0094368 | 37.0931 | -1.0931 | 0.033194 | -1501.0931 | 12.7069
[22 empty] | 35.26 | 37 | 23.2786 | 0.39417 | 13.6992 | 0.10985 | 0.12348 | 0.022744 | 0.040574 | 0.0094544 | 37.6781 | -0.67805 | 0.012426 | -1500.6781 | 13.7214
[22 empty] | 35.28 | 49 | 23.2642 | 0.39215 | 14.3406 | 0.11095 | 0.1243 | 0.022847 | 0.040659 | 0.0094721 | 38.3052 | 10.6948 | 2.3343 | -1489.3052 | 25.7358
[22 empty] | 35.3 | 43 | 23.2497 | 0.39014 | 15.0283 | 0.11208 | 0.12513 | 0.02295 | 0.040744 | 0.0094898 | 38.9785 | 4.0215 | 0.3761 | -1495.9785 | 19.7503
[22 empty] | 35.32 | 42 | 23.2352 | 0.38815 | 15.7667 | 0.11322 | 0.12596 | 0.023055 | 0.040829 | 0.0095075 | 39.7027 | 2.2973 | 0.12566 | -1497.7027 | 18.7648
[22 empty] | 35.34 | 37 | 23.2208 | 0.38618 | 16.561 | 0.11438 | 0.12681 | 0.02316 | 0.040915 | 0.0095253 | 40.4828 | -3.4828 | 0.32783 | -1503.4828 | 13.7792
[22 empty] | 35.36 | 37 | 23.2064 | 0.38422 | 17.4169 | 0.11556 | 0.12766 | 0.023266 | 0.041001 | 0.0095432 | 41.3246 | -4.3246 | 0.50546 | -1504.3246 | 13.7936
[22 empty] | 35.38 | 36 | 23.192 | 0.38228 | 18.341 | 0.11676 | 0.12852 | 0.023373 | 0.041087 | 0.0095611 | 42.2346 | -6.2346 | 1.0797 | -1506.2346 | 12.808
[22 empty] | 35.4 | 42 | 23.1776 | 0.38035 | 19.3408 | 0.11797 | 0.12939 | 0.02348 | 0.041174 | 0.009579 | 43.2204 | -1.2204 | 0.035464 | -1501.2204 | 18.8224
[22 empty] | 35.42 | 43 | 23.1633 | 0.37843 | 20.4248 | 0.11921 | 0.13027 | 0.023588 | 0.041261 | 0.009597 | 44.2905 | -1.2905 | 0.038729 | -1501.2905 | 19.8367
[22 empty] | 35.44 | 36 | 23.149 | 0.37653 | 21.6027 | 0.12046 | 0.13116 | 0.023697 | 0.041348 | 0.0096151 | 45.4545 | -9.4545 | 2.483 | -1509.4545 | 12.851
[22 empty] | 35.46 | 34 | 23.1346 | 0.37465 | 22.8857 | 0.12174 | 0.13206 | 0.023807 | 0.041435 | 0.0096332 | 46.7236 | -12.7236 | 4.7615 | -1512.7236 | 10.8654
[22 empty] | 35.48 | 39 | 23.1203 | 0.37278 | 24.2866 | 0.12303 | 0.13297 | 0.023917 | 0.041522 | 0.0096513 | 48.1108 | -9.1108 | 2.1284 | -1509.1108 | 15.8797
[22 empty] | 35.5 | 37 | 23.1061 | 0.37092 | 25.8205 | 0.12434 | 0.13388 | 0.024029 | 0.04161 | 0.0096695 | 49.6311 | -12.6311 | 4.312 | -1512.6311 | 13.8939
[22 empty] | 35.52 | 48 | 23.0918 | 0.36908 | 27.5048 | 0.12568 | 0.13481 | 0.024141 | 0.041698 | 0.0096878 | 51.3017 | -3.3017 | 0.22711 | -1503.3017 | 24.9082
[22 empty] | 35.54 | 40 | 23.0776 | 0.36725 | 29.3597 | 0.12704 | 0.13574 | 0.024253 | 0.041787 | 0.0097061 | 53.143 | -13.143 | 4.3185 | -1513.143 | 16.9224
[22 empty] | 35.56 | 33 | 23.0634 | 0.36543 | 31.4092 | 0.12842 | 0.13669 | 0.024367 | 0.041876 | 0.0097245 | 55.179 | -22.179 | 14.9064 | -1522.179 | 9.9366
[22 empty] | 35.58 | 49 | 23.0491 | 0.36363 | 33.6815 | 0.12982 | 0.13765 | 0.024481 | 0.041965 | 0.0097429 | 57.438 | -8.438 | 1.453 | -1508.438 | 25.9509
[22 empty] | 35.6 | 35 | 23.035 | 0.36184 | 36.2103 | 0.13124 | 0.13861 | 0.024596 | 0.042054 | 0.0097613 | 59.9534 | -24.9534 | 17.7906 | -1524.9534 | 11.965
[22 empty] | 35.62 | 40 | 23.0208 | 0.36006 | 39.0356 | 0.13269 | 0.13959 | 0.024712 | 0.042143 | 0.0097798 | 62.7654 | -22.7654 | 12.9566 | -1522.7654 | 16.9792
[22 empty] | 35.64 | 52 | 23.0066 | 0.3583 | 42.2059 | 0.13417 | 0.14057 | 0.024829 | 0.042233 | 0.0097984 | 65.9224 | -13.9224 | 3.7276 | -1513.9224 | 28.9934
[22 empty] | 35.66 | 67 | 22.9925 | 0.35655 | 45.7797 | 0.13566 | 0.14157 | 0.024947 | 0.042323 | 0.009817 | 69.4831 | -2.4831 | 0.092024 | -1502.4831 | 44.0075
[22 empty] | 35.68 | 62 | 22.9784 | 0.35481 | 49.8287 | 0.13719 | 0.14258 | 0.025065 | 0.042414 | 0.0098357 | 73.519 | -11.519 | 2.1401 | -1511.519 | 39.0216
[22 empty] | 35.7 | 57 | 22.9643 | 0.35308 | 54.4413 | 0.13874 | 0.14359 | 0.025185 | 0.042504 | 0.0098544 | 78.1185 | -21.1185 | 7.8244 | -1521.1185 | 34.0357
[22 empty] | 35.72 | 69 | 22.9502 | 0.35137 | 59.7272 | 0.14031 | 0.14462 | 0.025305 | 0.042595 | 0.0098732 | 83.3915 | -14.3915 | 3.0017 | -1514.3915 | 46.0498
[22 empty] | 35.74 | 69 | 22.9362 | 0.34967 | 65.8246 | 0.14191 | 0.14566 | 0.025426 | 0.042687 | 0.0098921 | 89.476 | -20.476 | 6.0763 | -1520.476 | 46.0638
[22 empty] | 35.76 | 88 | 22.9222 | 0.34798 | 72.9087 | 0.14354 | 0.14671 | 0.025548 | 0.042778 | 0.0099109 | 96.5473 | -8.5473 | 0.83019 | -1508.5473 | 65.0778
[22 empty] | 35.78 | 95 | 22.9081 | 0.34631 | 81.2049 | 0.1452 | 0.14778 | 0.02567 | 0.04287 | 0.0099299 | 104.8308 | -9.8308 | 1.0173 | -1509.8308 | 72.0919
[22 empty] | 35.8 | 109 | 22.8941 | 0.34464 | 91.0066 | 0.14689 | 0.14885 | 0.025794 | 0.042962 | 0.0099489 | 114.6199 | -5.6199 | 0.28975 | -1505.6199 | 86.1059
[22 empty] | 35.82 | 118 | 22.8802 | 0.34299 | 102.702 | 0.14861 | 0.14994 | 0.025919 | 0.043055 | 0.0099679 | 126.3027 | -8.3027 | 0.58419 | -1508.3027 | 95.1198
[22 empty] | 35.84 | 140 | 22.8662 | 0.34135 | 116.8124 | 0.15035 | 0.15103 | 0.026044 | 0.043148 | 0.009987 | 140.4005 | -0.40051 | 0.0011458 | -1500.4005 | 117.1338
[22 empty] | 35.86 | 151 | 22.8523 | 0.33972 | 134.051 | 0.15213 | 0.15214 | 0.02617 | 0.043241 | 0.010006 | 157.6267 | -6.6267 | 0.29081 | -1506.6267 | 128.1477
[22 empty] | 35.88 | 175 | 22.8383 | 0.33811 | 155.414 | 0.15394 | 0.15327 | 0.026298 | 0.043334 | 0.010025 | 178.9773 | -3.9773 | 0.090395 | -1503.9773 | 152.1617
[22 empty] | 35.9 | 204 | 22.8244 | 0.3365 | 182.325 | 0.15578 | 0.1544 | 0.026426 | 0.043428 | 0.010045 | 205.876 | -1.876 | 0.017252 | -1501.876 | 181.1756
[22 empty] | 35.92 | 242 | 22.8105 | 0.33491 | 216.8719 | 0.15766 | 0.15555 | 0.026555 | 0.043522 | 0.010064 | 240.4107 | 1.5893 | 0.010438 | -1498.4107 | 219.1895
[22 empty] | 35.94 | 250 | 22.7967 | 0.33333 | 262.2082 | 0.15957 | 0.15671 | 0.026685 | 0.043616 | 0.010083 | 285.7349 | -35.7349 | 5.1079 | -1535.7349 | 227.2033
[22 empty] | 35.96 | 323 | 22.7828 | 0.33176 | 323.2574 | 0.16151 | 0.15788 | 0.026816 | 0.043711 | 0.010103 | 346.772 | -23.772 | 1.7496 | -1523.772 | 300.2172
[22 empty] | 35.98 | 357 | 22.769 | 0.3302 | 407.9916 | 0.16349 | 0.15907 | 0.026948 | 0.043805 | 0.010122 | 431.4942 | -74.4942 | 15.5445 | -1574.4942 | 334.231
[22 empty] | 36 | 451 | 22.7552 | 0.32865 | 529.8298 | 0.16551 | 0.16027 | 0.027081 | 0.043901 | 0.010142 | 553.3205 | -102.3205 | 23.2139 | -1602.3205 | 428.2448
[22 empty] | 36.02 | 646 | 22.7414 | 0.32711 | 712.1884 | 0.16756 | 0.16148 | 0.027215 | 0.043996 | 0.010162 | 735.6674 | -89.6674 | 12.4462 | -1589.6674 | 623.2586
[22 empty] | 36.04 | 950 | 22.7276 | 0.32558 | 996.6735 | 0.16965 | 0.16271 | 0.02735 | 0.044092 | 0.010181 | 1020.1407 | -70.1407 | 5.1786 | -1570.1407 | 927.2724
[22 empty] | 36.06 | 1425 | 22.7139 | 0.32407 | 1453.4408 | 0.17179 | 0.16395 | 0.027486 | 0.044188 | 0.010201 | 1476.8963 | -51.8963 | 1.89 | -1551.8963 | 1402.2861
[22 empty] | 36.08 | 1994 | 22.7001 | 0.32256 | 2164.0385 | 0.17396 | 0.1652 | 0.027623 | 0.044285 | 0.010221 | 2187.4825 | -193.4825 | 18.7741 | -1693.4825 | 1971.2999
[22 empty] | 36.1 | 2528 | 22.6864 | 0.32106 | 3032.4518 | 0.17617 | 0.16647 | 0.027761 | 0.044381 | 0.010241 | 3055.8843 | -527.8843 | 110.2302 | -2027.8843 | 2505.3136
[22 empty] | 36.12 | 3037 | 22.6727 | 0.31958 | 3424.9869 | 0.17843 | 0.16776 | 0.0279 | 0.044478 | 0.01026 | 3448.408 | -411.408 | 55.7315 | -1911.408 | 3014.3273
[22 empty] | 36.14 | 2983 | 22.659 | 0.3181 | 2983.6238 | 0.18073 | 0.16906 | 0.028041 | 0.044576 | 0.01028 | 3007.0336 | -24.0336 | 0.19364 | -1524.0336 | 2960.341
[22 empty] | 36.16 | 2403 | 22.6454 | 0.31664 | 2430.2322 | 0.18307 | 0.17037 | 0.028182 | 0.044674 | 0.0103 | 2453.6308 | -50.6308 | 1.0668 | -1550.6308 | 2380.3546
[22 empty] | 36.18 | 2112 | 22.6317 | 0.31519 | 2225.6876 | 0.18547 | 0.1717 | 0.028324 | 0.044772 | 0.01032 | 2249.0751 | -137.0751 | 8.8966 | -1637.0751 | 2089.3683
[22 empty] | 36.2 | 1867 | 22.6181 | 0.31374 | 2246.7989 | 0.1879 | 0.17305 | 0.028467 | 0.04487 | 0.010341 | 2270.1753 | -403.1753 | 87.065 | -1903.1753 | 1844.3819
[22 empty] | 36.22 | 1791 | 22.6045 | 0.31231 | 2044.1157 | 0.19039 | 0.17441 | 0.028612 | 0.044969 | 0.010361 | 2067.4812 | -276.4812 | 42.6811 | -1776.4812 | 1768.3955
[22 empty] | 36.24 | 1389 | 22.5909 | 0.31088 | 1538.1784 | 0.19293 | 0.17579 | 0.028757 | 0.045068 | 0.010381 | 1561.5331 | -172.5331 | 21.431 | -1672.5331 | 1366.4091
[22 empty] | 36.26 | 918 | 22.5773 | 0.30947 | 1068.1799 | 0.19551 | 0.17718 | 0.028904 | 0.045167 | 0.010401 | 1091.5239 | -173.5239 | 32.8001 | -1673.5239 | 895.4227
[22 empty] | 36.28 | 666 | 22.5638 | 0.30806 | 750.0461 | 0.19815 | 0.17859 | 0.029052 | 0.045267 | 0.010422 | 773.3794 | -107.3794 | 17.3128 | -1607.3794 | 643.4362
[22 empty] | 36.3 | 500 | 22.5502 | 0.30666 | 547.1658 | 0.20085 | 0.18002 | 0.029201 | 0.045367 | 0.010442 | 570.4886 | -70.4886 | 9.9373 | -1570.4886 | 477.4498
[22 empty] | 36.32 | 341 | 22.5367 | 0.30528 | 414.9188 | 0.2036 | 0.18147 | 0.029351 | 0.045467 | 0.010463 | 438.2312 | -97.2312 | 27.724 | -1597.2312 | 318.4633
[22 empty] | 36.34 | 300 | 22.5232 | 0.3039 | 325.1688 | 0.2064 | 0.18293 | 0.029502 | 0.045568 | 0.010483 | 348.4708 | -48.4708 | 7.8314 | -1548.4708 | 277.4768
[22 empty] | 36.36 | 248 | 22.5098 | 0.30253 | 261.7774 | 0.20927 | 0.18441 | 0.029654 | 0.045669 | 0.010504 | 285.0692 | -37.0692 | 5.5408 | -1537.0692 | 225.4902
[22 empty] | 36.38 | 215 | 22.4963 | 0.30117 | 215.4083 | 0.21219 | 0.18591 | 0.029808 | 0.04577 | 0.010524 | 238.69 | -23.69 | 2.6103 | -1523.69 | 192.5037
[22 empty] | 36.4 | 178 | 22.4829 | 0.29982 | 180.4698 | 0.21518 | 0.18742 | 0.029963 | 0.045872 | 0.010545 | 203.7414 | -25.7414 | 3.7226 | -1525.7414 | 155.5171
[22 empty] | 36.42 | 170 | 22.4694 | 0.29848 | 153.4786 | 0.21822 | 0.18896 | 0.030119 | 0.045974 | 0.010566 | 176.7403 | -6.7403 | 0.26725 | -1506.7403 | 147.5306
[22 empty] | 36.44 | 142 | 22.456 | 0.29715 | 132.1822 | 0.22134 | 0.19051 | 0.030276 | 0.046076 | 0.010587 | 155.4342 | -13.4342 | 1.271 | -1513.4342 | 119.544
[22 empty] | 36.46 | 113 | 22.4427 | 0.29583 | 115.0742 | 0.22452 | 0.19209 | 0.030434 | 0.046179 | 0.010608 | 138.3165 | -25.3165 | 5.6719 | -1525.3165 | 90.5573
[22 empty] | 36.48 | 112 | 22.4293 | 0.29452 | 101.1167 | 0.22777 | 0.19368 | 0.030594 | 0.046282 | 0.010629 | 124.3494 | -12.3494 | 1.3617 | -1512.3494 | 89.5707
[22 empty] | 36.5 | 104 | 22.4159 | 0.29321 | 89.5756 | 0.23109 | 0.19529 | 0.030755 | 0.046385 | 0.01065 | 112.799 | -8.799 | 0.74444 | -1508.799 | 81.5841
[22 empty] | 36.52 | 88 | 22.4026 | 0.29192 | 79.92 | 0.23449 | 0.19693 | 0.030917 | 0.046489 | 0.010671 | 103.134 | -15.134 | 2.6027 | -1515.134 | 65.5974
[22 empty] | 36.54 | 74 | 22.3893 | 0.29063 | 71.7577 | 0.23796 | 0.19858 | 0.031081 | 0.046593 | 0.010692 | 94.9625 | -20.9625 | 5.9382 | -1520.9625 | 51.6107
[22 empty] | 36.56 | 67 | 22.376 | 0.28935 | 64.794 | 0.24151 | 0.20026 | 0.031245 | 0.046698 | 0.010713 | 87.9897 | -20.9897 | 6.5757 | -1520.9897 | 44.624
[22 empty] | 36.58 | 65 | 22.3627 | 0.28808 | 58.8037 | 0.24514 | 0.20195 | 0.031412 | 0.046803 | 0.010735 | 81.9905 | -16.9905 | 4.4412 | -1516.9905 | 42.6373
[22 empty] | 36.6 | 59 | 22.3495 | 0.28681 | 53.6125 | 0.24885 | 0.20367 | 0.031579 | 0.046908 | 0.010756 | 76.7906 | -17.7906 | 5.3645 | -1517.7906 | 36.6505
[22 empty] | 36.62 | 49 | 22.3363 | 0.28556 | 49.0836 | 0.25264 | 0.20541 | 0.031748 | 0.047013 | 0.010777 | 72.253 | -23.253 | 11.0347 | -1523.253 | 26.6637
[22 empty] | 36.64 | 45 | 22.323 | 0.28431 | 45.1083 | 0.25653 | 0.20717 | 0.031918 | 0.047119 | 0.010799 | 68.2692 | -23.2692 | 12.0323 | -1523.2692 | 22.677
[22 empty] | 36.66 | 45 | 22.3098 | 0.28308 | 41.5996 | 0.2605 | 0.20895 | 0.032089 | 0.047225 | 0.01082 | 64.7521 | -19.7521 | 8.6699 | -1519.7521 | 22.6902
[22 empty] | 36.68 | 39 | 22.2967 | 0.28185 | 38.4868 | 0.26457 | 0.21076 | 0.032262 | 0.047332 | 0.010842 | 61.631 | -22.631 | 13.1324 | -1522.631 | 16.7033
[22 empty] | 36.7 | 43 | 22.2835 | 0.28062 | 35.7122 | 0.26873 | 0.21259 | 0.032437 | 0.047439 | 0.010864 | 58.8484 | -15.8484 | 5.8412 | -1515.8484 | 20.7165
[22 empty] | 36.72 | 50 | 22.2704 | 0.27941 | 33.2285 | 0.27299 | 0.21445 | 0.032612 | 0.047546 | 0.010885 | 56.3568 | -6.3568 | 0.80817 | -1506.3568 | 27.7296
[22 empty] | 36.74 | 41 | 22.2572 | 0.27821 | 30.9962 | 0.27735 | 0.21633 | 0.032789 | 0.047654 | 0.010907 | 54.1166 | -13.1166 | 4.1963 | -1513.1166 | 18.7428
[22 empty] | 36.76 | 42 | 22.2441 | 0.27701 | 28.9822 | 0.28182 | 0.21823 | 0.032968 | 0.047762 | 0.010929 | 52.0951 | -10.0951 | 2.4265 | -1510.0951 | 19.7559
[22 empty] | 36.78 | 30 | 22.2311 | 0.27582 | 27.1591 | 0.2864 | 0.22016 | 0.033148 | 0.04787 | 0.010951 | 50.2645 | -20.2645 | 13.6883 | -1520.2645 | 7.7689
[22 empty] | 36.8 | 46 | 22.218 | 0.27463 | 25.5032 | 0.29109 | 0.22212 | 0.03333 | 0.047979 | 0.010973 | 48.6014 | -2.6014 | 0.14711 | -1502.6014 | 23.782
[22 empty] | 36.82 | 37 | 22.2049 | 0.27346 | 23.9948 | 0.2959 | 0.2241 | 0.033513 | 0.048088 | 0.010995 | 47.0858 | -10.0858 | 2.7493 | -1510.0858 | 14.7951
[22 empty] | 36.84 | 31 | 22.1919 | 0.27229 | 22.6167 | 0.30082 | 0.22611 | 0.033697 | 0.048198 | 0.011017 | 45.7008 | -14.7008 | 6.9714 | -1514.7008 | 8.8081
[22 empty] | 36.86 | 44 | 22.1789 | 0.27113 | 21.3544 | 0.30587 | 0.22815 | 0.033883 | 0.048307 | 0.011039 | 44.4316 | -0.43164 | 0.0042343 | -1500.4316 | 21.8211
[22 empty] | 36.88 | 37 | 22.1659 | 0.26998 | 20.1951 | 0.31105 | 0.23021 | 0.034071 | 0.048418 | 0.011062 | 43.2658 | -6.2658 | 1.0611 | -1506.2658 | 14.8341
[22 empty] | 36.9 | 32 | 22.1529 | 0.26883 | 19.1279 | 0.31637 | 0.2323 | 0.03426 | 0.048528 | 0.011084 | 42.1922 | -10.1922 | 3.2463 | -1510.1922 | 9.8471
[22 empty] | 36.92 | 27 | 22.14 | 0.26769 | 18.1434 | 0.32181 | 0.23442 | 0.034451 | 0.048639 | 0.011106 | 41.2015 | -14.2015 | 7.4697 | -1514.2015 | 4.86
[22 empty] | 36.94 | 27 | 22.127 | 0.26656 | 17.2331 | 0.32741 | 0.23657 | 0.034643 | 0.048751 | 0.011129 | 40.2852 | -13.2852 | 6.5369 | -1513.2852 | 4.873
[22 empty] | 36.96 | 31 | 22.1141 | 0.26544 | 16.3897 | 0.33314 | 0.23875 | 0.034837 | 0.048863 | 0.011151 | 39.4361 | -8.4361 | 2.2957 | -1508.4361 | 8.8859
[22 empty] | 36.98 | 38 | 22.1012 | 0.26432 | 15.607 | 0.33903 | 0.24096 | 0.035033 | 0.048975 | 0.011174 | 38.6477 | -0.6477 | 0.01104 | -1500.6477 | 15.8988
[22 empty] | 37 | 29 | 22.0884 | 0.26321 | 14.8791 | 0.34508 | 0.2432 | 0.03523 | 0.049087 | 0.011197 | 37.9144 | -8.9144 | 2.7402 | -1508.9144 | 6.9116
[22 empty] | 37.02 | 37 | 22.0755 | 0.26211 | 14.201 | 0.35129 | 0.24547 | 0.035429 | 0.0492 | 0.011219 | 37.2312 | -0.23123 | 0.0014451 | -1500.2312 | 14.9245
[22 empty] | 37.04 | 33 | 22.0626 | 0.26101 | 13.5684 | 0.35767 | 0.24777 | 0.03563 | 0.049314 | 0.011242 | 36.5937 | -3.5937 | 0.39134 | -1503.5937 | 10.9374
[22 empty] | 37.06 | 27 | 22.0498 | 0.25992 | 12.9771 | 0.36423 | 0.25011 | 0.035832 | 0.049427 | 0.011265 | 35.9977 | -8.9977 | 2.9985 | -1508.9977 | 4.9502
[22 empty] | 37.08 | 37 | 22.037 | 0.25884 | 12.4238 | 0.37097 | 0.25248 | 0.036036 | 0.049541 | 0.011288 | 35.4399 | 1.5601 | 0.065778 | -1498.4399 | 14.963
[22 empty] | 37.1 | 41 | 22.0242 | 0.25777 | 11.9051 | 0.3779 | 0.25488 | 0.036242 | 0.049656 | 0.011311 | 34.9171 | 6.0829 | 0.90248 | -1493.9171 | 18.9758
[22 empty] | 37.12 | 34 | 22.0115 | 0.2567 | 11.4183 | 0.38502 | 0.25732 | 0.036449 | 0.049771 | 0.011334 | 34.4264 | -0.42639 | 0.0053472 | -1500.4264 | 11.9885
[22 empty] | 37.14 | 31 | 21.9987 | 0.25564 | 10.9608 | 0.39235 | 0.25979 | 0.036659 | 0.049886 | 0.011357 | 33.9652 | -2.9652 | 0.28363 | -1502.9652 | 9.0013
[22 empty] | 37.16 | 31 | 21.986 | 0.25458 | 10.5303 | 0.39988 | 0.2623 | 0.03687 | 0.050002 | 0.011381 | 33.5313 | -2.5313 | 0.2067 | -1502.5313 | 9.014
[22 empty] | 37.18 | 31 | 21.9733 | 0.25353 | 10.1247 | 0.40764 | 0.26484 | 0.037083 | 0.050118 | 0.011404 | 33.1226 | -2.1226 | 0.14534 | -1502.1226 | 9.0267
[22 empty] | 37.2 | 34 | 21.9606 | 0.25249 | 9.7422 | 0.41562 | 0.26742 | 0.037298 | 0.050235 | 0.011427 | 32.7372 | 1.2628 | 0.046899 | -1498.7372 | 12.0394
[22 empty] | 37.22 | 38 | 21.9479 | 0.25145 | 9.3809 | 0.42385 | 0.27004 | 0.037515 | 0.050352 | 0.011451 | 32.3735 | 5.6265 | 0.8331 | -1494.3735 | 16.0521
[22 empty] | 37.24 | 38 | 21.9352 | 0.25042 | 9.0394 | 0.43231 | 0.2727 | 0.037733 | 0.050469 | 0.011474 | 32.0297 | 5.9703 | 0.938 | -1494.0297 | 16.0648
[22 empty] | 37.26 | 34 | 21.9226 | 0.2494 | 8.7162 | 0.44104 | 0.2754 | 0.037954 | 0.050587 | 0.011498 | 31.7047 | 2.2953 | 0.15495 | -1497.7047 | 12.0774
[22 empty] | 37.28 | 21 | 21.91 | 0.24838 | 8.4101 | 0.45003 | 0.27814 | 0.038176 | 0.050705 | 0.011522 | 31.397 | -10.397 | 5.1475 | -1510.397 | -0.90999
[22 empty] | 37.3 | 32 | 21.8974 | 0.24737 | 8.1198 | 0.4593 | 0.28092 | 0.038401 | 0.050823 | 0.011545 | 31.1055 | 0.89446 | 0.025002 | -1499.1055 | 10.1026
[22 empty] | 37.32 | 33 | 21.8848 | 0.24637 | 7.8443 | 0.46886 | 0.28374 | 0.038627 | 0.050942 | 0.011569 | 30.8292 | 2.1708 | 0.1428 | -1497.8292 | 11.1152
[22 empty] | 37.34 | 27 | 21.8722 | 0.24537 | 7.5826 | 0.47872 | 0.2866 | 0.038856 | 0.051062 | 0.011593 | 30.5671 | -3.5671 | 0.47126 | -1503.5671 | 5.1278
[22 empty] | 37.36 | 40 | 21.8597 | 0.24437 | 7.3338 | 0.4889 | 0.28951 | 0.039086 | 0.051182 | 0.011617 | 30.3182 | 9.6818 | 2.3434 | -1490.3182 | 18.1403
[22 empty] | 37.38 | 34 | 21.8472 | 0.24339 | 7.0971 | 0.4994 | 0.29246 | 0.039319 | 0.051302 | 0.011641 | 30.0818 | 3.9182 | 0.45154 | -1496.0818 | 12.1528
[22 empty] | 37.4 | 23 | 21.8347 | 0.24241 | 6.8717 | 0.51024 | 0.29546 | 0.039553 | 0.051423 | 0.011665 | 29.8571 | -6.8571 | 2.0443 | -1506.8571 | 1.1653
[22 empty] | 37.42 | 27 | 21.8222 | 0.24143 | 6.6568 | 0.52145 | 0.2985 | 0.03979 | 0.051544 | 0.011689 | 29.6434 | -2.6434 | 0.25879 | -1502.6434 | 5.1778
[22 empty] | 37.44 | 23 | 21.8097 | 0.24046 | 6.4519 | 0.53302 | 0.30159 | 0.040029 | 0.051665 | 0.011714 | 29.4401 | -6.4401 | 1.8032 | -1506.4401 | 1.1903
[22 empty] | 37.46 | 34 | 21.7973 | 0.2395 | 6.2563 | 0.54499 | 0.30473 | 0.04027 | 0.051787 | 0.011738 | 29.2465 | 4.7535 | 0.66457 | -1495.2465 | 12.2027
[22 empty] | 37.48 | 25 | 21.7848 | 0.23854 | 6.0694 | 0.55736 | 0.30792 | 0.040513 | 0.05191 | 0.011762 | 29.0622 | -4.0622 | 0.66007 | -1504.0622 | 3.2152
[22 empty] | 37.5 | 23 | 21.7724 | 0.23759 | 5.8908 | 0.57016 | 0.31116 | 0.040758 | 0.052032 | 0.011787 | 28.8867 | -5.8867 | 1.5067 | -1505.8867 | 1.2276
[22 empty] | 37.52 | 28 | 21.76 | 0.23665 | 5.72 | 0.58341 | 0.31445 | 0.041006 | 0.052156 | 0.011812 | 28.7195 | -0.71951 | 0.018489 | -1500.7195 | 6.24
[22 empty] | 37.54 | 32 | 21.7476 | 0.23571 | 5.5565 | 0.59712 | 0.31779 | 0.041256 | 0.052279 | 0.011836 | 28.5602 | 3.4398 | 0.36976 | -1496.5602 | 10.2524
[22 empty] | 37.56 | 38 | 21.7353 | 0.23477 | 5.4 | 0.61133 | 0.32119 | 0.041508 | 0.052403 | 0.011861 | 28.4083 | 9.5917 | 2.4211 | -1490.4083 | 16.2647
[22 empty] | 37.58 | 28 | 21.7229 | 0.23384 | 5.2499 | 0.62604 | 0.32464 | 0.041763 | 0.052528 | 0.011886 | 28.2636 | -0.26357 | 0.002481 | -1500.2636 | 6.2771
[22 empty] | 37.6 | 33 | 21.7106 | 0.23292 | 5.1061 | 0.6413 | 0.32815 | 0.042019 | 0.052653 | 0.011911 | 28.1256 | 4.8744 | 0.71999 | -1495.1256 | 11.2894
[22 empty] | 37.62 | 34 | 21.6983 | 0.232 | 4.968 | 0.65712 | 0.33171 | 0.042279 | 0.052779 | 0.011936 | 27.9942 | 6.0058 | 1.0609 | -1493.9942 | 12.3017
[22 empty] | 37.64 | 20 | 21.686 | 0.23109 | 4.8355 | 0.67353 | 0.33534 | 0.04254 | 0.052905 | 0.011961 | 27.8689 | -7.8689 | 3.096 | -1507.8689 | -1.686
[22 empty] | 37.66 | 26 | 21.6738 | 0.23018 | 4.7083 | 0.69056 | 0.33902 | 0.042804 | 0.053031 | 0.011986 | 27.7496 | -1.7496 | 0.11774 | -1501.7496 | 4.3262
[22 empty] | 37.68 | 29 | 21.6615 | 0.22928 | 4.586 | 0.70825 | 0.34276 | 0.043071 | 0.053158 | 0.012011 | 27.636 | 1.364 | 0.064155 | -1498.636 | 7.3385
[22 empty] | 37.7 | 29 | 21.6493 | 0.22838 | 4.4684 | 0.72663 | 0.34657 | 0.04334 | 0.053285 | 0.012036 | 27.5279 | 1.4721 | 0.074729 | -1498.5279 | 7.3507
[22 empty] | 37.72 | 32 | 21.6371 | 0.22749 | 4.3552 | 0.74574 | 0.35044 | 0.043611 | 0.053413 | 0.012062 | 27.425 | 4.575 | 0.65407 | -1495.425 | 10.3629
[22 empty] | 37.74 | 35 | 21.6249 | 0.2266 | 4.2463 | 0.76561 | 0.35437 | 0.043886 | 0.053541 | 0.012087 | 27.3273 | 7.6727 | 1.682 | -1492.3273 | 13.3751
[22 empty] | 37.76 | 23 | 21.6127 | 0.22572 | 4.1415 | 0.78628 | 0.35837 | 0.044162 | 0.05367 | 0.012112 | 27.2345 | -4.2345 | 0.77961 | -1504.2345 | 1.3873
[22 empty] | 37.78 | 30 | 21.6006 | 0.22485 | 4.0405 | 0.8078 | 0.36244 | 0.044442 | 0.053799 | 0.012138 | 27.1465 | 2.8535 | 0.27142 | -1497.1465 | 8.3994
[22 empty] | 37.8 | 31 | 21.5884 | 0.22398 | 3.9431 | 0.83022 | 0.36658 | 0.044724 | 0.053928 | 0.012164 | 27.0631 | 3.9369 | 0.49997 | -1496.0631 | 9.4116
[22 empty] | 37.82 | 30 | 21.5763 | 0.22311 | 3.8492 | 0.85359 | 0.37079 | 0.045008 | 0.054058 | 0.01219 | 26.9843 | 3.0157 | 0.30315 | -1496.9843 | 8.4237
[22 empty] | 37.84 | 30 | 21.5642 | 0.22225 | 3.7587 | 0.87796 | 0.37507 | 0.045296 | 0.054189 | 0.012215 | 26.9098 | 3.0902 | 0.3183 | -1496.9098 | 8.4358
[22 empty] | 37.86 | 20 | 21.5521 | 0.22139 | 3.6712 | 0.90338 | 0.37943 | 0.045586 | 0.05432 | 0.012241 | 26.8397 | -6.8397 | 2.3391 | -1506.8397 | -1.5521
[22 empty] | 37.88 | 27 | 21.5401 | 0.22054 | 3.5869 | 0.92993 | 0.38386 | 0.045879 | 0.054452 | 0.012267 | 26.7739 | 0.22613 | 0.0018939 | -1499.7739 | 5.4599
[22 empty] | 37.9 | 37 | 21.528 | 0.2197 | 3.5053 | 0.95767 | 0.38838 | 0.046175 | 0.054583 | 0.012293 | 26.7122 | 10.2878 | 2.8605 | -1489.7122 | 15.472
[22 empty] | 37.92 | 26 | 21.516 | 0.21885 | 3.4266 | 0.98667 | 0.39297 | 0.046473 | 0.054716 | 0.01232 | 26.6546 | -0.65459 | 0.01648 | -1500.6546 | 4.484
[22 empty] | 37.94 | 29 | 21.504 | 0.21802 | 3.3504 | 1.017 | 0.39764 | 0.046775 | 0.054849 | 0.012346 | 26.6011 | 2.3989 | 0.19844 | -1497.6011 | 7.496
[22 empty] | 37.96 | 17 | 21.492 | 0.21719 | 3.2768 | 1.0488 | 0.4024 | 0.04708 | 0.054982 | 0.012372 | 26.5516 | -9.5516 | 5.3667 | -1509.5516 | -4.492
[22 empty] | 37.98 | 24 | 21.4801 | 0.21636 | 3.2056 | 1.082 | 0.40725 | 0.047387 | 0.055116 | 0.012399 | 26.5062 | -2.5062 | 0.26171 | -1502.5062 | 2.5199
[22 empty] | 38 | 27 | 21.4681 | 0.21554 | 3.1367 | 1.1169 | 0.41218 | 0.047698 | 0.055251 | 0.012425 | 26.4648 | 0.53523 | 0.01061 | -1499.4648 | 5.5319
[22 empty] | 38.02 | 33 | 21.4562 | 0.21472 | 3.0699 | 1.1535 | 0.4172 | 0.048011 | 0.055385 | 0.012452 | 26.4274 | 6.5726 | 1.3091 | -1493.4274 | 11.5438
[22 empty] | 38.04 | 20 | 21.4443 | 0.21391 | 3.0053 | 1.1919 | 0.42232 | 0.048328 | 0.055521 | 0.012478 | 26.3941 | -6.3941 | 2.0442 | -1506.3941 | -1.4443
[22 empty] | 38.06 | 39 | 21.4324 | 0.2131 | 2.9427 | 1.2323 | 0.42753 | 0.048648 | 0.055657 | 0.012505 | 26.3648 | 12.6352 | 4.0935 | -1487.3648 | 17.5676
[22 empty] | 38.08 | 30 | 21.4205 | 0.2123 | 2.882 | 1.2748 | 0.43283 | 0.048971 | 0.055793 | 0.012532 | 26.3398 | 3.6602 | 0.44658 | -1496.3398 | 8.5795
[22 empty] | 38.1 | 28 | 21.4086 | 0.2115 | 2.8232 | 1.3195 | 0.43824 | 0.049297 | 0.05593 | 0.012559 | 26.3189 | 1.6811 | 0.10093 | -1498.3189 | 6.5914
[22 empty] | 38.12 | 28 | 21.3968 | 0.2107 | 2.7662 | 1.3666 | 0.44375 | 0.049627 | 0.056067 | 0.012586 | 26.3023 | 1.6977 | 0.10293 | -1498.3023 | 6.6032
[22 empty] | 38.14 | 30 | 21.385 | 0.20991 | 2.7109 | 1.4163 | 0.44936 | 0.04996 | 0.056205 | 0.012613 | 26.2902 | 3.7098 | 0.45875 | -1496.2902 | 8.615
[22 empty] | 38.16 | 27 | 21.3732 | 0.20913 | 2.6572 | 1.4687 | 0.45508 | 0.050296 | 0.056344 | 0.01264 | 26.2826 | 0.71739 | 0.019061 | -1499.2826 | 5.6268
[22 empty] | 38.18 | 16 | 21.3614 | 0.20834 | 2.6051 | 1.5241 | 0.46091 | 0.050636 | 0.056483 | 0.012668 | 26.2797 | -10.2797 | 6.6045 | -1510.2797 | -5.3614
[22 empty] | 38.2 | 31 | 21.3497 | 0.20757 | 2.5546 | 1.5827 | 0.46685 | 0.050979 | 0.056622 | 0.012695 | 26.2816 | 4.7184 | 0.71816 | -1495.2816 | 9.6503
[22 empty] | 38.22 | 31 | 21.3379 | 0.2068 | 2.5055 | 1.6448 | 0.47291 | 0.051325 | 0.056762 | 0.012722 | 26.2886 | 4.7114 | 0.71603 | -1495.2886 | 9.6621
[22 empty] | 38.24 | 28 | 21.3262 | 0.20603 | 2.4577 | 1.7105 | 0.47908 | 0.051675 | 0.056902 | 0.01275 | 26.3009 | 1.6991 | 0.10311 | -1498.3009 | 6.6738
[22 empty] | 38.26 | 27 | 21.3145 | 0.20526 | 2.4114 | 1.7803 | 0.48538 | 0.052029 | 0.057043 | 0.012778 | 26.3187 | 0.6813 | 0.017191 | -1499.3187 | 5.6855
[22 empty] | 38.28 | 33 | 21.3028 | 0.2045 | 2.3663 | 1.8545 | 0.49181 | 0.052386 | 0.057185 | 0.012805 | 26.3423 | 6.6577 | 1.3432 | -1493.3423 | 11.6972
[22 empty] | 38.3 | 27 | 21.2911 | 0.20375 | 2.3225 | 1.9334 | 0.49836 | 0.052747 | 0.057327 | 0.012833 | 26.3721 | 0.62791 | 0.014603 | -1499.3721 | 5.7089
[22 empty] | 38.32 | 29 | 21.2795 | 0.203 | 2.2799 | 2.0175 | 0.50504 | 0.053112 | 0.05747 | 0.012861 | 26.4084 | 2.5916 | 0.2316 | -1497.4084 | 7.7205
[22 empty] | 38.34 | 26 | 21.2678 | 0.20225 | 2.2385 | 2.1072 | 0.51186 | 0.053481 | 0.057613 | 0.012889 | 26.4516 | -0.45161 | 0.0078442 | -1500.4516 | 4.7322
[22 empty] | 38.36 | 31 | 21.2562 | 0.20151 | 2.1981 | 2.203 | 0.51882 | 0.053853 | 0.057756 | 0.012917 | 26.5022 | 4.4978 | 0.65257 | -1495.5022 | 9.7438
[22 empty] | 38.38 | 21 | 21.2446 | 0.20077 | 2.1589 | 2.3055 | 0.52592 | 0.05423 | 0.0579 | 0.012945 | 26.5608 | -5.5608 | 1.4725 | -1505.5608 | -0.24463
[22 empty] | 38.4 | 22 | 21.2331 | 0.20003 | 2.1207 | 2.4154 | 0.53317 | 0.05461 | 0.058045 | 0.012974 | 26.628 | -4.628 | 0.97355 | -1504.628 | 0.76694
[22 empty] | 38.42 | 24 | 21.2215 | 0.1993 | 2.0835 | 2.5333 | 0.54057 | 0.054994 | 0.05819 | 0.013002 | 26.7044 | -2.7044 | 0.30473 | -1502.7044 | 2.7785
[22 empty] | 38.44 | 25 | 21.21 | 0.19857 | 2.0473 | 2.6601 | 0.54812 | 0.055383 | 0.058336 | 0.013031 | 26.7907 | -1.7907 | 0.12827 | -1501.7907 | 3.79
[22 empty] | 38.46 | 35 | 21.1984 | 0.19785 | 2.012 | 2.7966 | 0.55583 | 0.055775 | 0.058483 | 0.013059 | 26.888 | 8.112 | 1.8801 | -1491.888 | 13.8016
[22 empty] | 38.48 | 32 | 21.1869 | 0.19713 | 1.9776 | 2.944 | 0.56371 | 0.056172 | 0.058629 | 0.013088 | 26.9972 | 5.0028 | 0.78211 | -1494.9972 | 10.8131
[22 empty] | 38.5 | 21 | 21.1755 | 0.19642 | 1.9441 | 3.1033 | 0.57176 | 0.056573 | 0.058777 | 0.013117 | 27.1195 | -6.1195 | 1.7833 | -1506.1195 | -0.17546
[22 empty] | 38.52 | 40 | 21.164 | 0.19571 | 1.9114 | 3.276 | 0.57998 | 0.056978 | 0.058925 | 0.013145 | 27.2561 | 12.7439 | 4.0602 | -1487.2561 | 18.836
[22 empty] | 38.54 | 24 | 21.1525 | 0.195 | 1.8796 | 3.4635 | 0.58837 | 0.057388 | 0.059073 | 0.013174 | 27.4086 | -3.4086 | 0.48412 | -1503.4086 | 2.8475
[22 empty] | 38.56 | 28 | 21.1411 | 0.1943 | 1.8485 | 3.6676 | 0.59696 | 0.057802 | 0.059223 | 0.013203 | 27.5787 | 0.42125 | 0.0063377 | -1499.5787 | 6.8589
[22 empty] | 38.58 | 33 | 21.1297 | 0.1936 | 1.8182 | 3.8904 | 0.60573 | 0.058221 | 0.059372 | 0.013232 | 27.7685 | 5.2315 | 0.82936 | -1494.7685 | 11.8703
[22 empty] | 38.6 | 22 | 21.1183 | 0.1929 | 1.7887 | 4.1341 | 0.61469 | 0.058644 | 0.059523 | 0.013262 | 27.9802 | -5.9802 | 1.6256 | -1505.9802 | 0.88168
[22 empty] | 38.62 | 24 | 21.107 | 0.19221 | 1.7598 | 4.4016 | 0.62386 | 0.059072 | 0.059673 | 0.013291 | 28.2165 | -4.2165 | 0.74078 | -1504.2165 | 2.893
[22 empty] | 38.64 | 26 | 21.0956 | 0.19152 | 1.7317 | 4.6959 | 0.63323 | 0.059504 | 0.059825 | 0.01332 | 28.4806 | -2.4806 | 0.23667 | -1502.4806 | 4.9044
[22 empty] | 38.66 | 32 | 21.0843 | 0.19083 | 1.7042 | 5.0209 | 0.64282 | 0.059941 | 0.059977 | 0.01335 | 28.7763 | 3.2237 | 0.32476 | -1496.7763 | 10.9157
[22 empty] | 38.68 | 31 | 21.073 | 0.19015 | 1.6774 | 5.3809 | 0.65262 | 0.060383 | 0.060129 | 0.01338 | 29.1079 | 1.8921 | 0.11548 | -1498.1079 | 9.927
[22 empty] | 38.7 | 26 | 21.0617 | 0.18948 | 1.6512 | 5.7812 | 0.66266 | 0.06083 | 0.060283 | 0.013409 | 29.4807 | -3.4807 | 0.46597 | -1503.4807 | 4.9383
[22 empty] | 38.72 | 24 | 21.0504 | 0.1888 | 1.6256 | 6.228 | 0.67292 | 0.061282 | 0.060436 | 0.013439 | 29.9009 | -5.9009 | 1.4508 | -1505.9009 | 2.9496
[22 empty] | 38.74 | 31 | 21.0391 | 0.18813 | 1.6006 | 6.7289 | 0.68343 | 0.061739 | 0.060591 | 0.013469 | 30.376 | 0.62402 | 0.012561 | -1499.376 | 9.9609
[22 empty] | 38.76 | 34 | 21.0279 | 0.18747 | 1.5762 | 7.293 | 0.69418 | 0.062202 | 0.060746 | 0.013499 | 30.9151 | 3.0849 | 0.2799 | -1496.9151 | 12.9721
[22 empty] | 38.78 | 35 | 21.0167 | 0.1868 | 1.5523 | 7.9313 | 0.70519 | 0.062669 | 0.060901 | 0.013529 | 31.5294 | 3.4706 | 0.34415 | -1496.5294 | 13.9833
[22 empty] | 38.8 | 28 | 21.0055 | 0.18614 | 1.529 | 8.6576 | 0.71646 | 0.063142 | 0.061057 | 0.013559 | 32.2324 | -4.2324 | 0.63976 | -1504.2324 | 6.9945
[22 empty] | 38.82 | 19 | 20.9943 | 0.18549 | 1.5061 | 9.4889 | 0.72801 | 0.06362 | 0.061214 | 0.01359 | 33.0412 | -14.0412 | 10.3766 | -1514.0412 | -1.9943
[22 empty] | 38.84 | 32 | 20.9831 | 0.18483 | 1.4838 | 10.4464 | 0.73983 | 0.064103 | 0.061371 | 0.01362 | 33.9771 | -1.9771 | 0.12216 | -1501.9771 | 11.0169
[22 empty] | 38.86 | 41 | 20.972 | 0.18418 | 1.462 | 11.5572 | 0.75195 | 0.064592 | 0.061529 | 0.013651 | 35.0671 | 5.9329 | 0.85853 | -1494.0671 | 20.028
[22 empty] | 38.88 | 30 | 20.9608 | 0.18354 | 1.4407 | 12.8558 | 0.76437 | 0.065087 | 0.061688 | 0.013681 | 36.3457 | -6.3457 | 1.3423 | -1506.3457 | 9.0392
[22 empty] | 38.9 | 41 | 20.9497 | 0.1829 | 1.4198 | 14.3873 | 0.7771 | 0.065587 | 0.061847 | 0.013712 | 37.858 | 3.142 | 0.24079 | -1496.858 | 20.0503
[22 empty] | 38.92 | 34 | 20.9386 | 0.18226 | 1.3994 | 16.2109 | 0.79015 | 0.066093 | 0.062007 | 0.013743 | 39.6632 | -5.6632 | 0.94329 | -1505.6632 | 13.0614
[22 empty] | 38.94 | 37 | 20.9276 | 0.18162 | 1.3794 | 18.4062 | 0.80353 | 0.066605 | 0.062167 | 0.013774 | 41.8409 | -4.8409 | 0.63336 | -1504.8409 | 16.0724
[22 empty] | 38.96 | 30 | 20.9165 | 0.18099 | 1.3598 | 21.0815 | 0.81725 | 0.067123 | 0.062328 | 0.013805 | 44.4993 | -14.4993 | 7.0077 | -1514.4993 | 9.0835
[22 empty] | 38.98 | 30 | 20.9055 | 0.18036 | 1.3407 | 24.3875 | 0.83133 | 0.067647 | 0.06249 | 0.013836 | 47.7893 | -17.7893 | 10.5486 | -1517.7893 | 9.0945
[22 empty] | 39 | 44 | 20.8945 | 0.17973 | 1.322 | 28.5387 | 0.84577 | 0.068178 | 0.062652 | 0.013867 | 51.9253 | -7.9253 | 1.4275 | -1507.9253 | 23.1055
[22 empty] | 39.02 | 63 | 20.8835 | 0.17911 | 1.3036 | 33.8484 | 0.8606 | 0.068714 | 0.062815 | 0.013899 | 57.2206 | 5.7794 | 0.53019 | -1494.2206 | 42.1165
[22 empty] | 39.04 | 68 | 20.8725 | 0.17849 | 1.2856 | 40.787 | 0.87582 | 0.069257 | 0.062978 | 0.01393 | 64.1456 | 3.8544 | 0.21848 | -1496.1456 | 47.1275
[22 empty] | 39.06 | 65 | 20.8615 | 0.17788 | 1.268 | 50.0848 | 0.89144 | 0.069806 | 0.063143 | 0.013962 | 73.4305 | -8.4305 | 1.0934 | -1508.4305 | 44.1385
[22 empty] | 39.08 | 94 | 20.8506 | 0.17726 | 1.2508 | 62.9161 | 0.90749 | 0.070362 | 0.063307 | 0.013993 | 86.2499 | 7.7501 | 0.63898 | -1492.2499 | 73.1494
[22 empty] | 39.1 | 95 | 20.8396 | 0.17665 | 1.2339 | 81.2441 | 0.92398 | 0.070924 | 0.063473 | 0.014025 | 104.5667 | -9.5667 | 0.96339 | -1509.5667 | 74.1604
[22 empty] | 39.12 | 97 | 20.8287 | 0.17605 | 1.2173 | 108.4726 | 0.94092 | 0.071494 | 0.063639 | 0.014057 | 131.7848 | -34.7848 | 12.474 | -1534.7848 | 76.1713
[22 empty] | 39.14 | 128 | 20.8179 | 0.17544 | 1.2011 | 150.6383 | 0.95833 | 0.07207 | 0.063806 | 0.014089 | 173.941 | -45.941 | 16.4888 | -1545.941 | 107.1821
[22 empty] | 39.16 | 168 | 20.807 | 0.17484 | 1.1852 | 218.0895 | 0.97622 | 0.072653 | 0.063973 | 0.014121 | 241.3835 | -73.3835 | 32.0544 | -1573.3835 | 147.193
[22 empty] | 39.18 | 296 | 20.7961 | 0.17424 | 1.1696 | 324.3259 | 0.99463 | 0.073243 | 0.064141 | 0.014153 | 347.6121 | -51.6121 | 8.9993 | -1551.6121 | 275.2039
[22 empty] | 39.2 | 368 | 20.7853 | 0.17365 | 1.1543 | 463.1092 | 1.0136 | 0.073841 | 0.06431 | 0.014186 | 486.3883 | -118.3883 | 38.0864 | -1618.3883 | 347.2147
[22 empty] | 39.22 | 388 | 20.7745 | 0.17306 | 1.1393 | 547.1688 | 1.033 | 0.074446 | 0.064479 | 0.014218 | 570.4419 | -182.4419 | 85.7862 | -1682.4419 | 367.2255
[22 empty] | 39.24 | 448 | 20.7637 | 0.17247 | 1.1246 | 490.4349 | 1.0531 | 0.075058 | 0.064649 | 0.014251 | 513.7028 | -65.7028 | 9.6358 | -1565.7028 | 427.2363
[22 empty] | 39.26 | 368 | 20.7529 | 0.17189 | 1.1102 | 388.8997 | 1.0737 | 0.075678 | 0.06482 | 0.014283 | 412.1633 | -44.1633 | 5.3 | -1544.1633 | 347.2471
[22 empty] | 39.28 | 362 | 20.7422 | 0.1713 | 1.0961 | 335.9684 | 1.0949 | 0.076305 | 0.064992 | 0.014316 | 359.2286 | 2.7714 | 0.021218 | -1497.2286 | 341.2578
[22 empty] | 39.3 | 302 | 20.7314 | 0.17072 | 1.0822 | 337.6774 | 1.1168 | 0.076941 | 0.065164 | 0.014349 | 360.9351 | -58.9351 | 11.5011 | -1558.9351 | 281.2686
[22 empty] | 39.32 | 278 | 20.7207 | 0.17015 | 1.0686 | 344.4735 | 1.1394 | 0.077584 | 0.065337 | 0.014382 | 367.7296 | -89.7296 | 28.9619 | -1589.7296 | 257.2793
[22 empty] | 39.34 | 260 | 20.71 | 0.16957 | 1.0553 | 293.0949 | 1.1626 | 0.078236 | 0.06551 | 0.014415 | 316.3506 | -56.3506 | 12.213 | -1556.3506 | 239.29
[22 empty] | 39.36 | 222 | 20.6993 | 0.169 | 1.0422 | 211.3538 | 1.1866 | 0.078896 | 0.065684 | 0.014448 | 234.6099 | -12.6099 | 0.71625 | -1512.6099 | 201.3007
[22 empty] | 39.38 | 157 | 20.6887 | 0.16844 | 1.0293 | 146.5988 | 1.2112 | 0.079564 | 0.065859 | 0.014482 | 169.8564 | -12.8564 | 1.0528 | -1512.8564 | 136.3113
[22 empty] | 39.4 | 113 | 20.678 | 0.16787 | 1.0167 | 104.3819 | 1.2367 | 0.08024 | 0.066035 | 0.014515 | 127.642 | -14.642 | 1.8972 | -1514.642 | 92.322
[22 empty] | 39.42 | 92 | 20.6674 | 0.16731 | 1.0043 | 77.3534 | 1.263 | 0.080926 | 0.066211 | 0.014549 | 100.6171 | -8.6171 | 0.80711 | -1508.6171 | 71.3326
[22 empty] | 39.44 | 68 | 20.6568 | 0.16675 | 0.99211 | 59.4801 | 1.2902 | 0.08162 | 0.066388 | 0.014583 | 82.7485 | -14.7485 | 3.1988 | -1514.7485 | 47.3432
[22 empty] | 39.46 | 62 | 20.6462 | 0.16619 | 0.98016 | 47.1628 | 1.3182 | 0.082323 | 0.066566 | 0.014616 | 70.437 | -8.437 | 1.1481 | -1508.437 | 41.3538
[22 empty] | 39.48 | 52 | 20.6356 | 0.16564 | 0.96842 | 38.3413 | 1.3471 | 0.083035 | 0.066744 | 0.01465 | 61.6226 | -9.6226 | 1.7807 | -1509.6226 | 31.3644
[22 empty] | 39.5 | 33 | 20.6251 | 0.16509 | 0.9569 | 31.8105 | 1.377 | 0.083757 | 0.066923 | 0.014684 | 55.1 | -22.1 | 14.8003 | -1522.1 | 12.3749
[22 empty] | 39.52 | 57 | 20.6146 | 0.16454 | 0.94558 | 26.8384 | 1.408 | 0.084488 | 0.067103 | 0.014719 | 50.1373 | 6.8627 | 0.82625 | -1493.1373 | 36.3854
[22 empty] | 39.54 | 46 | 20.604 | 0.16399 | 0.93446 | 22.9627 | 1.4399 | 0.085228 | 0.067284 | 0.014753 | 46.2724 | -0.27239 | 0.0016129 | -1500.2724 | 25.396
[22 empty] | 39.56 | 46 | 20.5936 | 0.16345 | 0.92353 | 19.8808 | 1.473 | 0.085979 | 0.067465 | 0.014787 | 43.2026 | 2.7974 | 0.17012 | -1497.2026 | 25.4064
[22 empty] | 39.58 | 37 | 20.5831 | 0.16291 | 0.9128 | 17.388 | 1.5072 | 0.086739 | 0.067647 | 0.014822 | 40.7232 | -3.7232 | 0.37466 | -1503.7232 | 16.4169
[22 empty] | 39.6 | 43 | 20.5726 | 0.16237 | 0.90225 | 15.3418 | 1.5427 | 0.08751 | 0.06783 | 0.014856 | 38.692 | 4.308 | 0.43161 | -1495.692 | 22.4274
[22 empty] | 39.62 | 35 | 20.5622 | 0.16184 | 0.89188 | 13.6408 | 1.5794 | 0.08829 | 0.068013 | 0.014891 | 37.0073 | -2.0073 | 0.11512 | -1502.0073 | 14.4378
[22 empty] | 39.64 | 39 | 20.5518 | 0.16131 | 0.88169 | 12.2107 | 1.6174 | 0.089082 | 0.068198 | 0.014926 | 35.595 | 3.405 | 0.29728 | -1496.595 | 18.4482
[22 empty] | 39.66 | 27 | 20.5414 | 0.16078 | 0.87168 | 10.9964 | 1.6568 | 0.089884 | 0.068383 | 0.014961 | 34.4003 | -7.4003 | 2.0283 | -1507.4003 | 6.4586
[22 empty] | 39.68 | 35 | 20.531 | 0.16025 | 0.86183 | 9.9563 | 1.6977 | 0.090696 | 0.068568 | 0.014996 | 33.3813 | 1.6187 | 0.074861 | -1498.3813 | 14.469
[22 empty] | 39.7 | 29 | 20.5206 | 0.15973 | 0.85215 | 9.0583 | 1.7401 | 0.09152 | 0.068755 | 0.015032 | 32.5062 | -3.5062 | 0.42391 | -1503.5062 | 8.4794
[22 empty] | 39.72 | 28 | 20.5103 | 0.15921 | 0.84263 | 8.2775 | 1.7841 | 0.092355 | 0.068942 | 0.015067 | 31.7501 | -3.7501 | 0.50226 | -1503.7501 | 7.4897
[22 empty] | 39.74 | 31 | 20.4999 | 0.15869 | 0.83327 | 7.5942 | 1.8299 | 0.093202 | 0.06913 | 0.015103 | 31.0934 | -0.093368 | 0.00028121 | -1500.0934 | 10.5001
[22 empty] | 39.76 | 45 | 20.4896 | 0.15817 | 0.82407 | 6.9927 | 1.8774 | 0.094061 | 0.069319 | 0.015138 | 30.5204 | 14.4796 | 4.6591 | -1485.5204 | 24.5104
[22 empty] | 39.78 | 25 | 20.4793 | 0.15766 | 0.81502 | 6.4604 | 1.9267 | 0.094931 | 0.069509 | 0.015174 | 30.0187 | -5.0187 | 1.0075 | -1505.0187 | 4.5207
[22 empty] | 39.8 | 23 | 20.4691 | 0.15714 | 0.80611 | 5.987 | 1.9781 | 0.095813 | 0.069699 | 0.01521 | 29.5781 | -6.5781 | 1.8814 | -1506.5781 | 2.5309
[22 empty] | 39.82 | 33 | 20.4588 | 0.15664 | 0.79735 | 5.564 | 2.0315 | 0.096708 | 0.06989 | 0.015246 | 29.1902 | 3.8098 | 0.43984 | -1496.1902 | 12.5412
[22 empty] | 39.84 | 31 | 20.4486 | 0.15613 | 0.78874 | 5.1846 | 2.0871 | 0.097615 | 0.070082 | 0.015282 | 28.8482 | 2.1518 | 0.14936 | -1497.8482 | 10.5514
[22 empty] | 39.86 | 36 | 20.4384 | 0.15562 | 0.78026 | 4.8429 | 2.1451 | 0.098536 | 0.070275 | 0.015318 | 28.5464 | 7.4536 | 1.5432 | -1492.5464 | 15.5616
[22 empty] | 39.88 | 22 | 20.4282 | 0.15512 | 0.77192 | 4.5341 | 2.2055 | 0.099469 | 0.070468 | 0.015355 | 28.28 | -6.28 | 1.7927 | -1506.28 | 1.5718
[22 empty] | 39.9 | 18 | 20.418 | 0.15462 | 0.76371 | 4.254 | 2.2685 | 0.10042 | 0.070663 | 0.015391 | 28.0452 | -10.0452 | 5.6059 | -1510.0452 | -2.418
[22 empty] | 39.92 | 22 | 20.4078 | 0.15413 | 0.75563 | 3.9992 | 2.3342 | 0.10138 | 0.070858 | 0.015428 | 27.8386 | -5.8386 | 1.5495 | -1505.8386 | 1.5922
[22 empty] | 39.94 | 25 | 20.3977 | 0.15363 | 0.74768 | 3.7667 | 2.4028 | 0.10235 | 0.071054 | 0.015465 | 27.6573 | -2.6573 | 0.28246 | -1502.6573 | 4.6023
[22 empty] | 39.96 | 37 | 20.3876 | 0.15314 | 0.73985 | 3.5539 | 2.4745 | 0.10334 | 0.071251 | 0.015502 | 27.4991 | 9.5009 | 2.4397 | -1490.4991 | 16.6124
[22 empty] | 39.98 | 29 | 20.3775 | 0.15265 | 0.73215 | 3.3588 | 2.5494 | 0.10434 | 0.071448 | 0.015539 | 27.3618 | 1.6382 | 0.092538 | -1498.3618 | 8.6225
[22 empty] | 40 | 24 | 20.3674 | 0.15216 | 0.72456 | 3.1794 | 2.6279 | 0.10536 | 0.071647 | 0.015576 | 27.2439 | -3.2439 | 0.43845 | -1503.2439 | 3.6326
[22 empty] | 40.02 | 22 | 20.3573 | 0.15168 | 0.7171 | 3.014 | 2.7099 | 0.10639 | 0.071846 | 0.015613 | 27.1438 | -5.1438 | 1.2027 | -1505.1438 | 1.6427
[22 empty] | 40.04 | 25 | 20.3473 | 0.15119 | 0.70974 | 2.8612 | 2.796 | 0.10744 | 0.072046 | 0.015651 | 27.0605 | -2.0605 | 0.16982 | -1502.0605 | 4.6527
[22 empty] | 40.06 | 33 | 20.3372 | 0.15071 | 0.7025 | 2.7198 | 2.8861 | 0.1085 | 0.072247 | 0.015688 | 26.9928 | 6.0072 | 1.0935 | -1493.9928 | 12.6628
[22 empty] | 40.08 | 29 | 20.3272 | 0.15024 | 0.69537 | 2.5886 | 2.9807 | 0.10958 | 0.072449 | 0.015726 | 26.9399 | 2.0601 | 0.14634 | -1497.9399 | 8.6728
[22 empty] | 40.1 | 30 | 20.3172 | 0.14976 | 0.68835 | 2.4667 | 3.0801 | 0.11067 | 0.072651 | 0.015764 | 26.9012 | 3.0988 | 0.32008 | -1496.9012 | 9.6828
[22 empty] | 40.12 | 31 | 20.3073 | 0.14929 | 0.68144 | 2.3533 | 3.1845 | 0.11179 | 0.072855 | 0.015802 | 26.8762 | 4.1238 | 0.54858 | -1495.8762 | 10.6927
[22 empty] | 40.14 | 25 | 20.2973 | 0.14882 | 0.67462 | 2.2475 | 3.2943 | 0.11291 | 0.073059 | 0.01584 | 26.8643 | -1.8643 | 0.13903 | -1501.8643 | 4.7027
[22 empty] | 40.16 | 36 | 20.2874 | 0.14835 | 0.66791 | 2.1487 | 3.4099 | 0.11406 | 0.073264 | 0.015878 | 26.8654 | 9.1346 | 2.3178 | -1490.8654 | 15.7126
[22 empty] | 40.18 | 23 | 20.2775 | 0.14788 | 0.6613 | 2.0563 | 3.5316 | 0.11522 | 0.07347 | 0.015917 | 26.8792 | -3.8792 | 0.65427 | -1503.8792 | 2.7225
[22 empty] | 40.2 | 20 | 20.2676 | 0.14741 | 0.65479 | 1.9698 | 3.6601 | 0.1164 | 0.073677 | 0.015955 | 26.9056 | -6.9056 | 2.3844 | -1506.9056 | -0.26756
[22 empty] | 40.22 | 35 | 20.2577 | 0.14695 | 0.64837 | 1.8886 | 3.7957 | 0.1176 | 0.073885 | 0.015994 | 26.9447 | 8.0553 | 1.8539 | -1491.9447 | 14.7423
[22 empty] | 40.24 | 22 | 20.2478 | 0.14649 | 0.64205 | 1.8123 | 3.9389 | 0.11882 | 0.074093 | 0.016033 | 26.9965 | -4.9965 | 1.1348 | -1504.9965 | 1.7522
[22 empty] | 40.26 | 24 | 20.238 | 0.14603 | 0.63582 | 1.7406 | 4.0905 | 0.12006 | 0.074303 | 0.016072 | 27.0613 | -3.0613 | 0.39048 | -1503.0613 | 3.762
[22 empty] | 40.28 | 29 | 20.2281 | 0.14558 | 0.62968 | 1.673 | 4.2509 | 0.12131 | 0.074513 | 0.016111 | 27.1393 | 1.8607 | 0.11938 | -1498.1393 | 8.7719
[22 empty] | 40.3 | 32 | 20.2183 | 0.14512 | 0.62362 | 1.6094 | 4.4211 | 0.12259 | 0.074725 | 0.01615 | 27.231 | 4.769 | 0.71074 | -1495.231 | 11.7817
[22 empty] | 40.32 | 20 | 20.2086 | 0.14467 | 0.61766 | 1.5492 | 4.6016 | 0.12388 | 0.074937 | 0.01619 | 27.3368 | -7.3368 | 2.6914 | -1507.3368 | -0.20856
[22 empty] | 40.34 | 25 | 20.1988 | 0.14422 | 0.61178 | 1.4924 | 4.7935 | 0.1252 | 0.07515 | 0.016229 | 27.4573 | -2.4573 | 0.24153 | -1502.4573 | 4.8012
[22 empty] | 40.36 | 22 | 20.189 | 0.14377 | 0.60598 | 1.4387 | 4.9976 | 0.12654 | 0.075364 | 0.016269 | 27.5933 | -5.5933 | 1.4221 | -1505.5933 | 1.811
[22 empty] | 40.38 | 21 | 20.1793 | 0.14333 | 0.60027 | 1.3879 | 5.2151 | 0.1279 | 0.075579 | 0.016309 | 27.7456 | -6.7456 | 2.1668 | -1506.7456 | 0.82069
[22 empty] | 40.4 | 31 | 20.1696 | 0.14288 | 0.59463 | 1.3396 | 5.4471 | 0.12928 | 0.075795 | 0.016349 | 27.9153 | 3.0847 | 0.30695 | -1496.9153 | 10.8304
[22 empty] | 40.42 | 25 | 20.1599 | 0.14244 | 0.58908 | 1.2939 | 5.695 | 0.13068 | 0.076012 | 0.016389 | 28.1034 | -3.1034 | 0.38525 | -1503.1034 | 4.8401
[22 empty] | 40.44 | 26 | 20.1502 | 0.142 | 0.5836 | 1.2505 | 5.9602 | 0.13211 | 0.076229 | 0.016429 | 28.3113 | -2.3113 | 0.20546 | -1502.3113 | 5.8498
[22 empty] | 40.46 | 25 | 20.1406 | 0.14157 | 0.5782 | 1.2092 | 6.2445 | 0.13356 | 0.076448 | 0.01647 | 28.5405 | -3.5405 | 0.50139 | -1503.5405 | 4.8594
[22 empty] | 40.48 | 25 | 20.1309 | 0.14113 | 0.57287 | 1.1699 | 6.5496 | 0.13504 | 0.076668 | 0.01651 | 28.7926 | -3.7926 | 0.57536 | -1503.7926 | 4.8691
[22 empty] | 40.5 | 29 | 20.1213 | 0.1407 | 0.56762 | 1.1325 | 6.8776 | 0.13654 | 0.076888 | 0.016551 | 29.0698 | -0.069766 | 0.00016784 | -1500.0698 | 8.8787
[22 empty] | 40.52 | 22 | 20.1117 | 0.14027 | 0.56243 | 1.0969 | 7.2311 | 0.13806 | 0.07711 | 0.016592 | 29.3741 | -7.3741 | 2.4717 | -1507.3741 | 1.8883
[22 empty] | 40.54 | 22 | 20.1021 | 0.13984 | 0.55732 | 1.0629 | 7.6125 | 0.13961 | 0.077332 | 0.016633 | 29.7083 | -7.7083 | 2.7008 | -1507.7083 | 1.8979
[22 empty] | 40.56 | 29 | 20.0926 | 0.13941 | 0.55228 | 1.0305 | 8.025 | 0.14119 | 0.077556 | 0.016674 | 30.0752 | -1.0752 | 0.039862 | -1501.0752 | 8.9074
[22 empty] | 40.58 | 27 | 20.083 | 0.13898 | 0.54731 | 0.99957 | 8.472 | 0.14279 | 0.07778 | 0.016716 | 30.4782 | -3.4782 | 0.44807 | -1503.4782 | 6.917
[22 empty] | 40.6 | 29 | 20.0735 | 0.13856 | 0.5424 | 0.97 | 8.9576 | 0.14442 | 0.078006 | 0.016757 | 30.9212 | -1.9212 | 0.12728 | -1501.9212 | 8.9265
[22 empty] | 40.62 | 30 | 20.064 | 0.13814 | 0.53756 | 0.94172 | 9.4862 | 0.14608 | 0.078232 | 0.016799 | 31.4087 | -1.4087 | 0.066151 | -1501.4087 | 9.936
[22 empty] | 40.64 | 25 | 20.0545 | 0.13772 | 0.53278 | 0.91466 | 10.0632 | 0.14777 | 0.078459 | 0.016841 | 31.9459 | -6.9459 | 1.9298 | -1506.9459 | 4.9455
[22 empty] | 40.66 | 20 | 20.045 | 0.1373 | 0.52807 | 0.88876 | 10.6946 | 0.14948 | 0.078688 | 0.016883 | 32.5388 | -12.5388 | 7.8611 | -1512.5388 | -0.045035
[22 empty] | 40.68 | 20 | 20.0356 | 0.13689 | 0.52342 | 0.86393 | 11.3876 | 0.15123 | 0.078917 | 0.016925 | 33.1945 | -13.1945 | 8.7047 | -1513.1945 | -0.035584
[22 empty] | 40.7 | 43 | 20.0262 | 0.13647 | 0.51883 | 0.84014 | 12.1504 | 0.15301 | 0.079147 | 0.016967 | 33.9211 | 9.0789 | 1.9169 | -1490.9211 | 22.9738
[22 empty] | 40.72 | 30 | 20.0167 | 0.13606 | 0.5143 | 0.81732 | 12.9927 | 0.15482 | 0.079379 | 0.01701 | 34.7284 | -4.7284 | 0.74524 | -1504.7284 | 9.9833
[22 empty] | 40.74 | 29 | 20.0073 | 0.13565 | 0.50983 | 0.79541 | 13.9261 | 0.15666 | 0.079611 | 0.017052 | 35.6277 | -6.6277 | 1.5147 | -1506.6277 | 8.9927
[22 empty] | 40.76 | 44 | 19.998 | 0.13524 | 0.50541 | 0.77437 | 14.9642 | 0.15853 | 0.079844 | 0.017095 | 36.6327 | 7.3673 | 1.2336 | -1492.6327 | 24.002
[22 empty] | 40.78 | 33 | 19.9886 | 0.13483 | 0.50106 | 0.75416 | 16.1233 | 0.16044 | 0.080079 | 0.017138 | 37.7596 | -4.7596 | 0.68648 | -1504.7596 | 13.0114
[22 empty] | 40.8 | 30 | 19.9793 | 0.13443 | 0.49676 | 0.73473 | 17.423 | 0.16239 | 0.080314 | 0.017181 | 39.0281 | -9.0281 | 2.7169 | -1509.0281 | 10.0207
[22 empty] | 40.82 | 27 | 19.9699 | 0.13403 | 0.49251 | 0.71604 | 18.8871 | 0.16436 | 0.080551 | 0.017224 | 40.4618 | -13.4618 | 6.7118 | -1513.4618 | 7.0301
[22 empty] | 40.84 | 44 | 19.9606 | 0.13363 | 0.48832 | 0.69806 | 20.5447 | 0.16638 | 0.080788 | 0.017268 | 42.0898 | 1.9102 | 0.082931 | -1498.0898 | 24.0394
[22 empty] | 40.86 | 38 | 19.9514 | 0.13323 | 0.48419 | 0.68074 | 22.4315 | 0.16843 | 0.081027 | 0.017311 | 43.9478 | -5.9478 | 0.93094 | -1505.9478 | 18.0486
[22 empty] | 40.88 | 43 | 19.9421 | 0.13283 | 0.4801 | 0.66407 | 24.5919 | 0.17052 | 0.081267 | 0.017355 | 46.0802 | -3.0802 | 0.22064 | -1503.0802 | 23.0579
[22 empty] | 40.9 | 50 | 19.9328 | 0.13243 | 0.47607 | 0.64799 | 27.0818 | 0.17265 | 0.081507 | 0.017399 | 48.5427 | 1.4573 | 0.042474 | -1498.5427 | 30.0672
[22 empty] | 40.92 | 56 | 19.9236 | 0.13204 | 0.47209 | 0.6325 | 29.9719 | 0.17482 | 0.081749 | 0.017443 | 51.4062 | 4.5938 | 0.37685 | -1495.4062 | 36.0764
[22 empty] | 40.94 | 53 | 19.9144 | 0.13165 | 0.46815 | 0.61755 | 33.3531 | 0.17703 | 0.081992 | 0.017487 | 54.7614 | -1.7614 | 0.058538 | -1501.7614 | 33.0856
[22 empty] | 40.96 | 57 | 19.9052 | 0.13126 | 0.46427 | 0.60313 | 37.3437 | 0.17929 | 0.082236 | 0.017532 | 58.7266 | -1.7266 | 0.052303 | -1501.7266 | 37.0948
[22 empty] | 40.98 | 60 | 19.8961 | 0.13087 | 0.46043 | 0.58921 | 42.0998 | 0.18158 | 0.082481 | 0.017576 | 63.458 | -3.458 | 0.1993 | -1503.458 | 40.1039
[22 empty] | 41 | 73 | 19.8869 | 0.13048 | 0.45665 | 0.57577 | 47.831 | 0.18392 | 0.082727 | 0.017621 | 69.165 | 3.835 | 0.20147 | -1496.165 | 53.1131
[22 empty] | 41.02 | 78 | 19.8778 | 0.1301 | 0.4529 | 0.56278 | 54.8234 | 0.18631 | 0.082974 | 0.017666 | 76.1339 | 1.8661 | 0.044647 | -1498.1339 | 58.1222
[22 empty] | 41.04 | 83 | 19.8686 | 0.12971 | 0.44921 | 0.55022 | 63.4762 | 0.18874 | 0.083223 | 0.017711 | 84.7637 | -1.7637 | 0.037477 | -1501.7637 | 63.1314
[22 empty] | 41.06 | 99 | 19.8596 | 0.12933 | 0.44556 | 0.53808 | 74.3589 | 0.19122 | 0.083472 | 0.017756 | 95.6239 | 3.3761 | 0.11513 | -1496.6239 | 79.1404
[22 empty] | 41.08 | 112 | 19.8505 | 0.12895 | 0.44195 | 0.52634 | 88.3049 | 0.19376 | 0.083723 | 0.017802 | 109.5479 | 2.4521 | 0.053687 | -1497.5479 | 92.1495
[22 empty] | 41.1 | 126 | 19.8414 | 0.12857 | 0.43839 | 0.51498 | 106.5702 | 0.19634 | 0.083974 | 0.017847 | 127.7917 | -1.7917 | 0.025478 | -1501.7917 | 106.1586
[22 empty] | 41.12 | 163 | 19.8324 | 0.1282 | 0.43487 | 0.50398 | 131.1106 | 0.19897 | 0.084227 | 0.017893 | 152.3111 | 10.6889 | 0.70093 | -1489.3111 | 143.1676
[22 empty] | 41.14 | 173 | 19.8233 | 0.12782 | 0.43139 | 0.49333 | 165.0833 | 0.20166 | 0.084481 | 0.017939 | 186.2633 | -13.2633 | 1.0168 | -1513.2633 | 153.1767
[22 empty] | 41.16 | 232 | 19.8143 | 0.12745 | 0.42795 | 0.48302 | 213.7842 | 0.2044 | 0.084736 | 0.017985 | 234.944 | -2.944 | 0.037359 | -1502.944 | 212.1857
[22 empty] | 41.18 | 309 | 19.8054 | 0.12707 | 0.42456 | 0.47302 | 286.4208 | 0.2072 | 0.084993 | 0.018032 | 307.561 | 1.439 | 0.006701 | -1498.561 | 289.1946
[22 empty] | 41.2 | 408 | 19.7964 | 0.1267 | 0.4212 | 0.46334 | 399.3118 | 0.21005 | 0.08525 | 0.018078 | 420.4328 | -12.4328 | 0.37886 | -1512.4328 | 388.2036
[22 empty] | 41.22 | 636 | 19.7874 | 0.12634 | 0.41789 | 0.45395 | 580.083 | 0.21297 | 0.085509 | 0.018125 | 601.1852 | 34.8148 | 1.9058 | -1465.1852 | 616.2126
[22 empty] | 41.24 | 920 | 19.7785 | 0.12597 | 0.41461 | 0.44484 | 862.3156 | 0.21594 | 0.085769 | 0.018172 | 883.3994 | 36.6006 | 1.4561 | -1463.3994 | 900.2215
[22 empty] | 41.26 | 1278 | 19.7696 | 0.1256 | 0.41137 | 0.436 | 1216.5503 | 0.21898 | 0.08603 | 0.018219 | 1237.6161 | 40.3839 | 1.2761 | -1459.6161 | 1258.2304
[22 empty] | 41.28 | 1432 | 19.7607 | 0.12524 | 0.40817 | 0.42742 | 1397.2854 | 0.22208 | 0.086292 | 0.018266 | 1418.3336 | 13.6664 | 0.13043 | -1486.3336 | 1412.2393
[22 empty] | 41.3 | 1424 | 19.7518 | 0.12488 | 0.40501 | 0.41909 | 1219.4519 | 0.22525 | 0.086555 | 0.018313 | 1240.4828 | 183.5172 | 23.6507 | -1316.4828 | 1404.2482
[22 empty] | 41.32 | 1218 | 19.743 | 0.12452 | 0.40188 | 0.41101 | 954.5903 | 0.22849 | 0.08682 | 0.018361 | 975.6043 | 242.3957 | 48.2395 | -1257.6043 | 1198.257
[22 empty] | 41.34 | 924 | 19.7341 | 0.12416 | 0.39879 | 0.40316 | 818.2973 | 0.2318 | 0.087086 | 0.018409 | 839.2948 | 84.7052 | 7.7651 | -1415.2948 | 904.2659
[22 empty] | 41.36 | 889 | 19.7253 | 0.1238 | 0.39574 | 0.39553 | 823.5606 | 0.23518 | 0.087353 | 0.018457 | 844.542 | 44.458 | 2.2233 | -1455.542 | 869.2747
[22 empty] | 41.38 | 850 | 19.7165 | 0.12344 | 0.39272 | 0.38811 | 868.0939 | 0.23864 | 0.087621 | 0.018505 | 889.0595 | -39.0595 | 1.7949 | -1539.0595 | 830.2835
[22 empty] | 41.4 | 804 | 19.7077 | 0.12309 | 0.38973 | 0.3809 | 777.0541 | 0.24217 | 0.087891 | 0.018553 | 798.0042 | 5.9958 | 0.044714 | -1494.0042 | 784.2923
[22 empty] | 41.42 | 584 | 19.699 | 0.12274 | 0.38678 | 0.37389 | 574.6422 | 0.24578 | 0.088161 | 0.018602 | 595.5771 | -11.5771 | 0.2295 | -1511.5771 | 564.301
[22 empty] | 41.44 | 445 | 19.6902 | 0.12238 | 0.38386 | 0.36707 | 398.9105 | 0.24947 | 0.088433 | 0.018651 | 419.8306 | 25.1694 | 1.4236 | -1474.8306 | 425.3098
[22 empty] | 41.46 | 280 | 19.6815 | 0.12203 | 0.38098 | 0.36044 | 281.9816 | 0.25325 | 0.088707 | 0.0187 | 302.8872 | -22.8872 | 1.8708 | -1522.8872 | 260.3185
[22 empty] | 41.48 | 206 | 19.6728 | 0.12169 | 0.37812 | 0.35399 | 207.3115 | 0.25711 | 0.088981 | 0.018749 | 228.203 | -22.203 | 2.3931 | -1522.203 | 186.3272
[22 empty] | 41.5 | 168 | 19.6641 | 0.12134 | 0.3753 | 0.3477 | 158.3408 | 0.26107 | 0.089257 | 0.018798 | 179.2184 | -11.2184 | 0.74912 | -1511.2184 | 148.3359
[22 empty] | 41.52 | 133 | 19.6555 | 0.12099 | 0.37251 | 0.34159 | 124.8835 | 0.26511 | 0.089534 | 0.018848 | 145.7476 | -12.7476 | 1.2218 | -1512.7476 | 113.3445
[22 empty] | 41.54 | 110 | 19.6468 | 0.12065 | 0.36975 | 0.33563 | 101.1034 | 0.26925 | 0.089813 | 0.018897 | 121.9542 | -11.9542 | 1.2991 | -1511.9542 | 90.3532
[22 empty] | 41.56 | 124 | 19.6382 | 0.12031 | 0.36703 | 0.32983 | 83.6093 | 0.27348 | 0.090092 | 0.018947 | 104.4471 | 19.5529 | 3.0832 | -1480.4471 | 104.3618
[22 empty] | 41.58 | 106 | 19.6296 | 0.11997 | 0.36433 | 0.32417 | 70.3594 | 0.27782 | 0.090373 | 0.018997 | 91.1846 | 14.8154 | 2.0707 | -1485.1846 | 86.3704
[22 empty] | 41.6 | 79 | 19.621 | 0.11963 | 0.36166 | 0.31866 | 60.0751 | 0.28226 | 0.090656 | 0.019048 | 80.888 | -1.888 | 0.045118 | -1501.888 | 59.379
[22 empty] | 41.62 | 88 | 19.6124 | 0.11929 | 0.35902 | 0.31329 | 51.9256 | 0.28681 | 0.090939 | 0.019098 | 72.7264 | 15.2736 | 2.6509 | -1484.7264 | 68.3876
[22 empty] | 41.64 | 62 | 19.6038 | 0.11895 | 0.35641 | 0.30806 | 45.3528 | 0.29147 | 0.091224 | 0.019149 | 66.1419 | -4.1419 | 0.2767 | -1504.1419 | 42.3962
[22 empty] | 41.66 | 63 | 19.5953 | 0.11862 | 0.35383 | 0.30295 | 39.9708 | 0.29625 | 0.091511 | 0.0192 | 60.7484 | 2.2516 | 0.08047 | -1497.7484 | 43.4047
[22 empty] | 41.68 | 54 | 19.5868 | 0.11828 | 0.35127 | 0.29797 | 35.5054 | 0.30114 | 0.091798 | 0.019251 | 56.2719 | -2.2719 | 0.09558 | -1502.2719 | 34.4132
[22 empty] | 41.7 | 47 | 19.5783 | 0.11795 | 0.34875 | 0.29312 | 31.7576 | 0.30615 | 0.092087 | 0.019302 | 52.5133 | -5.5133 | 0.64672 | -1505.5133 | 27.4217
[22 empty] | 41.72 | 51 | 19.5698 | 0.11762 | 0.34625 | 0.28838 | 28.5801 | 0.31129 | 0.092378 | 0.019354 | 49.3252 | 1.6748 | 0.054999 | -1498.3252 | 31.4302
[22 empty] | 41.74 | 44 | 19.5613 | 0.11729 | 0.34378 | 0.28375 | 25.8618 | 0.31657 | 0.09267 | 0.019405 | 46.5966 | -2.5966 | 0.15323 | -1502.5966 | 24.4387
[22 empty] | 41.76 | 38 | 19.5529 | 0.11696 | 0.34133 | 0.27924 | 23.5174 | 0.32197 | 0.092963 | 0.019457 | 44.2422 | -6.2422 | 1.0254 | -1506.2422 | 18.4471
[22 empty] | 41.78 | 42 | 19.5445 | 0.11663 | 0.33891 | 0.27483 | 21.4808 | 0.32752 | 0.093257 | 0.019509 | 42.1959 | -0.19592 | 0.00091394 | -1500.1959 | 22.4555
[22 empty] | 41.8 | 32 | 19.5361 | 0.11631 | 0.33652 | 0.27052 | 19.7 | 0.33321 | 0.093553 | 0.019562 | 40.4057 | -8.4057 | 2.208 | -1508.4057 | 12.4639
[22 empty] | 41.82 | 31 | 19.5277 | 0.11598 | 0.33415 | 0.26632 | 18.1336 | 0.33905 | 0.093851 | 0.019614 | 38.8302 | -7.8302 | 1.9778 | -1507.8302 | 11.4723
[22 empty] | 41.84 | 32 | 19.5193 | 0.11566 | 0.3318 | 0.26221 | 16.7482 | 0.34505 | 0.094149 | 0.019667 | 37.436 | -5.436 | 0.92345 | -1505.436 | 12.4807
[22 empty] | 41.86 | 34 | 19.5109 | 0.11534 | 0.32948 | 0.2582 | 15.5168 | 0.3512 | 0.09445 | 0.01972 | 36.1961 | -2.1961 | 0.14185 | -1502.1961 | 14.4891
[22 empty] | 41.88 | 25 | 19.5026 | 0.11502 | 0.32719 | 0.25428 | 14.4173 | 0.35753 | 0.094751 | 0.019773 | 35.0884 | -10.0884 | 4.071 | -1510.0884 | 5.4974
[22 empty] | 41.9 | 38 | 19.4943 | 0.1147 | 0.32492 | 0.25045 | 13.4313 | 0.36402 | 0.095054 | 0.019827 | 34.0945 | 3.9055 | 0.40138 | -1496.0945 | 18.5057
[22 empty] | 41.92 | 25 | 19.486 | 0.11438 | 0.32267 | 0.2467 | 12.5437 | 0.3707 | 0.095359 | 0.01988 | 33.1994 | -8.1994 | 2.6892 | -1508.1994 | 5.514
[22 empty] | 41.94 | 28 | 19.4777 | 0.11407 | 0.32044 | 0.24304 | 11.7417 | 0.37755 | 0.095665 | 0.019934 | 32.3901 | -4.3901 | 0.68833 | -1504.3901 | 8.5223
[22 empty] | 41.96 | 44 | 19.4695 | 0.11375 | 0.31824 | 0.23945 | 11.0146 | 0.38461 | 0.095972 | 0.019988 | 31.6561 | 12.3439 | 3.463 | -1487.6561 | 24.5305
[22 empty] | 41.98 | 29 | 19.4612 | 0.11344 | 0.31606 | 0.23595 | 10.3534 | 0.39186 | 0.096281 | 0.020043 | 30.9882 | -1.9882 | 0.13631 | -1501.9882 | 9.5388
[22 empty] | 42 | 27 | 19.453 | 0.11312 | 0.31391 | 0.23252 | 9.7502 | 0.39931 | 0.096592 | 0.020097 | 30.3788 | -3.3788 | 0.42282 | -1503.3788 | 7.547
[22 empty] | 42.02 | 39 | 19.4448 | 0.11281 | 0.31177 | 0.22917 | 9.1985 | 0.40699 | 0.096904 | 0.020152 | 29.8211 | 9.1789 | 2.1603 | -1490.8211 | 19.5552
[22 empty] | 42.04 | 25 | 19.4366 | 0.1125 | 0.30966 | 0.22589 | 8.6925 | 0.41488 | 0.097217 | 0.020207 | 29.3094 | -4.3094 | 0.74285 | -1504.3094 | 5.5634
[22 empty] | 42.06 | 22 | 19.4285 | 0.1122 | 0.30757 | 0.22268 | 8.2272 | 0.42301 | 0.097532 | 0.020262 | 28.8389 | -6.8389 | 2.126 | -1506.8389 | 2.5715
[22 empty] | 42.08 | 25 | 19.4203 | 0.11189 | 0.3055 | 0.21954 | 7.7985 | 0.43138 | 0.097849 | 0.020317 | 28.4053 | -3.4053 | 0.46384 | -1503.4053 | 5.5797
[22 empty] | 42.1 | 17 | 19.4122 | 0.11158 | 0.30345 | 0.21646 | 7.4026 | 0.44 | 0.098167 | 0.020373 | 28.0048 | -11.0048 | 7.1238 | -1511.0048 | -2.4122
[22 empty] | 42.12 | 19 | 19.4041 | 0.11128 | 0.30142 | 0.21345 | 7.0361 | 0.44889 | 0.098487 | 0.020429 | 27.6341 | -8.6341 | 3.9236 | -1508.6341 | -0.40407
[22 empty] | 42.14 | 35 | 19.396 | 0.11097 | 0.29941 | 0.2105 | 6.6963 | 0.45804 | 0.098808 | 0.020485 | 27.2905 | 7.7095 | 1.6982 | -1492.2905 | 15.604
[22 empty] | 42.16 | 36 | 19.3879 | 0.11067 | 0.29742 | 0.20761 | 6.3806 | 0.46748 | 0.099131 | 0.020541 | 26.9714 | 9.0286 | 2.2643 | -1490.9714 | 16.6121
[22 empty] | 42.18 | 29 | 19.3798 | 0.11037 | 0.29545 | 0.20478 | 6.0868 | 0.47721 | 0.099455 | 0.020598 | 26.6745 | 2.3255 | 0.18648 | -1497.6745 | 9.6202
[22 empty] | 42.2 | 27 | 19.3718 | 0.11007 | 0.2935 | 0.20201 | 5.8129 | 0.48725 | 0.099781 | 0.020655 | 26.3979 | 0.60205 | 0.013425 | -1499.3979 | 7.6282
[22 empty] | 42.22 | 37 | 19.3638 | 0.10977 | 0.29157 | 0.19929 | 5.5571 | 0.49761 | 0.10011 | 0.020712 | 26.1399 | 10.8601 | 3.1876 | -1489.1399 | 17.6362
[22 empty] | 42.24 | 25 | 19.3558 | 0.10947 | 0.28966 | 0.19663 | 5.3178 | 0.5083 | 0.10044 | 0.020769 | 25.8989 | -0.8989 | 0.032321 | -1500.8989 | 5.6442
[22 empty] | 42.26 | 26 | 19.3478 | 0.10918 | 0.28777 | 0.19402 | 5.0937 | 0.51934 | 0.10077 | 0.020826 | 25.6735 | 0.32653 | 0.0041009 | -1499.6735 | 6.6522
[22 empty] | 42.28 | 26 | 19.3399 | 0.10888 | 0.28589 | 0.19146 | 4.8836 | 0.53075 | 0.1011 | 0.020884 | 25.4624 | 0.5376 | 0.011116 | -1499.4624 | 6.6601
[22 empty] | 42.3 | 30 | 19.3319 | 0.10859 | 0.28404 | 0.18895 | 4.6862 | 0.54253 | 0.10144 | 0.020942 | 25.2646 | 4.7354 | 0.74748 | -1495.2646 | 10.6681
[22 empty] | 42.32 | 28 | 19.324 | 0.1083 | 0.2822 | 0.18649 | 4.5005 | 0.55472 | 0.10177 | 0.021 | 25.079 | 2.921 | 0.30472 | -1497.079 | 8.676
[22 empty] | 42.34 | 25 | 19.3161 | 0.10801 | 0.28038 | 0.18408 | 4.3257 | 0.56732 | 0.10211 | 0.021059 | 24.9047 | 0.095251 | 0.00036291 | -1499.9047 | 5.6839
[22 empty] | 42.36 | 19 | 19.3082 | 0.10772 | 0.27858 | 0.18172 | 4.1609 | 0.58035 | 0.10245 | 0.021118 | 24.741 | -5.741 | 1.7347 | -1505.741 | -0.3082
[22 empty] | 42.38 | 24 | 19.3003 | 0.10743 | 0.27679 | 0.1794 | 4.0054 | 0.59384 | 0.10279 | 0.021177 | 24.5871 | -0.58712 | 0.014363 | -1500.5871 | 4.6997
[22 empty] | 42.4 | 28 | 19.2925 | 0.10714 | 0.27502 | 0.17712 | 3.8584 | 0.6078 | 0.10313 | 0.021236 | 24.4423 | 3.5577 | 0.45203 | -1496.4423 | 8.7075
[22 empty] | 42.42 | 38 | 19.2847 | 0.10685 | 0.27327 | 0.17489 | 3.7194 | 0.62227 | 0.10348 | 0.021295 | 24.3061 | 13.6939 | 4.9348 | -1486.3061 | 18.7153
[22 empty] | 42.44 | 26 | 19.2768 | 0.10657 | 0.27154 | 0.1727 | 3.5878 | 0.63725 | 0.10382 | 0.021355 | 24.1779 | 1.8221 | 0.1277 | -1498.1779 | 6.7232
[22 empty] | 42.46 | 20 | 19.2691 | 0.10628 | 0.26982 | 0.17055 | 3.463 | 0.65278 | 0.10417 | 0.021415 | 24.0571 | -4.0571 | 0.82301 | -1504.0571 | 0.73095
[22 empty] | 42.48 | 25 | 19.2613 | 0.106 | 0.26812 | 0.16844 | 3.3447 | 0.66889 | 0.10452 | 0.021475 | 23.9434 | 1.0566 | 0.044654 | -1498.9434 | 5.7387
[22 empty] | 42.5 | 27 | 19.2535 | 0.10572 | 0.26643 | 0.16637 | 3.2323 | 0.68561 | 0.10487 | 0.021536 | 23.8364 | 3.1636 | 0.37068 | -1496.8364 | 7.7465
[22 empty] | 42.52 | 16 | 19.2458 | 0.10544 | 0.26476 | 0.16434 | 3.1255 | 0.70296 | 0.10522 | 0.021596 | 23.7356 | -7.7356 | 3.74 | -1507.7356 | -3.2458
[22 empty] | 42.54 | 31 | 19.2381 | 0.10516 | 0.26311 | 0.16234 | 3.024 | 0.72097 | 0.10558 | 0.021657 | 23.6409 | 7.3591 | 1.747 | -1492.6409 | 11.7619
[22 empty] | 42.56 | 30 | 19.2304 | 0.10488 | 0.26147 | 0.16039 | 2.9273 | 0.73969 | 0.10593 | 0.021718 | 23.5517 | 6.4483 | 1.386 | -1493.5517 | 10.7696
[22 empty] | 42.58 | 25 | 19.2227 | 0.1046 | 0.25984 | 0.15846 | 2.8352 | 0.75915 | 0.10629 | 0.02178 | 23.468 | 1.532 | 0.093885 | -1498.468 | 5.7773
[22 empty] | 42.6 | 28 | 19.215 | 0.10432 | 0.25824 | 0.15657 | 2.7473 | 0.77938 | 0.10665 | 0.021842 | 23.3893 | 4.6107 | 0.75922 | -1495.3893 | 8.785
[22 empty] | 42.62 | 22 | 19.2074 | 0.10405 | 0.25664 | 0.15472 | 2.6635 | 0.80044 | 0.10701 | 0.021904 | 23.3156 | -1.3156 | 0.078678 | -1501.3156 | 2.7926
[22 empty] | 42.64 | 23 | 19.1998 | 0.10377 | 0.25506 | 0.15289 | 2.5835 | 0.82236 | 0.10738 | 0.021966 | 23.2467 | -0.24666 | 0.0026453 | -1500.2467 | 3.8002
[22 empty] | 42.66 | 30 | 19.1922 | 0.1035 | 0.2535 | 0.1511 | 2.507 | 0.8452 | 0.10774 | 0.022029 | 23.1822 | 6.8178 | 1.5494 | -1493.1822 | 10.8078
[22 empty] | 42.68 | 25 | 19.1846 | 0.10323 | 0.25195 | 0.14934 | 2.4339 | 0.869 | 0.10811 | 0.022091 | 23.1222 | 1.8778 | 0.14105 | -1498.1222 | 5.8154
[22 empty] | 42.7 | 24 | 19.177 | 0.10296 | 0.25041 | 0.14761 | 2.3639 | 0.89382 | 0.10848 | 0.022154 | 23.0663 | 0.93366 | 0.036322 | -1499.0663 | 4.823
[22 empty] | 42.72 | 25 | 19.1694 | 0.10269 | 0.24889 | 0.14591 | 2.2969 | 0.91972 | 0.10885 | 0.022218 | 23.0146 | 1.9854 | 0.15767 | -1498.0146 | 5.8306
[22 empty] | 42.74 | 19 | 19.1619 | 0.10242 | 0.24738 | 0.14424 | 2.2327 | 0.94677 | 0.10923 | 0.022281 | 22.967 | -3.967 | 0.82825 | -1503.967 | -0.16191
[22 empty] | 42.76 | 23 | 19.1544 | 0.10215 | 0.24589 | 0.1426 | 2.1712 | 0.97503 | 0.1096 | 0.022345 | 22.9232 | 0.076777 | 0.00025629 | -1499.9232 | 3.8456
[22 empty] | 42.78 | 32 | 19.1469 | 0.10188 | 0.24441 | 0.14099 | 2.1122 | 1.0046 | 0.10998 | 0.02241 | 22.8833 | 9.1167 | 2.5973 | -1490.8833 | 12.8531
[22 empty] | 42.8 | 25 | 19.1394 | 0.10162 | 0.24294 | 0.1394 | 2.0556 | 1.0355 | 0.11036 | 0.022474 | 22.8473 | 2.1527 | 0.18537 | -1497.8473 | 5.8606
[22 empty] | 42.82 | 31 | 19.132 | 0.10135 | 0.24149 | 0.13784 | 2.0012 | 1.0678 | 0.11074 | 0.022539 | 22.8149 | 8.1851 | 2.1611 | -1491.8149 | 11.868
[22 empty] | 42.84 | 25 | 19.1245 | 0.10109 | 0.24004 | 0.13631 | 1.9489 | 1.1017 | 0.11112 | 0.022604 | 22.7864 | 2.2136 | 0.19601 | -1497.7864 | 5.8755
[22 empty] | 42.86 | 24 | 19.1171 | 0.10082 | 0.23862 | 0.1348 | 1.8987 | 1.1373 | 0.11151 | 0.022669 | 22.7615 | 1.2385 | 0.063912 | -1498.7615 | 4.8829
[22 empty] | 42.88 | 19 | 19.1097 | 0.10056 | 0.2372 | 0.13331 | 1.8504 | 1.1746 | 0.11189 | 0.022735 | 22.7404 | -3.7404 | 0.73633 | -1503.7404 | -0.10971
[22 empty] | 42.9 | 26 | 19.1023 | 0.1003 | 0.2358 | 0.13185 | 1.8039 | 1.2137 | 0.11228 | 0.0228 | 22.723 | 3.277 | 0.41303 | -1496.723 | 6.8977
[22 empty] | 42.92 | 27 | 19.095 | 0.10004 | 0.23441 | 0.13042 | 1.7591 | 1.2549 | 0.11267 | 0.022867 | 22.7094 | 4.2906 | 0.68183 | -1495.7094 | 7.905
[22 empty] | 42.94 | 33 | 19.0876 | 0.099784 | 0.23303 | 0.12901 | 1.716 | 1.2982 | 0.11307 | 0.022933 | 22.6996 | 10.3004 | 3.2151 | -1489.6996 | 13.9124
[22 empty] | 42.96 | 17 | 19.0803 | 0.099526 | 0.23166 | 0.12762 | 1.6745 | 1.3438 | 0.11346 | 0.023 | 22.6938 | -5.6938 | 1.907 | -1505.6938 | -2.0803
[22 empty] | 42.98 | 24 | 19.073 | 0.099269 | 0.23031 | 0.12625 | 1.6344 | 1.3918 | 0.11386 | 0.023067 | 22.6919 | 1.3081 | 0.071295 | -1498.6919 | 4.927
[22 empty] | 43 | 33 | 19.0657 | 0.099014 | 0.22896 | 0.12491 | 1.5958 | 1.4424 | 0.11426 | 0.023134 | 22.6942 | 10.3058 | 3.2185 | -1489.6942 | 13.9343
[22 empty] | 43.02 | 26 | 19.0584 | 0.098759 | 0.22763 | 0.12358 | 1.5585 | 1.4959 | 0.11466 | 0.023202 | 22.7006 | 3.2994 | 0.41869 | -1496.7006 | 6.9416
[22 empty] | 43.04 | 30 | 19.0512 | 0.098505 | 0.22631 | 0.12228 | 1.5225 | 1.5524 | 0.11506 | 0.02327 | 22.7115 | 7.2885 | 1.7708 | -1492.7115 | 10.9488
[22 empty] | 43.06 | 27 | 19.0439 | 0.098252 | 0.22501 | 0.121 | 1.4878 | 1.6121 | 0.11547 | 0.023338 | 22.7269 | 4.2731 | 0.67628 | -1495.7269 | 7.9561
[22 empty] | 43.08 | 21 | 19.0367 | 0.098001 | 0.22371 | 0.11974 | 1.4542 | 1.6754 | 0.11588 | 0.023406 | 22.747 | -1.747 | 0.14534 | -1501.747 | 1.9633
[22 empty] | 43.1 | 20 | 19.0295 | 0.09775 | 0.22242 | 0.11849 | 1.4217 | 1.7425 | 0.11629 | 0.023475 | 22.7722 | -2.7722 | 0.38425 | -1502.7722 | 0.97047
[22 empty] | 43.12 | 25 | 19.0223 | 0.0975 | 0.22115 | 0.11727 | 1.3904 | 1.8137 | 0.1167 | 0.023544 | 22.8026 | 2.1974 | 0.19315 | -1497.8026 | 5.9777
[22 empty] | 43.14 | 27 | 19.0152 | 0.097251 | 0.21989 | 0.11607 | 1.36 | 1.8894 | 0.11711 | 0.023614 | 22.8385 | 4.1615 | 0.64141 | -1495.8385 | 7.9848
[22 empty] | 43.16 | 20 | 19.008 | 0.097003 | 0.21863 | 0.11488 | 1.3306 | 1.9699 | 0.11753 | 0.023683 | 22.8803 | -2.8803 | 0.41482 | -1502.8803 | 0.99195
[22 empty] | 43.18 | 25 | 19.0009 | 0.096756 | 0.21739 | 0.11371 | 1.3022 | 2.0557 | 0.11795 | 0.023753 | 22.9284 | 2.0716 | 0.17166 | -1497.9284 | 5.9991
[22 empty] | 43.2 | 27 | 18.9938 | 0.09651 | 0.21616 | 0.11256 | 1.2747 | 2.1472 | 0.11837 | 0.023824 | 22.9832 | 4.0168 | 0.59759 | -1495.9832 | 8.0062
[22 empty] | 43.22 | 35 | 18.9867 | 0.096265 | 0.21494 | 0.11143 | 1.248 | 2.245 | 0.11879 | 0.023894 | 23.0451 | 11.9549 | 4.0834 | -1488.0451 | 16.0133
[22 empty] | 43.24 | 19 | 18.9797 | 0.09602 | 0.21373 | 0.11031 | 1.2222 | 2.3497 | 0.11922 | 0.023965 | 23.1148 | -4.1148 | 0.89114 | -1504.1148 | 0.020327
[22 empty] | 43.26 | 32 | 18.9726 | 0.095777 | 0.21253 | 0.10921 | 1.1972 | 2.4618 | 0.11965 | 0.024037 | 23.1928 | 8.8072 | 2.4239 | -1491.1928 | 13.0274
[22 empty] | 43.28 | 26 | 18.9656 | 0.095535 | 0.21134 | 0.10813 | 1.1729 | 2.5823 | 0.12008 | 0.024108 | 23.2799 | 2.7201 | 0.28457 | -1497.2799 | 7.0344
[22 empty] | 43.3 | 20 | 18.9586 | 0.095293 | 0.21016 | 0.10706 | 1.1494 | 2.7117 | 0.12051 | 0.02418 | 23.3769 | -3.3769 | 0.57017 | -1503.3769 | 1.0414
[22 empty] | 43.32 | 20 | 18.9516 | 0.095053 | 0.20899 | 0.10601 | 1.1265 | 2.8512 | 0.12095 | 0.024252 | 23.4846 | -3.4846 | 0.60712 | -1503.4846 | 1.0484
[22 empty] | 43.34 | 30 | 18.9446 | 0.094813 | 0.20783 | 0.10498 | 1.1043 | 3.0018 | 0.12138 | 0.024325 | 23.6041 | 6.3959 | 1.3636 | -1493.6041 | 11.0554
[22 empty] | 43.36 | 35 | 18.9377 | 0.094575 | 0.20668 | 0.10396 | 1.0828 | 3.1647 | 0.12182 | 0.024398 | 23.7366 | 11.2634 | 3.6247 | -1488.7366 | 16.0623
[22 empty] | 43.38 | 28 | 18.9307 | 0.094337 | 0.20553 | 0.10295 | 1.0619 | 3.3412 | 0.12226 | 0.024471 | 23.8834 | 4.1166 | 0.60522 | -1495.8834 | 9.0693
[22 empty] | 43.4 | 24 | 18.9238 | 0.0941 | 0.2044 | 0.10196 | 1.0416 | 3.533 | 0.12271 | 0.024545 | 24.0461 | -0.046132 | 8.8672e-05 | -1500.0461 | 5.0762
[22 empty] | 43.42 | 15 | 18.9169 | 0.093864 | 0.20328 | 0.10098 | 1.0219 | 3.7418 | 0.12316 | 0.024619 | 24.2265 | -9.2265 | 5.6752 | -1509.2265 | -3.9169
[22 empty] | 43.44 | 33 | 18.91 | 0.093629 | 0.20217 | 0.10002 | 1.0028 | 3.9697 | 0.1236 | 0.024693 | 24.4266 | 8.5734 | 2.2274 | -1491.4266 | 14.09
[22 empty] | 43.46 | 29 | 18.9032 | 0.093394 | 0.20106 | 0.099071 | 0.98412 | 4.2192 | 0.12406 | 0.024767 | 24.6489 | 4.3511 | 0.65283 | -1495.6489 | 10.0968
[22 empty] | 43.48 | 43 | 18.8963 | 0.093161 | 0.19997 | 0.098135 | 0.96601 | 4.4931 | 0.12451 | 0.024842 | 24.8961 | 18.1039 | 7.6221 | -1481.8961 | 24.1037
[22 empty] | 43.5 | 36 | 18.8895 | 0.092928 | 0.19888 | 0.097212 | 0.94839 | 4.7947 | 0.12497 | 0.024918 | 25.1715 | 10.8285 | 3.2571 | -1489.1715 | 17.1105
[22 empty] | 43.52 | 25 | 18.8827 | 0.092697 | 0.1978 | 0.096302 | 0.93125 | 5.1278 | 0.12543 | 0.024993 | 25.4789 | -0.47893 | 0.0091748 | -1500.4789 | 6.1173
[22 empty] | 43.54 | 32 | 18.8759 | 0.092466 | 0.19673 | 0.095406 | 0.91457 | 5.4969 | 0.12589 | 0.025069 | 25.823 | 6.177 | 1.1924 | -1493.823 | 13.1241
[22 empty] | 43.56 | 32 | 18.8692 | 0.092236 | 0.19567 | 0.094521 | 0.89833 | 5.9077 | 0.12635 | 0.025145 | 26.2091 | 5.7909 | 1.048 | -1494.2091 | 13.1308
[22 empty] | 43.58 | 34 | 18.8624 | 0.092007 | 0.19462 | 0.093649 | 0.88252 | 6.3664 | 0.12682 | 0.025222 | 26.6437 | 7.3563 | 1.5916 | -1492.6437 | 15.1376
[22 empty] | 43.6 | 31 | 18.8557 | 0.091779 | 0.19358 | 0.092789 | 0.86713 | 6.881 | 0.12729 | 0.025299 | 27.1345 | 3.8655 | 0.48199 | -1496.1345 | 12.1443
[22 empty] | 43.62 | 33 | 18.849 | 0.091552 | 0.19254 | 0.09194 | 0.85214 | 7.461 | 0.12776 | 0.025376 | 27.6912 | 5.3088 | 0.85403 | -1494.6912 | 14.151
[22 empty] | 43.64 | 30 | 18.8423 | 0.091325 | 0.19152 | 0.091103 | 0.83753 | 8.1178 | 0.12824 | 0.025454 | 28.3253 | 1.6747 | 0.093492 | -1498.3253 | 11.1577
[22 empty] | 43.66 | 22 | 18.8356 | 0.091099 | 0.1905 | 0.090278 | 0.82329 | 8.8659 | 0.12871 | 0.025532 | 29.0509 | -7.0509 | 2.2598 | -1507.0509 | 3.1644
[22 empty] | 43.68 | 42 | 18.8289 | 0.090874 | 0.18949 | 0.089464 | 0.80942 | 9.723 | 0.12919 | 0.02561 | 29.886 | 12.114 | 3.494 | -1487.886 | 23.1711
[22 empty] | 43.7 | 40 | 18.8223 | 0.09065 | 0.18848 | 0.08866 | 0.79589 | 10.7115 | 0.12968 | 0.025689 | 30.8528 | 9.1472 | 2.0918 | -1490.8528 | 21.1777
[22 empty] | 43.72 | 39 | 18.8157 | 0.090427 | 0.18749 | 0.087868 | 0.7827 | 11.8597 | 0.13016 | 0.025768 | 31.9798 | 7.0202 | 1.2637 | -1492.9798 | 20.1843
[22 empty] | 43.74 | 37 | 18.8091 | 0.090205 | 0.1865 | 0.087086 | 0.76983 | 13.2041 | 0.13065 | 0.025848 | 33.3033 | 3.6967 | 0.36933 | -1496.3033 | 18.1909
[22 empty] | 43.76 | 40 | 18.8025 | 0.089983 | 0.18552 | 0.086314 | 0.75728 | 14.7924 | 0.13114 | 0.025928 | 34.8711 | 5.1289 | 0.65764 | -1494.8711 | 21.1975
[22 empty] | 43.78 | 54 | 18.7959 | 0.089763 | 0.18455 | 0.085553 | 0.74503 | 16.6875 | 0.13164 | 0.026008 | 36.746 | 17.254 | 5.513 | -1482.746 | 35.2041
[22 empty] | 43.8 | 34 | 18.7894 | 0.089543 | 0.18359 | 0.084801 | 0.73308 | 18.974 | 0.13213 | 0.026088 | 39.0126 | -5.0126 | 0.73902 | -1505.0126 | 15.2106
[22 empty] | 43.82 | 55 | 18.7829 | 0.089324 | 0.18263 | 0.08406 | 0.72141 | 21.7679 | 0.13263 | 0.026169 | 41.787 | 13.213 | 3.1742 | -1486.787 | 36.2171
[22 empty] | 43.84 | 65 | 18.7764 | 0.089105 | 0.18169 | 0.083328 | 0.71002 | 25.2312 | 0.13313 | 0.026251 | 45.2311 | 19.7689 | 6.0125 | -1480.2311 | 46.2236
[22 empty] | 43.86 | 55 | 18.7699 | 0.088888 | 0.18074 | 0.082606 | 0.6989 | 29.5959 | 0.13364 | 0.026333 | 49.5769 | 5.4231 | 0.53474 | -1494.5769 | 36.2301
[22 empty] | 43.88 | 64 | 18.7634 | 0.088671 | 0.17981 | 0.081893 | 0.68804 | 35.2025 | 0.13415 | 0.026415 | 55.1649 | 8.8351 | 1.2197 | -1491.1649 | 45.2366
[22 empty] | 43.9 | 64 | 18.7569 | 0.088455 | 0.17888 | 0.081189 | 0.67742 | 42.5664 | 0.13466 | 0.026497 | 62.5104 | 1.4896 | 0.034669 | -1498.5104 | 45.2431
[22 empty] | 43.92 | 75 | 18.7505 | 0.08824 | 0.17796 | 0.080495 | 0.66706 | 52.4931 | 0.13517 | 0.02658 | 72.4191 | 2.5809 | 0.088811 | -1497.4191 | 56.2495
[22 empty] | 43.94 | 101 | 18.7441 | 0.088026 | 0.17705 | 0.079809 | 0.65693 | 66.2891 | 0.13569 | 0.026663 | 86.1973 | 14.8027 | 2.1695 | -1485.1973 | 82.2559
[22 empty] | 43.96 | 107 | 18.7377 | 0.087812 | 0.17615 | 0.079132 | 0.64702 | 86.1546 | 0.13621 | 0.026747 | 106.0454 | 0.95458 | 0.0085161 | -1499.0454 | 88.2623
[22 empty] | 43.98 | 127 | 18.7313 | 0.087599 | 0.17525 | 0.078463 | 0.63734 | 115.9268 | 0.13673 | 0.026831 | 135.8004 | -8.8004 | 0.60981 | -1508.8004 | 108.2687
[22 empty] | 44 | 188 | 18.725 | 0.087387 | 0.17436 | 0.077803 | 0.62788 | 162.3925 | 0.13726 | 0.026915 | 182.2491 | 5.7509 | 0.17592 | -1494.2491 | 169.275
[22 empty] | 44.02 | 254 | 18.7186 | 0.087176 | 0.17347 | 0.077151 | 0.61862 | 236.826 | 0.13778 | 0.027 | 256.6659 | -2.6659 | 0.027979 | -1502.6659 | 235.2814
[22 empty] | 44.04 | 355 | 18.7123 | 0.086966 | 0.17259 | 0.076508 | 0.60957 | 351.4975 | 0.13832 | 0.027086 | 371.3208 | -16.3208 | 0.75034 | -1516.3208 | 336.2877
[22 empty] | 44.06 | 513 | 18.706 | 0.086756 | 0.17172 | 0.075872 | 0.60072 | 487.5073 | 0.13885 | 0.027171 | 507.3144 | 5.6856 | 0.063013 | -1494.3144 | 494.294
[22 empty] | 44.08 | 520 | 18.6997 | 0.086547 | 0.17086 | 0.075244 | 0.59205 | 540.2295 | 0.13939 | 0.027257 | 560.0206 | -40.0206 | 3.0801 | -1540.0206 | 501.3003
[22 empty] | 44.1 | 490 | 18.6935 | 0.086339 | 0.17 | 0.074624 | 0.58358 | 457.0438 | 0.13993 | 0.027344 | 476.8191 | 13.1809 | 0.35456 | -1486.8191 | 471.3065
[22 empty] | 44.12 | 419 | 18.6872 | 0.086131 | 0.16915 | 0.074012 | 0.57528 | 352.2204 | 0.14047 | 0.027431 | 371.9801 | 47.0199 | 5.2766 | -1452.9801 | 400.3128
[22 empty] | 44.14 | 349 | 18.681 | 0.085925 | 0.1683 | 0.073407 | 0.56716 | 298.1078 | 0.14102 | 0.027518 | 317.8521 | 31.1479 | 2.7799 | -1468.8521 | 330.319
[22 empty] | 44.16 | 343 | 18.6748 | 0.085719 | 0.16746 | 0.07281 | 0.55921 | 298.3167 | 0.14157 | 0.027606 | 318.0458 | 24.9542 | 1.8155 | -1475.0458 | 324.3252
[22 empty] | 44.18 | 311 | 18.6686 | 0.085513 | 0.16663 | 0.07222 | 0.55142 | 325.4776 | 0.14213 | 0.027694 | 345.1918 | -34.1918 | 3.7591 | -1534.1918 | 292.3314
[22 empty] | 44.2 | 342 | 18.6624 | 0.085309 | 0.1658 | 0.071637 | 0.5438 | 313.8939 | 0.14268 | 0.027783 | 333.5934 | 8.4066 | 0.20664 | -1491.5934 | 323.3376
[22 empty] | 44.22 | 290 | 18.6563 | 0.085105 | 0.16498 | 0.071061 | 0.53634 | 243.7195 | 0.14324 | 0.027872 | 263.4044 | 26.5956 | 2.4391 | -1473.4044 | 271.3437
[22 empty] | 44.24 | 189 | 18.6501 | 0.084902 | 0.16417 | 0.070492 | 0.52902 | 170.4777 | 0.14381 | 0.027961 | 190.1482 | -1.1482 | 0.0069755 | -1501.1482 | 170.3499
[22 empty] | 44.26 | 159 | 18.644 | 0.0847 | 0.16336 | 0.069929 | 0.52186 | 119.3995 | 0.14438 | 0.028051 | 139.0558 | 19.9442 | 2.5017 | -1480.0558 | 140.356
[22 empty] | 44.28 | 116 | 18.6379 | 0.084498 | 0.16256 | 0.069374 | 0.51484 | 86.7363 | 0.14495 | 0.028141 | 106.3786 | 9.6214 | 0.79804 | -1490.3786 | 97.3621
[22 empty] | 44.3 | 87 | 18.6318 | 0.084297 | 0.16176 | 0.068825 | 0.50796 | 65.5508 | 0.14552 | 0.028232 | 85.1793 | 1.8207 | 0.038104 | -1498.1793 | 68.3682
[22 empty] | 44.32 | 79 | 18.6258 | 0.084097 | 0.16097 | 0.068282 | 0.50122 | 51.2622 | 0.1461 | 0.028323 | 70.877 | 8.123 | 0.83523 | -1491.877 | 60.3742
[22 empty] | 44.34 | 60 | 18.6197 | 0.083898 | 0.16018 | 0.067746 | 0.49461 | 41.2246 | 0.14668 | 0.028415 | 60.8258 | -0.82585 | 0.011367 | -1500.8258 | 41.3803
[22 empty] | 44.36 | 56 | 18.6137 | 0.083699 | 0.1594 | 0.067216 | 0.48813 | 33.913 | 0.14726 | 0.028507 | 53.5009 | 2.4991 | 0.11153 | -1497.5009 | 37.3863
[22 empty] | 44.38 | 49 | 18.6077 | 0.083501 | 0.15863 | 0.066693 | 0.48178 | 28.4203 | 0.14785 | 0.028599 | 47.995 | 1.005 | 0.020612 | -1498.995 | 30.3923
[22 empty] | 44.4 | 43 | 18.6017 | 0.083304 | 0.15786 | 0.066175 | 0.47555 | 24.1855 | 0.14844 | 0.028692 | 43.7472 | -0.74721 | 0.012984 | -1500.7472 | 24.3983
[22 empty] | 44.42 | 55 | 18.5958 | 0.083107 | 0.1571 | 0.065664 | 0.46944 | 20.8482 | 0.14904 | 0.028785 | 40.3971 | 14.6029 | 3.8772 | -1485.3971 | 36.4042
[22 empty] | 44.44 | 34 | 18.5898 | 0.082911 | 0.15634 | 0.065158 | 0.46345 | 18.169 | 0.14963 | 0.028879 | 37.7052 | -3.7052 | 0.40377 | -1503.7052 | 15.4102
[22 empty] | 44.46 | 39 | 18.5839 | 0.082716 | 0.15559 | 0.064658 | 0.45757 | 15.9834 | 0.15024 | 0.028974 | 35.5071 | 3.4929 | 0.31283 | -1496.5071 | 20.4161
[22 empty] | 44.48 | 38 | 18.578 | 0.082521 | 0.15485 | 0.064164 | 0.45181 | 14.176 | 0.15084 | 0.029068 | 33.6872 | 4.3128 | 0.48948 | -1495.6872 | 19.422
[22 empty] | 44.5 | 24 | 18.5721 | 0.082328 | 0.1541 | 0.063676 | 0.44615 | 12.6632 | 0.15145 | 0.029164 | 32.1621 | -8.1621 | 2.7758 | -1508.1621 | 5.4279
[22 empty] | 44.52 | 15 | 18.5662 | 0.082134 | 0.15337 | 0.063193 | 0.4406 | 11.3835 | 0.15206 | 0.029259 | 30.8703 | -15.8703 | 16.7911 | -1515.8703 | -3.5662
[22 empty] | 44.54 | 41 | 18.5604 | 0.081942 | 0.15264 | 0.062716 | 0.43515 | 10.2909 | 0.15268 | 0.029356 | 29.7658 | 11.2342 | 3.0782 | -1488.7658 | 22.4396
[22 empty] | 44.56 | 28 | 18.5545 | 0.08175 | 0.15191 | 0.062244 | 0.4298 | 9.3503 | 0.1533 | 0.029452 | 28.8133 | -0.81328 | 0.023622 | -1500.8133 | 9.4455
[22 empty] | 44.58 | 31 | 18.5487 | 0.081559 | 0.15119 | 0.061777 | 0.42455 | 8.5344 | 0.15392 | 0.029549 | 27.9857 | 3.0143 | 0.2931 | -1496.9857 | 12.4513
[22 empty] | 44.6 | 23 | 18.5429 | 0.081369 | 0.15048 | 0.061315 | 0.41939 | 7.8219 | 0.15455 | 0.029647 | 27.2616 | -4.2616 | 0.78962 | -1504.2616 | 4.4571
[22 empty] | 44.62 | 29 | 18.5371 | 0.081179 | 0.14977 | 0.060859 | 0.41433 | 7.196 | 0.15518 | 0.029745 | 26.6241 | 2.3759 | 0.19465 | -1497.6241 | 10.4629
[22 empty] | 44.64 | 25 | 18.5314 | 0.08099 | 0.14907 | 0.060408 | 0.40936 | 6.6429 | 0.15582 | 0.029844 | 26.0597 | -1.0597 | 0.044922 | -1501.0597 | 6.4686
[22 empty] | 44.66 | 25 | 18.5256 | 0.080801 | 0.14837 | 0.059962 | 0.40448 | 6.1518 | 0.15646 | 0.029943 | 25.5574 | -0.55738 | 0.012427 | -1500.5574 | 6.4744
[22 empty] | 44.68 | 30 | 18.5199 | 0.080613 | 0.14767 | 0.05952 | 0.39968 | 5.7136 | 0.1571 | 0.030042 | 25.1081 | 4.8919 | 0.79769 | -1495.1081 | 11.4801
[22 empty] | 44.7 | 24 | 18.5142 | 0.080426 | 0.14698 | 0.059084 | 0.39497 | 5.3209 | 0.15775 | 0.030143 | 24.7045 | -0.70448 | 0.020679 | -1500.7045 | 5.4858
[22 empty] | 44.72 | 20 | 18.5085 | 0.08024 | 0.1463 | 0.058652 | 0.39034 | 4.9677 | 0.1584 | 0.030243 | 24.3404 | -4.3404 | 0.94194 | -1504.3404 | 1.4915
[22 empty] | 44.74 | 26 | 18.5028 | 0.080054 | 0.14562 | 0.058225 | 0.3858 | 4.6487 | 0.15906 | 0.030344 | 24.0107 | 1.9893 | 0.15221 | -1498.0107 | 7.4972
[22 empty] | 44.76 | 24 | 18.4972 | 0.079868 | 0.14494 | 0.057803 | 0.38133 | 4.3597 | 0.15972 | 0.030446 | 23.711 | 0.28899 | 0.0034798 | -1499.711 | 5.5028
[22 empty] | 44.78 | 28 | 18.4916 | 0.079684 | 0.14427 | 0.057385 | 0.37694 | 4.097 | 0.16038 | 0.030548 | 23.4378 | 4.5622 | 0.74336 | -1495.4378 | 9.5084
[22 empty] | 44.8 | 25 | 18.4859 | 0.0795 | 0.1436 | 0.056972 | 0.37262 | 3.8575 | 0.16105 | 0.030651 | 23.1878 | 1.8122 | 0.13136 | -1498.1878 | 6.5141
[22 empty] | 44.82 | 25 | 18.4803 | 0.079317 | 0.14294 | 0.056563 | 0.36838 | 3.6384 | 0.16172 | 0.030754 | 22.9585 | 2.0415 | 0.16671 | -1497.9585 | 6.5197
[22 empty] | 44.84 | 25 | 18.4748 | 0.079134 | 0.14228 | 0.056159 | 0.36421 | 3.4376 | 0.1624 | 0.030857 | 22.7475 | 2.2525 | 0.20296 | -1497.7475 | 6.5252
[22 empty] | 44.86 | 25 | 18.4692 | 0.078952 | 0.14163 | 0.055759 | 0.36011 | 3.2531 | 0.16308 | 0.030962 | 22.5528 | 2.4472 | 0.23955 | -1497.5528 | 6.5308
[22 empty] | 44.88 | 5 | 18.4637 | 0.07877 | 0.14098 | 0.055363 | 0.35608 | 3.0831 | 0.16376 | 0.031066 | 22.3728 | -17.3728 | 60.3629 | -1517.3728 | -13.4637
[22 empty] | 44.9 | 32 | 18.4582 | 0.07859 | 0.14034 | 0.054971 | 0.35212 | 2.9261 | 0.16445 | 0.031172 | 22.2059 | 9.7941 | 2.9976 | -1490.2059 | 13.5418
[22 empty] | 44.92 | 23 | 18.4527 | 0.078409 | 0.1397 | 0.054584 | 0.34822 | 2.7809 | 0.16515 | 0.031277 | 22.0509 | 0.9491 | 0.039165 | -1499.0509 | 4.5473
[22 empty] | 44.94 | 30 | 18.4472 | 0.07823 | 0.13907 | 0.054201 | 0.34439 | 2.6463 | 0.16584 | 0.031384 | 21.9066 | 8.0934 | 2.1835 | -1491.9066 | 11.5528
[22 empty] | 44.96 | 28 | 18.4417 | 0.078051 | 0.13844 | 0.053821 | 0.34062 | 2.5212 | 0.16655 | 0.031491 | 21.7719 | 6.2281 | 1.3853 | -1493.7719 | 9.5583
[22 empty] | 44.98 | 28 | 18.4363 | 0.077873 | 0.13781 | 0.053446 | 0.33691 | 2.4048 | 0.16725 | 0.031598 | 21.646 | 6.354 | 1.4419 | -1493.646 | 9.5637
[22 empty] | 45 | 19 | 18.4308 | 0.077695 | 0.13719 | 0.053074 | 0.33326 | 2.2964 | 0.16797 | 0.031706 | 21.5281 | -2.5281 | 0.33638 | -1502.5281 | 0.56916
[22 empty] | 45.02 | 22 | 18.4254 | 0.077518 | 0.13657 | 0.052707 | 0.32967 | 2.1951 | 0.16868 | 0.031814 | 21.4175 | 0.5825 | 0.015423 | -1499.4175 | 3.5746
[22 empty] | 45.04 | 17 | 18.42 | 0.077341 | 0.13596 | 0.052343 | 0.32614 | 2.1004 | 0.1694 | 0.031923 | 21.3136 | -4.3136 | 1.0945 | -1504.3136 | -1.42
[22 empty] | 45.06 | 28 | 18.4147 | 0.077165 | 0.13535 | 0.051983 | 0.32267 | 2.0117 | 0.17013 | 0.032033 | 21.2157 | 6.7843 | 1.6438 | -1493.2157 | 9.5853
[22 empty] | 45.08 | 22 | 18.4093 | 0.07699 | 0.13474 | 0.051626 | 0.31925 | 1.9286 | 0.17086 | 0.032143 | 21.1235 | 0.8765 | 0.034921 | -1499.1235 | 3.5907
[22 empty] | 45.1 | 27 | 18.404 | 0.076815 | 0.13414 | 0.051274 | 0.31588 | 1.8505 | 0.17159 | 0.032254 | 21.0364 | 5.9636 | 1.3172 | -1494.0364 | 8.596
[22 empty] | 45.12 | 25 | 18.3987 | 0.076641 | 0.13354 | 0.050925 | 0.31257 | 1.777 | 0.17233 | 0.032365 | 20.9541 | 4.0459 | 0.65478 | -1495.9541 | 6.6013
[22 empty] | 45.14 | 15 | 18.3934 | 0.076468 | 0.13295 | 0.050579 | 0.30931 | 1.7079 | 0.17308 | 0.032477 | 20.8761 | -5.8761 | 2.3019 | -1505.8761 | -3.3934
[22 empty] | 45.16 | 26 | 18.3881 | 0.076295 | 0.13236 | 0.050237 | 0.3061 | 1.6427 | 0.17382 | 0.03259 | 20.8022 | 5.1978 | 1.0391 | -1494.8022 | 7.6119
[22 empty] | 45.18 | 27 | 18.3828 | 0.076122 | 0.13177 | 0.049898 | 0.30294 | 1.5812 | 0.17458 | 0.032703 | 20.7321 | 6.2679 | 1.4551 | -1493.7321 | 8.6172
[22 empty] | 45.2 | 25 | 18.3776 | 0.075951 | 0.13119 | 0.049563 | 0.29983 | 1.5231 | 0.17534 | 0.032817 | 20.6654 | 4.3346 | 0.75155 | -1495.6654 | 6.6224
[22 empty] | 45.22 | 16 | 18.3724 | 0.075779 | 0.13061 | 0.049231 | 0.29676 | 1.4682 | 0.1761 | 0.032931 | 20.602 | -4.602 | 1.3236 | -1504.602 | -2.3724
[22 empty] | 45.24 | 26 | 18.3672 | 0.075609 | 0.13004 | 0.048903 | 0.29375 | 1.4161 | 0.17687 | 0.033046 | 20.5415 | 5.4585 | 1.146 | -1494.5415 | 7.6328
[22 empty] | 45.26 | 18 | 18.362 | 0.075439 | 0.12947 | 0.048578 | 0.29077 | 1.3668 | 0.17764 | 0.033161 | 20.4839 | -2.4839 | 0.34276 | -1502.4839 | -0.362
[22 empty] | 45.28 | 22 | 18.3568 | 0.075269 | 0.1289 | 0.048256 | 0.28785 | 1.3201 | 0.17842 | 0.033277 | 20.4289 | 1.5711 | 0.1122 | -1498.4289 | 3.6432
[22 empty] | 45.3 | 20 | 18.3517 | 0.0751 | 0.12834 | 0.047937 | 0.28497 | 1.2757 | 0.17921 | 0.033394 | 20.3763 | -0.37629 | 0.0070796 | -1500.3763 | 1.6483
[22 empty] | 45.32 | 23 | 18.3466 | 0.074932 | 0.12778 | 0.047621 | 0.28213 | 1.2335 | 0.17999 | 0.033511 | 20.326 | 2.674 | 0.31089 | -1497.326 | 4.6534
[22 empty] | 45.34 | 26 | 18.3414 | 0.074764 | 0.12723 | 0.047309 | 0.27933 | 1.1933 | 0.18079 | 0.033629 | 20.2778 | 5.7222 | 1.2594 | -1494.2778 | 7.6586
[22 empty] | 45.36 | 21 | 18.3364 | 0.074597 | 0.12667 | 0.046999 | 0.27657 | 1.1551 | 0.18159 | 0.033748 | 20.2317 | 0.76834 | 0.028112 | -1499.2317 | 2.6636
[22 empty] | 45.38 | 30 | 18.3313 | 0.074431 | 0.12613 | 0.046693 | 0.27386 | 1.1187 | 0.18239 | 0.033867 | 20.1874 | 9.8126 | 3.2096 | -1490.1874 | 11.6687
[22 empty] | 45.4 | 21 | 18.3262 | 0.074265 | 0.12558 | 0.04639 | 0.27118 | 1.084 | 0.1832 | 0.033987 | 20.1449 | 0.85513 | 0.034821 | -1499.1449 | 2.6738
[22 empty] | 45.42 | 20 | 18.3212 | 0.074099 | 0.12504 | 0.046089 | 0.26855 | 1.0509 | 0.18402 | 0.034107 | 20.104 | -0.10402 | 0.00054101 | -1500.104 | 1.6788
[22 empty] | 45.44 | 26 | 18.3162 | 0.073934 | 0.1245 | 0.045791 | 0.26595 | 1.0193 | 0.18484 | 0.034228 | 20.0647 | 5.9353 | 1.3549 | -1494.0647 | 7.6838
[22 empty] | 45.46 | 24 | 18.3112 | 0.07377 | 0.12397 | 0.045497 | 0.26339 | 0.98911 | 0.18567 | 0.03435 | 20.0269 | 3.9731 | 0.65772 | -1496.0269 | 5.6888
[22 empty] | 45.48 | 22 | 18.3062 | 0.073606 | 0.12344 | 0.045205 | 0.26086 | 0.96023 | 0.1865 | 0.034473 | 19.9905 | 2.0095 | 0.18355 | -1497.9905 | 3.6938
[22 empty] | 45.5 | 22 | 18.3012 | 0.073442 | 0.12291 | 0.044916 | 0.25837 | 0.9326 | 0.18734 | 0.034596 | 19.9554 | 2.0446 | 0.19001 | -1497.9554 | 3.6988
[22 empty] | 45.52 | 24 | 18.2963 | 0.07328 | 0.12239 | 0.044629 | 0.25592 | 0.90614 | 0.18818 | 0.034719 | 19.9216 | 4.0784 | 0.69307 | -1495.9216 | 5.7037
[22 empty] | 45.54 | 19 | 18.2914 | 0.073117 | 0.12187 | 0.044346 | 0.25351 | 0.8808 | 0.18903 | 0.034844 | 19.8889 | -0.88889 | 0.041585 | -1500.8889 | 0.70862
[22 empty] | 45.56 | 17 | 18.2865 | 0.072956 | 0.12135 | 0.044065 | 0.25112 | 0.85651 | 0.18989 | 0.034969 | 19.8573 | -2.8573 | 0.48025 | -1502.8573 | -1.2865
[22 empty] | 45.58 | 19 | 18.2816 | 0.072795 | 0.12083 | 0.043787 | 0.24877 | 0.83321 | 0.19075 | 0.035094 | 19.8268 | -0.82683 | 0.035981 | -1500.8268 | 0.71841
[22 empty] | 45.6 | 18 | 18.2767 | 0.072634 | 0.12032 | 0.043511 | 0.24645 | 0.81085 | 0.19161 | 0.035221 | 19.7973 | -1.7973 | 0.17947 | -1501.7973 | -0.27672
[22 empty] | 45.62 | 15 | 18.2719 | 0.072474 | 0.11982 | 0.043238 | 0.24417 | 0.78938 | 0.19249 | 0.035348 | 19.7688 | -4.7688 | 1.5161 | -1504.7688 | -3.2719
[22 empty] | 45.64 | 22 | 18.267 | 0.072314 | 0.11931 | 0.042968 | 0.24192 | 0.76875 | 0.19336 | 0.035476 | 19.7411 | 2.2589 | 0.23193 | -1497.7411 | 3.733
[22 empty] | 45.66 | 17 | 18.2622 | 0.072155 | 0.11881 | 0.0427 | 0.23969 | 0.74892 | 0.19425 | 0.035604 | 19.7144 | -2.7144 | 0.4334 | -1502.7144 | -1.2622
[22 empty] | 45.68 | 21 | 18.2574 | 0.071997 | 0.11831 | 0.042434 | 0.2375 | 0.72984 | 0.19514 | 0.035733 | 19.6884 | 1.3116 | 0.081919 | -1498.6884 | 2.7426
[22 empty] | 45.7 | 21 | 18.2527 | 0.071839 | 0.11782 | 0.042171 | 0.23534 | 0.71149 | 0.19604 | 0.035863 | 19.6632 | 1.3368 | 0.085094 | -1498.6632 | 2.7473
[22 empty] | 45.72 | 24 | 18.2479 | 0.071681 | 0.11732 | 0.041911 | 0.23321 | 0.69382 | 0.19694 | 0.035994 | 19.6388 | 4.3612 | 0.79251 | -1495.6388 | 5.7521
[22 empty] | 45.74 | 27 | 18.2432 | 0.071524 | 0.11684 | 0.041653 | 0.2311 | 0.67681 | 0.19785 | 0.036125 | 19.6151 | 7.3849 | 2.0199 | -1492.6151 | 8.7568
[22 empty] | 45.76 | 20 | 18.2385 | 0.071368 | 0.11635 | 0.041397 | 0.22903 | 0.66041 | 0.19876 | 0.036257 | 19.592 | 0.40797 | 0.0083219 | -1499.592 | 1.7615
[22 empty] | 45.78 | 23 | 18.2338 | 0.071212 | 0.11587 | 0.041144 | 0.22698 | 0.6446 | 0.19969 | 0.03639 | 19.5696 | 3.4304 | 0.51163 | -1496.5696 | 4.7662
[22 empty] | 45.8 | 17 | 18.2291 | 0.071056 | 0.11539 | 0.040893 | 0.22496 | 0.62935 | 0.20061 | 0.036523 | 19.5479 | -2.5479 | 0.38186 | -1502.5479 | -1.2291
[22 empty] | 45.82 | 29 | 18.2244 | 0.070902 | 0.11491 | 0.040644 | 0.22297 | 0.61464 | 0.20155 | 0.036657 | 19.5267 | 9.4733 | 3.0946 | -1490.5267 | 10.7756
[22 empty] | 45.84 | 18 | 18.2198 | 0.070747 | 0.11444 | 0.040397 | 0.221 | 0.60044 | 0.20249 | 0.036792 | 19.5061 | -1.5061 | 0.12601 | -1501.5061 | -0.21977
[22 empty] | 45.86 | 24 | 18.2151 | 0.070593 | 0.11397 | 0.040153 | 0.21906 | 0.58672 | 0.20344 | 0.036928 | 19.486 | 4.514 | 0.849 | -1495.486 | 5.7849
[22 empty] | 45.88 | 18 | 18.2105 | 0.07044 | 0.1135 | 0.039911 | 0.21714 | 0.57348 | 0.20439 | 0.037064 | 19.4665 | -1.4665 | 0.11947 | -1501.4665 | -0.21054
[22 empty] | 45.9 | 21 | 18.206 | 0.070287 | 0.11303 | 0.039671 | 0.21525 | 0.56067 | 0.20536 | 0.037202 | 19.4474 | 1.5526 | 0.11479 | -1498.4474 | 2.794
[22 empty] | 45.92 | 26 | 18.2014 | 0.070135 | 0.11257 | 0.039433 | 0.21339 | 0.54829 | 0.20632 | 0.037339 | 19.4289 | 6.5711 | 1.6608 | -1493.4289 | 7.7986
[22 empty] | 45.94 | 23 | 18.1968 | 0.069983 | 0.11211 | 0.039198 | 0.21155 | 0.53631 | 0.2073 | 0.037478 | 19.4108 | 3.5892 | 0.56011 | -1496.4108 | 4.8032
[22 empty] | 45.96 | 17 | 18.1923 | 0.069831 | 0.11166 | 0.038964 | 0.20973 | 0.52473 | 0.20828 | 0.037618 | 19.3931 | -2.3931 | 0.33688 | -1502.3931 | -1.1923
[22 empty] | 45.98 | 20 | 18.1878 | 0.06968 | 0.1112 | 0.038733 | 0.20793 | 0.51351 | 0.20927 | 0.037758 | 19.3759 | 0.62412 | 0.019477 | -1499.3759 | 1.8122
[22 empty] | 46 | 21 | 18.1833 | 0.06953 | 0.11075 | 0.038504 | 0.20616 | 0.50265 | 0.21027 | 0.037899 | 19.3591 | 1.6409 | 0.12822 | -1498.3591 | 2.8167
[22 empty] | 46.02 | 22 | 18.1788 | 0.06938 | 0.1103 | 0.038276 | 0.20441 | 0.49213 | 0.21127 | 0.038041 | 19.3426 | 2.6574 | 0.32098 | -1497.3426 | 3.8212
[22 empty] | 46.04 | 21 | 18.1744 | 0.06923 | 0.10986 | 0.038051 | 0.20269 | 0.48194 | 0.21228 | 0.038184 | 19.3266 | 1.6734 | 0.13335 | -1498.3266 | 2.8256
[22 empty] | 46.06 | 26 | 18.1699 | 0.069081 | 0.10941 | 0.037828 | 0.20098 | 0.47206 | 0.2133 | 0.038327 | 19.3109 | 6.6891 | 1.7209 | -1493.3109 | 7.8301
[22 empty] | 46.08 | 28 | 18.1655 | 0.068933 | 0.10897 | 0.037606 | 0.1993 | 0.46249 | 0.21432 | 0.038471 | 19.2956 | 8.7044 | 2.706 | -1491.2956 | 9.8345
[22 empty] | 46.1 | 17 | 18.1611 | 0.068785 | 0.10854 | 0.037387 | 0.19763 | 0.4532 | 0.21535 | 0.038616 | 19.2806 | -2.2806 | 0.30595 | -1502.2806 | -1.1611
[22 empty] | 46.12 | 27 | 18.1567 | 0.068637 | 0.1081 | 0.037169 | 0.19599 | 0.44419 | 0.21639 | 0.038762 | 19.266 | 7.734 | 2.2154 | -1492.266 | 8.8433
[22 empty] | 46.14 | 22 | 18.1524 | 0.06849 | 0.10767 | 0.036954 | 0.19437 | 0.43544 | 0.21744 | 0.038909 | 19.2516 | 2.7484 | 0.34334 | -1497.2516 | 3.8476
[22 empty] | 46.16 | 32 | 18.148 | 0.068344 | 0.10724 | 0.03674 | 0.19277 | 0.42696 | 0.2185 | 0.039057 | 19.2376 | 12.7624 | 5.09 | -1487.2376 | 13.852
[22 empty] | 46.18 | 20 | 18.1437 | 0.068198 | 0.10681 | 0.036528 | 0.19119 | 0.41871 | 0.21956 | 0.039205 | 19.2239 | 0.77611 | 0.030118 | -1499.2239 | 1.8563
[22 empty] | 46.2 | 22 | 18.1394 | 0.068052 | 0.10639 | 0.036318 | 0.18963 | 0.41071 | 0.22063 | 0.039354 | 19.2104 | 2.7896 | 0.35371 | -1497.2104 | 3.8606
[22 empty] | 46.22 | 21 | 18.1351 | 0.067907 | 0.10597 | 0.03611 | 0.18808 | 0.40293 | 0.22171 | 0.039504 | 19.1973 | 1.8027 | 0.15475 | -1498.1973 | 2.8649
[22 empty] | 46.24 | 26 | 18.1308 | 0.067762 | 0.10555 | 0.035903 | 0.18656 | 0.39537 | 0.2228 | 0.039655 | 19.1844 | 6.8156 | 1.7866 | -1493.1844 | 7.8692
[22 empty] | 46.26 | 20 | 18.1266 | 0.067618 | 0.10513 | 0.035698 | 0.18505 | 0.38802 | 0.22389 | 0.039807 | 19.1718 | 0.82823 | 0.034298 | -1499.1718 | 1.8734
[22 empty] | 46.28 | 17 | 18.1223 | 0.067474 | 0.10471 | 0.035495 | 0.18356 | 0.38087 | 0.22499 | 0.03996 | 19.1594 | -2.1594 | 0.27429 | -1502.1594 | -1.1223
[22 empty] | 46.3 | 20 | 18.1181 | 0.06733 | 0.1043 | 0.035294 | 0.18209 | 0.37392 | 0.2261 | 0.040113 | 19.1473 | 0.85273 | 0.036357 | -1499.1473 | 1.8819
[22 empty] | 46.32 | 20 | 18.1139 | 0.067188 | 0.10389 | 0.035095 | 0.18064 | 0.36716 | 0.22722 | 0.040268 | 19.1354 | 0.86462 | 0.037378 | -1499.1354 | 1.8861
[22 empty] | 46.34 | 19 | 18.1097 | 0.067045 | 0.10348 | 0.034897 | 0.17921 | 0.36058 | 0.22835 | 0.040423 | 19.1237 | -0.12373 | 0.0008057 | -1500.1237 | 0.89026
[22 empty] | 46.36 | 21 | 18.1056 | 0.066903 | 0.10308 | 0.034701 | 0.17779 | 0.35418 | 0.22948 | 0.04058 | 19.1123 | 1.8877 | 0.16969 | -1498.1123 | 2.8944
[22 empty] | 46.38 | 26 | 18.1014 | 0.066762 | 0.10268 | 0.034506 | 0.17639 | 0.34794 | 0.23063 | 0.040737 | 19.1011 | 6.8989 | 1.8306 | -1493.1011 | 7.8986
[22 empty] | 46.4 | 20 | 18.0973 | 0.066621 | 0.10228 | 0.034313 | 0.175 | 0.34187 | 0.23178 | 0.040895 | 19.0901 | 0.90992 | 0.041398 | -1499.0901 | 1.9027
[22 empty] | 46.42 | 18 | 18.0932 | 0.06648 | 0.10188 | 0.034122 | 0.17363 | 0.33596 | 0.23294 | 0.041054 | 19.0793 | -1.0793 | 0.064714 | -1501.0793 | -0.093217
[22 empty] | 46.44 | 17 | 18.0891 | 0.06634 | 0.10148 | 0.033932 | 0.17228 | 0.3302 | 0.23411 | 0.041214 | 19.0687 | -2.0687 | 0.25173 | -1502.0687 | -1.0891
[22 empty] | 46.46 | 20 | 18.0851 | 0.0662 | 0.10109 | 0.033744 | 0.17094 | 0.32458 | 0.23529 | 0.041375 | 19.0583 | 0.94171 | 0.044341 | -1499.0583 | 1.9149
[22 empty] | 46.48 | 28 | 18.081 | 0.066061 | 0.1007 | 0.033557 | 0.16962 | 0.31911 | 0.23648 | 0.041537 | 19.0481 | 8.9519 | 2.862 | -1491.0481 | 9.919
[22 empty] | 46.5 | 18 | 18.077 | 0.065922 | 0.10031 | 0.033372 | 0.16832 | 0.31377 | 0.23768 | 0.041699 | 19.0381 | -1.0381 | 0.059865 | -1501.0381 | -0.076991
[22 empty] | 46.52 | 21 | 18.073 | 0.065783 | 0.099924 | 0.033189 | 0.16702 | 0.30857 | 0.23888 | 0.041863 | 19.0282 | 1.9718 | 0.18514 | -1498.0282 | 2.927
[22 empty] | 46.54 | 21 | 18.069 | 0.065645 | 0.09954 | 0.033007 | 0.16575 | 0.3035 | 0.2401 | 0.042028 | 19.0185 | 1.9815 | 0.18696 | -1498.0185 | 2.931
[22 empty] | 46.56 | 21 | 18.065 | 0.065508 | 0.099158 | 0.032826 | 0.16449 | 0.29855 | 0.24132 | 0.042194 | 19.0091 | 1.9909 | 0.18876 | -1498.0091 | 2.935
[22 empty] | 46.58 | 23 | 18.0611 | 0.065371 | 0.098778 | 0.032647 | 0.16324 | 0.29372 | 0.24256 | 0.04236 | 18.9997 | 4.0003 | 0.69575 | -1495.9997 | 4.9389
[22 empty] | 46.6 | 23 | 18.0571 | 0.065234 | 0.0984 | 0.03247 | 0.16201 | 0.289 | 0.2438 | 0.042528 | 18.9906 | 4.0094 | 0.69894 | -1495.9906 | 4.9429
[22 empty] | 46.62 | 19 | 18.0532 | 0.065098 | 0.098025 | 0.032294 | 0.16079 | 0.2844 | 0.24505 | 0.042696 | 18.9816 | 0.018438 | 1.7892e-05 | -1499.9816 | 0.94679
[22 empty] | 46.64 | 31 | 18.0493 | 0.064962 | 0.097651 | 0.032119 | 0.15958 | 0.27991 | 0.24631 | 0.042866 | 18.9727 | 12.0273 | 4.6663 | -1487.9727 | 12.9507
[22 empty] | 46.66 | 17 | 18.0454 | 0.064826 | 0.09728 | 0.031946 | 0.15839 | 0.27552 | 0.24759 | 0.043037 | 18.964 | -1.964 | 0.2269 | -1501.964 | -1.0454
[22 empty] | 46.68 | 8 | 18.0416 | 0.064691 | 0.096911 | 0.031774 | 0.15721 | 0.27124 | 0.24887 | 0.043208 | 18.9555 | -10.9555 | 15.0028 | -1510.9555 | -10.0416
[22 empty] | 46.7 | 20 | 18.0377 | 0.064557 | 0.096544 | 0.031604 | 0.15604 | 0.26705 | 0.25016 | 0.043381 | 18.9471 | 1.0529 | 0.055433 | -1498.9471 | 1.9623
[22 empty] | 46.72 | 17 | 18.0339 | 0.064423 | 0.096179 | 0.031434 | 0.15489 | 0.26296 | 0.25146 | 0.043555 | 18.9388 | -1.9388 | 0.22112 | -1501.9388 | -1.0339
[22 empty] | 46.74 | 18 | 18.0301 | 0.064289 | 0.095816 | 0.031267 | 0.15375 | 0.25897 | 0.25278 | 0.04373 | 18.9307 | -0.9307 | 0.048122 | -1500.9307 | -0.030103
[22 empty] | 46.76 | 18 | 18.0263 | 0.064155 | 0.095455 | 0.0311 | 0.15262 | 0.25506 | 0.2541 | 0.043906 | 18.9227 | -0.92272 | 0.047301 | -1500.9227 | -0.026317
[22 empty] | 46.78 | 15 | 18.0225 | 0.064023 | 0.095096 | 0.030935 | 0.15151 | 0.25125 | 0.25543 | 0.044083 | 18.9149 | -3.9149 | 1.0217 | -1503.9149 | -3.0225
[22 empty] | 46.8 | 26 | 18.0188 | 0.06389 | 0.09474 | 0.030771 | 0.15041 | 0.24751 | 0.25678 | 0.044261 | 18.9072 | 7.0928 | 1.9349 | -1492.9072 | 7.9812
[22 empty] | 46.82 | 22 | 18.0151 | 0.063758 | 0.094385 | 0.030609 | 0.14931 | 0.24387 | 0.25813 | 0.04444 | 18.8996 | 3.1004 | 0.43694 | -1496.8996 | 3.9849
[22 empty] | 46.84 | 22 | 18.0114 | 0.063626 | 0.094032 | 0.030448 | 0.14824 | 0.2403 | 0.2595 | 0.04462 | 18.8921 | 3.1079 | 0.43904 | -1496.8921 | 3.9886
[22 empty] | 46.86 | 18 | 18.0077 | 0.063495 | 0.093681 | 0.030288 | 0.14717 | 0.2368 | 0.26087 | 0.044801 | 18.8848 | -0.88477 | 0.04349 | -1500.8848 | -0.0076651
[22 empty] | 46.88 | 15 | 18.004 | 0.063364 | 0.093333 | 0.030129 | 0.14611 | 0.23339 | 0.26226 | 0.044983 | 18.8776 | -3.8776 | 1.0024 | -1503.8776 | -3.004
[22 empty] | 46.9 | 21 | 18.0003 | 0.063234 | 0.092986 | 0.029972 | 0.14507 | 0.23005 | 0.26366 | 0.045167 | 18.8705 | 2.1295 | 0.21595 | -1497.8705 | 2.9997
[22 empty] | 46.92 | 26 | 17.9967 | 0.063104 | 0.092641 | 0.029815 | 0.14403 | 0.22677 | 0.26507 | 0.045352 | 18.8635 | 7.1365 | 1.9588 | -1492.8635 | 8.0033
[22 empty] | 46.94 | 16 | 17.9931 | 0.062974 | 0.092298 | 0.02966 | 0.14301 | 0.22357 | 0.26649 | 0.045537 | 18.8566 | -2.8566 | 0.51002 | -1502.8566 | -1.9931
[22 empty] | 46.96 | 19 | 17.9895 | 0.062845 | 0.091956 | 0.029507 | 0.142 | 0.22044 | 0.26792 | 0.045724 | 18.8499 | 0.15013 | 0.0011863 | -1499.8499 | 1.0105
[22 empty] | 46.98 | 21 | 17.9859 | 0.062716 | 0.091617 | 0.029354 | 0.141 | 0.21737 | 0.26936 | 0.045912 | 18.8432 | 2.1568 | 0.22151 | -1497.8432 | 3.0141
[22 empty] | 47 | 18 | 17.9823 | 0.062587 | 0.09128 | 0.029203 | 0.14001 | 0.21436 | 0.27082 | 0.046101 | 18.8367 | -0.83669 | 0.038892 | -1500.8367 | 0.017665
[22 empty] | 47.02 | 12 | 17.9788 | 0.062459 | 0.090944 | 0.029052 | 0.13903 | 0.21142 | 0.27228 | 0.046292 | 18.8303 | -6.8303 | 3.8877 | -1506.8303 | -5.9788
[22 empty] | 47.04 | 23 | 17.9753 | 0.062332 | 0.090611 | 0.028903 | 0.13806 | 0.20854 | 0.27376 | 0.046483 | 18.824 | 4.176 | 0.75823 | -1495.824 | 5.0247
[22 empty] | 47.06 | 22 | 17.9718 | 0.062204 | 0.090279 | 0.028755 | 0.1371 | 0.20571 | 0.27525 | 0.046676 | 18.8177 | 3.1823 | 0.46031 | -1496.8177 | 4.0282
[22 empty] | 47.08 | 11 | 17.9683 | 0.062077 | 0.089949 | 0.028609 | 0.13615 | 0.20294 | 0.27676 | 0.04687 | 18.8116 | -7.8116 | 5.5474 | -1507.8116 | -6.9683
[22 empty] | 47.1 | 22 | 17.9648 | 0.061951 | 0.08962 | 0.028463 | 0.13521 | 0.20023 | 0.27827 | 0.047065 | 18.8056 | 3.1944 | 0.46382 | -1496.8056 | 4.0352
[22 empty] | 47.12 | 19 | 17.9614 | 0.061825 | 0.089294 | 0.028318 | 0.13428 | 0.19757 | 0.2798 | 0.047262 | 18.7997 | 0.2003 | 0.0021115 | -1499.7997 | 1.0386
[22 empty] | 47.14 | 13 | 17.9579 | 0.061699 | 0.088969 | 0.028175 | 0.13336 | 0.19497 | 0.28134 | 0.047459 | 18.7939 | -5.7939 | 2.5822 | -1505.7939 | -4.9579
[22 empty] | 47.16 | 18 | 17.9545 | 0.061574 | 0.088647 | 0.028033 | 0.13245 | 0.19241 | 0.2829 | 0.047658 | 18.7882 | -0.78817 | 0.034512 | -1500.7882 | 0.045495
[22 empty] | 47.18 | 24 | 17.9511 | 0.061449 | 0.088325 | 0.027891 | 0.13155 | 0.18991 | 0.28446 | 0.047858 | 18.7826 | 5.2174 | 1.1342 | -1494.7826 | 6.0489
[22 empty] | 47.2 | 20 | 17.9477 | 0.061324 | 0.088006 | 0.027751 | 0.13065 | 0.18745 | 0.28604 | 0.048059 | 18.777 | 1.223 | 0.074784 | -1498.777 | 2.0523
[22 empty] | 47.22 | 18 | 17.9444 | 0.0612 | 0.087688 | 0.027612 | 0.12977 | 0.18504 | 0.28764 | 0.048262 | 18.7716 | -0.77159 | 0.033075 | -1500.7716 | 0.055623
[22 empty] | 47.24 | 25 | 17.941 | 0.061076 | 0.087372 | 0.027474 | 0.1289 | 0.18268 | 0.28924 | 0.048466 | 18.7662 | 6.2338 | 1.5544 | -1493.7662 | 7.059
[22 empty] | 47.26 | 19 | 17.9377 | 0.060953 | 0.087058 | 0.027337 | 0.12803 | 0.18036 | 0.29086 | 0.048671 | 18.761 | 0.23901 | 0.0030066 | -1499.761 | 1.0623
[22 empty] | 47.28 | 20 | 17.9344 | 0.060829 | 0.086746 | 0.0272 | 0.12717 | 0.17809 | 0.2925 | 0.048878 | 18.7558 | 1.2442 | 0.077398 | -1498.7558 | 2.0656
[22 empty] | 47.3 | 19 | 17.9311 | 0.060707 | 0.086435 | 0.027065 | 0.12632 | 0.17586 | 0.29414 | 0.049086 | 18.7507 | 0.24925 | 0.0032698 | -1499.7507 | 1.0689
[22 empty] | 47.32 | 24 | 17.9279 | 0.060584 | 0.086126 | 0.026931 | 0.12548 | 0.17367 | 0.2958 | 0.049295 | 18.7458 | 5.2542 | 1.1503 | -1494.7458 | 6.0721
[22 empty] | 47.34 | 25 | 17.9246 | 0.060462 | 0.085818 | 0.026798 | 0.12465 | 0.17152 | 0.29748 | 0.049505 | 18.7409 | 6.2591 | 1.5671 | -1493.7409 | 7.0754
[22 empty] | 47.36 | 24 | 17.9214 | 0.060341 | 0.085512 | 0.026666 | 0.12383 | 0.16941 | 0.29917 | 0.049717 | 18.736 | 5.264 | 1.1546 | -1494.736 | 6.0786
[22 empty] | 47.38 | 20 | 17.9182 | 0.06022 | 0.085208 | 0.026535 | 0.12301 | 0.16734 | 0.30087 | 0.04993 | 18.7313 | 1.2687 | 0.080479 | -1498.7313 | 2.0818
[22 empty] | 47.4 | 22 | 17.915 | 0.060099 | 0.084905 | 0.026405 | 0.12221 | 0.16531 | 0.30259 | 0.050145 | 18.7267 | 3.2733 | 0.48704 | -1496.7267 | 4.085
[22 empty] | 47.42 | 12 | 17.9118 | 0.059978 | 0.084604 | 0.026276 | 0.12141 | 0.16331 | 0.30432 | 0.050361 | 18.7221 | -6.7221 | 3.7655 | -1506.7221 | -5.9118
[22 empty] | 47.44 | 23 | 17.9087 | 0.059858 | 0.084305 | 0.026147 | 0.12061 | 0.16135 | 0.30607 | 0.050578 | 18.7176 | 4.2824 | 0.79735 | -1495.7176 | 5.0913
[22 empty] | 47.46 | 24 | 17.9055 | 0.059738 | 0.084007 | 0.02602 | 0.11983 | 0.15943 | 0.30783 | 0.050797 | 18.7132 | 5.2868 | 1.1646 | -1494.7132 | 6.0945
[22 empty] | 47.48 | 19 | 17.9024 | 0.059619 | 0.083711 | 0.025894 | 0.11905 | 0.15754 | 0.30961 | 0.051017 | 18.7089 | 0.29113 | 0.0044609 | -1499.7089 | 1.0976
[22 empty] | 47.5 | 22 | 17.8993 | 0.0595 | 0.083416 | 0.025768 | 0.11829 | 0.15568 | 0.31141 | 0.051239 | 18.7046 | 3.2954 | 0.49361 | -1496.7046 | 4.1007
[22 empty] | 47.52 | 30 | 17.8962 | 0.059381 | 0.083123 | 0.025644 | 0.11752 | 0.15386 | 0.31322 | 0.051462 | 18.7005 | 11.2995 | 4.256 | -1488.7005 | 12.1038
[22 empty] | 47.54 | 11 | 17.8932 | 0.059263 | 0.082831 | 0.02552 | 0.11677 | 0.15206 | 0.31504 | 0.051687 | 18.6964 | -7.6964 | 5.3849 | -1507.6964 | -6.8932
[22 empty] | 47.56 | 16 | 17.8901 | 0.059145 | 0.082541 | 0.025397 | 0.11602 | 0.1503 | 0.31688 | 0.051913 | 18.6924 | -2.6924 | 0.45305 | -1502.6924 | -1.8901
[22 empty] | 47.58 | 18 | 17.8871 | 0.059027 | 0.082253 | 0.025275 | 0.11528 | 0.14857 | 0.31874 | 0.05214 | 18.6884 | -0.68842 | 0.026329 | -1500.6884 | 0.11287
[22 empty] | 47.6 | 21 | 17.8841 | 0.05891 | 0.081966 | 0.025154 | 0.11455 | 0.14687 | 0.32062 | 0.052369 | 18.6846 | 2.3154 | 0.2553 | -1497.6846 | 3.1159
[22 empty] | 47.62 | 28 | 17.8811 | 0.058793 | 0.08168 | 0.025034 | 0.11383 | 0.1452 | 0.32251 | 0.0526 | 18.6808 | 9.3192 | 3.1017 | -1490.6808 | 10.1189
[22 empty] | 47.64 | 21 | 17.8782 | 0.058676 | 0.081396 | 0.024915 | 0.11311 | 0.14355 | 0.32441 | 0.052832 | 18.6771 | 2.3229 | 0.25695 | -1497.6771 | 3.1218
[22 empty] | 47.66 | 21 | 17.8752 | 0.05856 | 0.081113 | 0.024797 | 0.1124 | 0.14194 | 0.32634 | 0.053066 | 18.6734 | 2.3266 | 0.25776 | -1497.6734 | 3.1248
[22 empty] | 47.68 | 24 | 17.8723 | 0.058444 | 0.080832 | 0.024679 | 0.11169 | 0.14035 | 0.32828 | 0.053301 | 18.6699 | 5.3301 | 1.1838 | -1494.6699 | 6.1277
[22 empty] | 47.7 | 16 | 17.8694 | 0.058328 | 0.080553 | 0.024562 | 0.11099 | 0.13879 | 0.33024 | 0.053537 | 18.6664 | -2.6664 | 0.44435 | -1502.6664 | -1.8694
[22 empty] | 47.72 | 22 | 17.8665 | 0.058213 | 0.080274 | 0.024446 | 0.1103 | 0.13725 | 0.33222 | 0.053776 | 18.663 | 3.337 | 0.50617 | -1496.663 | 4.1335
[22 empty] | 47.74 | 17 | 17.8636 | 0.058098 | 0.079998 | 0.024331 | 0.10961 | 0.13574 | 0.33421 | 0.054016 | 18.6596 | -1.6596 | 0.16202 | -1501.6596 | -0.86362
[22 empty] | 47.76 | 19 | 17.8608 | 0.057984 | 0.079722 | 0.024217 | 0.10893 | 0.13425 | 0.33622 | 0.054257 | 18.6564 | 0.34364 | 0.0062154 | -1499.6564 | 1.1392
[22 empty] | 47.78 | 13 | 17.8579 | 0.057869 | 0.079448 | 0.024103 | 0.10826 | 0.13279 | 0.33825 | 0.0545 | 18.6532 | -5.6532 | 2.4583 | -1505.6532 | -4.8579
[22 empty] | 47.8 | 26 | 17.8551 | 0.057756 | 0.079176 | 0.023991 | 0.10759 | 0.13135 | 0.3403 | 0.054745 | 18.65 | 7.35 | 2.0778 | -1492.65 | 8.1449
[22 empty] | 47.82 | 23 | 17.8523 | 0.057642 | 0.078905 | 0.023879 | 0.10693 | 0.12994 | 0.34237 | 0.054992 | 18.647 | 4.353 | 0.82386 | -1495.647 | 5.1477
[22 empty] | 47.84 | 19 | 17.8495 | 0.057529 | 0.078635 | 0.023768 | 0.10628 | 0.12855 | 0.34446 | 0.05524 | 18.644 | 0.35601 | 0.0066708 | -1499.644 | 1.1505
[22 empty] | 47.86 | 19 | 17.8468 | 0.057416 | 0.078367 | 0.023657 | 0.10563 | 0.12718 | 0.34656 | 0.055489 | 18.6411 | 0.35893 | 0.0067805 | -1499.6411 | 1.1532
[22 empty] | 47.88 | 17 | 17.844 | 0.057303 | 0.0781 | 0.023548 | 0.10499 | 0.12583 | 0.34869 | 0.055741 | 18.6382 | -1.6382 | 0.15787 | -1501.6382 | -0.84403
[22 empty] | 47.9 | 28 | 17.8413 | 0.057191 | 0.077834 | 0.023439 | 0.10435 | 0.1245 | 0.35083 | 0.055994 | 18.6354 | 9.3646 | 3.132 | -1490.6354 | 10.1587
[22 empty] | 47.92 | 27 | 17.8386 | 0.057079 | 0.07757 | 0.023331 | 0.10372 | 0.1232 | 0.353 | 0.056249 | 18.6327 | 8.3673 | 2.593 | -1491.6327 | 9.1614
[22 empty] | 47.94 | 14 | 17.8359 | 0.056968 | 0.077307 | 0.023224 | 0.1031 | 0.12191 | 0.35518 | 0.056506 | 18.6301 | -4.6301 | 1.5313 | -1504.6301 | -3.8359
[22 empty] | 47.96 | 28 | 17.8332 | 0.056857 | 0.077045 | 0.023117 | 0.10248 | 0.12065 | 0.35739 | 0.056764 | 18.6275 | 9.3725 | 3.1373 | -1490.6275 | 10.1668
[22 empty] | 47.98 | 28 | 17.8306 | 0.056746 | 0.076785 | 0.023011 | 0.10186 | 0.1194 | 0.35961 | 0.057024 | 18.625 | 9.375 | 3.1389 | -1490.625 | 10.1694
[22 empty] | 48 | 13 | 17.828 | 0.056635 | 0.076526 | 0.022906 | 0.10125 | 0.11817 | 0.36186 | 0.057286 | 18.6226 | -5.6226 | 2.4318 | -1505.6226 | -4.828
[22 empty] | 48.02 | 20 | 17.8254 | 0.056525 | 0.076269 | 0.022802 | 0.10065 | 0.11696 | 0.36413 | 0.05755 | 18.6202 | 1.3798 | 0.095187 | -1498.6202 | 2.1746
[22 empty] | 48.04 | 20 | 17.8228 | 0.056415 | 0.076012 | 0.022698 | 0.10005 | 0.11578 | 0.36641 | 0.057816 | 18.6179 | 1.3821 | 0.095504 | -1498.6179 | 2.1772
[22 empty] | 48.06 | 19 | 17.8202 | 0.056305 | 0.075757 | 0.022595 | 0.09946 | 0.1146 | 0.36873 | 0.058083 | 18.6157 | 0.38429 | 0.0077724 | -1499.6157 | 1.1798
[22 empty] | 48.08 | 13 | 17.8176 | 0.056196 | 0.075504 | 0.022493 | 0.098872 | 0.11345 | 0.37106 | 0.058352 | 18.6136 | -5.6136 | 2.424 | -1505.6136 | -4.8176
[22 empty] | 48.1 | 19 | 17.8151 | 0.056087 | 0.075251 | 0.022391 | 0.09829 | 0.11231 | 0.37341 | 0.058624 | 18.6115 | 0.38854 | 0.0079455 | -1499.6115 | 1.1849
[22 empty] | 48.12 | 12 | 17.8126 | 0.055978 | 0.075 | 0.02229 | 0.097713 | 0.11119 | 0.37579 | 0.058897 | 18.6094 | -6.6094 | 3.6404 | -1506.6094 | -5.8126
[22 empty] | 48.14 | 17 | 17.8101 | 0.05587 | 0.07475 | 0.02219 | 0.097142 | 0.11009 | 0.37819 | 0.059172 | 18.6075 | -1.6075 | 0.152 | -1501.6075 | -0.81007
[22 empty] | 48.16 | 26 | 17.8076 | 0.055762 | 0.074501 | 0.02209 | 0.096575 | 0.10901 | 0.38061 | 0.059449 | 18.6056 | 7.3944 | 2.103 | -1492.6056 | 8.1924
[22 empty] | 48.18 | 26 | 17.8051 | 0.055654 | 0.074254 | 0.021991 | 0.096013 | 0.10794 | 0.38306 | 0.059728 | 18.6038 | 7.3962 | 2.104 | -1492.6038 | 8.1949
[22 empty] | 48.2 | 17 | 17.8027 | 0.055547 | 0.074007 | 0.021893 | 0.095456 | 0.10688 | 0.38553 | 0.060008 | 18.602 | -1.602 | 0.15097 | -1501.602 | -0.80268
[22 empty] | 48.22 | 20 | 17.8003 | 0.05544 | 0.073762 | 0.021796 | 0.094904 | 0.10584 | 0.38802 | 0.060291 | 18.6003 | 1.3997 | 0.097956 | -1498.6003 | 2.1997
[22 empty] | 48.24 | 19 | 17.7978 | 0.055333 | 0.073519 | 0.021699 | 0.094356 | 0.10482 | 0.39054 | 0.060576 | 18.5987 | 0.40131 | 0.0084763 | -1499.5987 | 1.2022
[22 empty] | 48.26 | 23 | 17.7955 | 0.055226 | 0.073276 | 0.021602 | 0.093814 | 0.10381 | 0.39309 | 0.060863 | 18.5971 | 4.4029 | 0.84284 | -1495.5971 | 5.2045
[22 empty] | 48.28 | 19 | 17.7931 | 0.05512 | 0.073035 | 0.021507 | 0.093276 | 0.10281 | 0.39565 | 0.061152 | 18.5956 | 0.40436 | 0.0086055 | -1499.5956 | 1.2069
[22 empty] | 48.3 | 21 | 17.7907 | 0.055014 | 0.072794 | 0.021412 | 0.092742 | 0.10183 | 0.39825 | 0.061443 | 18.5942 | 2.4058 | 0.27561 | -1497.5942 | 3.2093
[22 empty] | 48.32 | 33 | 17.7884 | 0.054909 | 0.072555 | 0.021317 | 0.092213 | 0.10087 | 0.40087 | 0.061736 | 18.5929 | 14.4071 | 6.2899 | -1485.5929 | 15.2116
[22 empty] | 48.34 | 23 | 17.7861 | 0.054804 | 0.072318 | 0.021224 | 0.091689 | 0.099913 | 0.40351 | 0.062031 | 18.5916 | 4.4084 | 0.84496 | -1495.5916 | 5.2139
[22 empty] | 48.36 | 32 | 17.7838 | 0.054699 | 0.072081 | 0.02113 | 0.091169 | 0.098973 | 0.40618 | 0.062328 | 18.5904 | 13.4096 | 5.6193 | -1486.5904 | 14.2162
[22 empty] | 48.38 | 19 | 17.7815 | 0.054594 | 0.071845 | 0.021038 | 0.090654 | 0.098047 | 0.40888 | 0.062628 | 18.5892 | 0.4108 | 0.0088818 | -1499.5892 | 1.2185
[22 empty] | 48.4 | 35 | 17.7793 | 0.05449 | 0.071611 | 0.020946 | 0.090143 | 0.097133 | 0.4116 | 0.062929 | 18.5881 | 16.4119 | 7.6957 | -1483.5881 | 17.2207
[22 empty] | 48.42 | 18 | 17.777 | 0.054386 | 0.071378 | 0.020855 | 0.089636 | 0.096233 | 0.41435 | 0.063233 | 18.5871 | -0.5871 | 0.019149 | -1500.5871 | 0.22298
[22 empty] | 48.44 | 21 | 17.7748 | 0.054282 | 0.071146 | 0.020764 | 0.089133 | 0.095344 | 0.41713 | 0.063539 | 18.5861 | 2.4139 | 0.27746 | -1497.5861 | 3.2252
[22 empty] | 48.46 | 21 | 17.7726 | 0.054178 | 0.070915 | 0.020674 | 0.088635 | 0.094468 | 0.41994 | 0.063847 | 18.5853 | 2.4147 | 0.27767 | -1497.5853 | 3.2274
[22 empty] | 48.48 | 30 | 17.7704 | 0.054075 | 0.070685 | 0.020584 | 0.088141 | 0.093604 | 0.42278 | 0.064158 | 18.5844 | 11.4156 | 4.3438 | -1488.5844 | 12.2296
[22 empty] | 48.5 | 28 | 17.7682 | 0.053972 | 0.070456 | 0.020495 | 0.087651 | 0.092752 | 0.42564 | 0.064471 | 18.5837 | 9.4163 | 3.1667 | -1490.5837 | 10.2318
[22 empty] | 48.52 | 19 | 17.7661 | 0.05387 | 0.070229 | 0.020407 | 0.087165 | 0.091912 | 0.42854 | 0.064786 | 18.583 | 0.41699 | 0.0091517 | -1499.583 | 1.2339
[22 empty] | 48.54 | 19 | 17.764 | 0.053768 | 0.070002 | 0.020319 | 0.086683 | 0.091082 | 0.43146 | 0.065103 | 18.5824 | 0.41761 | 0.0091787 | -1499.5824 | 1.236
[22 empty] | 48.56 | 21 | 17.7619 | 0.053666 | 0.069777 | 0.020232 | 0.086205 | 0.090264 | 0.43441 | 0.065423 | 18.5818 | 2.4182 | 0.27845 | -1497.5818 | 3.2381
[22 empty] | 48.58 | 21 | 17.7598 | 0.053564 | 0.069552 | 0.020145 | 0.085731 | 0.089457 | 0.4374 | 0.065745 | 18.5814 | 2.4186 | 0.27856 | -1497.5814 | 3.2402
[22 empty] | 48.6 | 27 | 17.7577 | 0.053462 | 0.069329 | 0.020059 | 0.085261 | 0.088661 | 0.44041 | 0.066069 | 18.581 | 8.419 | 2.6252 | -1491.581 | 9.2423
[22 empty] | 48.62 | 14 | 17.7557 | 0.053361 | 0.069107 | 0.019974 | 0.084795 | 0.087875 | 0.44346 | 0.066396 | 18.5806 | -4.5806 | 1.4987 | -1504.5806 | -3.7557
[22 empty] | 48.64 | 25 | 17.7536 | 0.05326 | 0.068886 | 0.019888 | 0.084332 | 0.0871 | 0.44654 | 0.066725 | 18.5803 | 6.4197 | 1.6485 | -1493.5803 | 7.2464
[22 empty] | 48.66 | 28 | 17.7516 | 0.05316 | 0.068666 | 0.019804 | 0.083874 | 0.086335 | 0.44965 | 0.067057 | 18.5801 | 9.4199 | 3.1691 | -1490.5801 | 10.2484
[22 empty] | 48.68 | 21 | 17.7496 | 0.05306 | 0.068447 | 0.01972 | 0.083419 | 0.08558 | 0.45279 | 0.067391 | 18.58 | 2.42 | 0.27887 | -1497.58 | 3.2504
[22 empty] | 48.7 | 26 | 17.7476 | 0.05296 | 0.068229 | 0.019637 | 0.082968 | 0.084835 | 0.45597 | 0.067728 | 18.5799 | 7.4201 | 2.1176 | -1492.5799 | 8.2524
[22 empty] | 48.72 | 19 | 17.7457 | 0.05286 | 0.068012 | 0.019554 | 0.08252 | 0.084099 | 0.45918 | 0.068067 | 18.58 | 0.42005 | 0.0092863 | -1499.58 | 1.2543
[22 empty] | 48.74 | 25 | 17.7437 | 0.052761 | 0.067796 | 0.019471 | 0.082076 | 0.083373 | 0.46242 | 0.068409 | 18.58 | 6.42 | 1.6486 | -1493.58 | 7.2563
[22 empty] | 48.76 | 30 | 17.7418 | 0.052661 | 0.067581 | 0.019389 | 0.081636 | 0.082657 | 0.4657 | 0.068753 | 18.5802 | 11.4198 | 4.3471 | -1488.5802 | 12.2582
[22 empty] | 48.78 | 26 | 17.7399 | 0.052563 | 0.067367 | 0.019308 | 0.081199 | 0.081949 | 0.46901 | 0.0691 | 18.5804 | 7.4196 | 2.1173 | -1492.5804 | 8.2601
[22 empty] | 48.8 | 19 | 17.738 | 0.052464 | 0.067155 | 0.019227 | 0.080765 | 0.081251 | 0.47236 | 0.06945 | 18.5807 | 0.41932 | 0.0092541 | -1499.5807 | 1.262
[22 empty] | 48.82 | 16 | 17.7361 | 0.052366 | 0.066943 | 0.019147 | 0.080336 | 0.080562 | 0.47574 | 0.069802 | 18.581 | -2.581 | 0.41636 | -1502.581 | -1.7361
[22 empty] | 48.84 | 26 | 17.7343 | 0.052268 | 0.066732 | 0.019067 | 0.079909 | 0.079881 | 0.47916 | 0.070157 | 18.5815 | 7.4185 | 2.1167 | -1492.5815 | 8.2657
[22 empty] | 48.86 | 22 | 17.7325 | 0.05217 | 0.066522 | 0.018988 | 0.079486 | 0.079209 | 0.48262 | 0.070514 | 18.582 | 3.418 | 0.53104 | -1496.582 | 4.2675
[22 empty] | 48.88 | 26 | 17.7307 | 0.052072 | 0.066313 | 0.018909 | 0.079066 | 0.078545 | 0.48612 | 0.070875 | 18.5826 | 7.4174 | 2.1161 | -1492.5826 | 8.2693
[22 empty] | 48.9 | 22 | 17.7289 | 0.051975 | 0.066105 | 0.018831 | 0.07865 | 0.07789 | 0.48965 | 0.071238 | 18.5832 | 3.4168 | 0.53066 | -1496.5832 | 4.2711
[22 empty] | 48.92 | 20 | 17.7271 | 0.051878 | 0.065899 | 0.018753 | 0.078237 | 0.077242 | 0.49322 | 0.071604 | 18.5839 | 1.4161 | 0.10026 | -1498.5839 | 2.2729
[22 empty] | 48.94 | 23 | 17.7253 | 0.051782 | 0.065693 | 0.018675 | 0.077827 | 0.076603 | 0.49684 | 0.071973 | 18.5847 | 4.4153 | 0.8476 | -1495.5847 | 5.2747
[22 empty] | 48.96 | 18 | 17.7236 | 0.051685 | 0.065488 | 0.018599 | 0.07742 | 0.075972 | 0.50049 | 0.072344 | 18.5856 | -0.58559 | 0.019051 | -1500.5856 | 0.2764
[22 empty] | 48.98 | 24 | 17.7219 | 0.051589 | 0.065284 | 0.018522 | 0.077017 | 0.075348 | 0.50418 | 0.072719 | 18.5865 | 5.4135 | 1.2211 | -1494.5865 | 6.2781
[22 empty] | 49 | 19 | 17.7202 | 0.051493 | 0.065081 | 0.018446 | 0.076616 | 0.074733 | 0.50791 | 0.073096 | 18.5876 | 0.41244 | 0.0089531 | -1499.5876 | 1.2798
[22 empty] | 49.02 | 23 | 17.7185 | 0.051398 | 0.064879 | 0.018371 | 0.076219 | 0.074124 | 0.51169 | 0.073477 | 18.5887 | 4.4113 | 0.84609 | -1495.5887 | 5.2815
[22 empty] | 49.04 | 19 | 17.7168 | 0.051302 | 0.064678 | 0.018296 | 0.075825 | 0.073523 | 0.5155 | 0.07386 | 18.5898 | 0.41018 | 0.008855 | -1499.5898 | 1.2832
[22 empty] | 49.06 | 25 | 17.7152 | 0.051207 | 0.064477 | 0.018221 | 0.075434 | 0.07293 | 0.51936 | 0.074247 | 18.5911 | 6.4089 | 1.643 | -1493.5911 | 7.2848
[22 empty] | 49.08 | 29 | 17.7136 | 0.051112 | 0.064278 | 0.018147 | 0.075046 | 0.072343 | 0.52326 | 0.074636 | 18.5924 | 10.4076 | 3.7351 | -1489.5924 | 11.2864
[22 empty] | 49.1 | 21 | 17.712 | 0.051018 | 0.06408 | 0.018073 | 0.074661 | 0.071764 | 0.52721 | 0.075029 | 18.5938 | 2.4062 | 0.2757 | -1497.5938 | 3.288
[22 empty] | 49.12 | 17 | 17.7104 | 0.050924 | 0.063882 | 0.018 | 0.074279 | 0.071191 | 0.5312 | 0.075424 | 18.5953 | -1.5953 | 0.1497 | -1501.5953 | -0.71038
[22 empty] | 49.14 | 28 | 17.7088 | 0.05083 | 0.063686 | 0.017927 | 0.073899 | 0.070626 | 0.53524 | 0.075823 | 18.5968 | 9.4032 | 3.1578 | -1490.5968 | 10.2912
[22 empty] | 49.16 | 27 | 17.7073 | 0.050736 | 0.06349 | 0.017855 | 0.073523 | 0.070067 | 0.53932 | 0.076225 | 18.5985 | 8.4015 | 2.6143 | -1491.5985 | 9.2927
[22 empty] | 49.18 | 20 | 17.7057 | 0.050642 | 0.063295 | 0.017783 | 0.07315 | 0.069514 | 0.54346 | 0.07663 | 18.6002 | 1.3998 | 0.097972 | -1498.6002 | 2.2943
[22 empty] | 49.2 | 18 | 17.7042 | 0.050549 | 0.063102 | 0.017712 | 0.072779 | 0.068968 | 0.54763 | 0.077038 | 18.602 | -0.602 | 0.020133 | -1500.602 | 0.29579
[22 empty] | 49.22 | 26 | 17.7027 | 0.050456 | 0.062909 | 0.017641 | 0.072411 | 0.068429 | 0.55186 | 0.07745 | 18.6039 | 7.3961 | 2.1039 | -1492.6039 | 8.2973
[22 empty] | 49.24 | 28 | 17.7012 | 0.050363 | 0.062717 | 0.01757 | 0.072046 | 0.067896 | 0.55614 | 0.077865 | 18.6058 | 9.3942 | 3.1518 | -1490.6058 | 10.2988
[22 empty] | 49.26 | 11 | 17.6998 | 0.050271 | 0.062525 | 0.0175 | 0.071684 | 0.067369 | 0.56046 | 0.078283 | 18.6079 | -7.6079 | 5.2618 | -1507.6079 | -6.6998
[22 empty] | 49.28 | 20 | 17.6983 | 0.050179 | 0.062335 | 0.01743 | 0.071324 | 0.066848 | 0.56484 | 0.078705 | 18.61 | 1.39 | 0.096604 | -1498.61 | 2.3017
[22 empty] | 49.3 | 20 | 17.6969 | 0.050087 | 0.062146 | 0.017361 | 0.070967 | 0.066333 | 0.56927 | 0.07913 | 18.6122 | 1.3878 | 0.096297 | -1498.6122 | 2.3031
[22 empty] | 49.32 | 20 | 17.6955 | 0.049995 | 0.061957 | 0.017292 | 0.070613 | 0.065824 | 0.57375 | 0.079558 | 18.6145 | 1.3855 | 0.095978 | -1498.6145 | 2.3045
[22 empty] | 49.34 | 30 | 17.6941 | 0.049904 | 0.061769 | 0.017223 | 0.070262 | 0.065321 | 0.57828 | 0.079991 | 18.6169 | 11.3831 | 4.3192 | -1488.6169 | 12.3059
[22 empty] | 49.36 | 25 | 17.6928 | 0.049812 | 0.061582 | 0.017155 | 0.069913 | 0.064824 | 0.58287 | 0.080426 | 18.6194 | 6.3806 | 1.6285 | -1493.6194 | 7.3072
[22 empty] | 49.38 | 25 | 17.6914 | 0.049722 | 0.061396 | 0.017088 | 0.069567 | 0.064332 | 0.58751 | 0.080865 | 18.6219 | 6.3781 | 1.6272 | -1493.6219 | 7.3086
[22 empty] | 49.4 | 20 | 17.6901 | 0.049631 | 0.061211 | 0.01702 | 0.069223 | 0.063846 | 0.59221 | 0.081308 | 18.6246 | 1.3754 | 0.094592 | -1498.6246 | 2.3099
[22 empty] | 49.42 | 30 | 17.6888 | 0.04954 | 0.061027 | 0.016953 | 0.068882 | 0.063366 | 0.59696 | 0.081754 | 18.6273 | 11.3727 | 4.3113 | -1488.6273 | 12.3112
[22 empty] | 49.44 | 23 | 17.6875 | 0.04945 | 0.060843 | 0.016887 | 0.068543 | 0.06289 | 0.60177 | 0.082204 | 18.6301 | 4.3699 | 0.83026 | -1495.6301 | 5.3125
[22 empty] | 49.46 | 27 | 17.6862 | 0.04936 | 0.060661 | 0.016821 | 0.068207 | 0.062421 | 0.60664 | 0.082658 | 18.633 | 8.367 | 2.5928 | -1491.633 | 9.3138
[22 empty] | 49.48 | 17 | 17.685 | 0.04927 | 0.060479 | 0.016755 | 0.067873 | 0.061956 | 0.61157 | 0.083116 | 18.636 | -1.636 | 0.15744 | -1501.636 | -0.68499
[22 empty] | 49.5 | 32 | 17.6838 | 0.049181 | 0.060298 | 0.01669 | 0.067542 | 0.061497 | 0.61656 | 0.083577 | 18.6391 | 13.3609 | 5.5785 | -1486.6391 | 14.3162
[22 empty] | 49.52 | 24 | 17.6825 | 0.049092 | 0.060118 | 0.016625 | 0.067213 | 0.061042 | 0.62161 | 0.084042 | 18.6423 | 5.3577 | 1.196 | -1494.6423 | 6.3175
[22 empty] | 49.54 | 25 | 17.6813 | 0.049003 | 0.059938 | 0.01656 | 0.066886 | 0.060593 | 0.62673 | 0.084511 | 18.6456 | 6.3544 | 1.6152 | -1493.6456 | 7.3187
[22 empty] | 49.56 | 25 | 17.6802 | 0.048914 | 0.059759 | 0.016496 | 0.066562 | 0.060148 | 0.6319 | 0.084984 | 18.6489 | 6.3511 | 1.6134 | -1493.6489 | 7.3198
[22 empty] | 49.58 | 27 | 17.679 | 0.048826 | 0.059582 | 0.016432 | 0.06624 | 0.059709 | 0.63714 | 0.085461 | 18.6524 | 8.3476 | 2.5808 | -1491.6524 | 9.321
[22 empty] | 49.6 | 22 | 17.6779 | 0.048737 | 0.059405 | 0.016369 | 0.065921 | 0.059274 | 0.64245 | 0.085943 | 18.656 | 3.344 | 0.5083 | -1496.656 | 4.3221
[22 empty] | 49.62 | 24 | 17.6768 | 0.048649 | 0.059228 | 0.016305 | 0.065604 | 0.058844 | 0.64783 | 0.086428 | 18.6596 | 5.3404 | 1.1883 | -1494.6596 | 6.3232
[22 empty] | 49.64 | 28 | 17.6756 | 0.048561 | 0.059053 | 0.016243 | 0.065289 | 0.058419 | 0.65327 | 0.086917 | 18.6634 | 9.3366 | 3.1133 | -1490.6634 | 10.3244
[22 empty] | 49.66 | 26 | 17.6746 | 0.048474 | 0.058878 | 0.01618 | 0.064977 | 0.057998 | 0.65878 | 0.08741 | 18.6673 | 7.3327 | 2.068 | -1492.6673 | 8.3254
[22 empty] | 49.68 | 19 | 17.6735 | 0.048387 | 0.058704 | 0.016118 | 0.064666 | 0.057582 | 0.66436 | 0.087908 | 18.6712 | 0.32878 | 0.0056893 | -1499.6712 | 1.3265
[22 empty] | 49.7 | 13 | 17.6725 | 0.0483 | 0.058531 | 0.016057 | 0.064358 | 0.05717 | 0.67001 | 0.08841 | 18.6753 | -5.6753 | 2.4776 | -1505.6753 | -4.6725
[22 empty] | 49.72 | 18 | 17.6714 | 0.048213 | 0.058359 | 0.015995 | 0.064052 | 0.056763 | 0.67573 | 0.088916 | 18.6795 | -0.67945 | 0.025647 | -1500.6795 | 0.32858
[22 empty] | 49.74 | 24 | 17.6704 | 0.048126 | 0.058187 | 0.015934 | 0.063748 | 0.05636 | 0.68153 | 0.089427 | 18.6837 | 5.3163 | 1.1776 | -1494.6837 | 6.3296
[22 empty] | 49.76 | 29 | 17.6694 | 0.04804 | 0.058016 | 0.015874 | 0.063447 | 0.055961 | 0.6874 | 0.089942 | 18.6881 | 10.3119 | 3.6667 | -1489.6881 | 11.3306
[22 empty] | 49.78 | 19 | 17.6684 | 0.047954 | 0.057846 | 0.015814 | 0.063147 | 0.055567 | 0.69335 | 0.090461 | 18.6926 | 0.30741 | 0.0049738 | -1499.6926 | 1.3316
[22 empty] | 49.8 | 29 | 17.6675 | 0.047868 | 0.057677 | 0.015754 | 0.06285 | 0.055176 | 0.69937 | 0.090985 | 18.6972 | 10.3028 | 3.6603 | -1489.6972 | 11.3325
[22 empty] | 49.82 | 18 | 17.6666 | 0.047782 | 0.057508 | 0.015694 | 0.062555 | 0.05479 | 0.70548 | 0.091514 | 18.7019 | -0.70188 | 0.027369 | -1500.7019 | 0.33344
[22 empty] | 49.84 | 27 | 17.6656 | 0.047697 | 0.05734 | 0.015635 | 0.062262 | 0.054408 | 0.71166 | 0.092047 | 18.7067 | 8.2933 | 2.5474 | -1491.7067 | 9.3344
[22 empty] | 49.86 | 20 | 17.6647 | 0.047611 | 0.057173 | 0.015576 | 0.061971 | 0.05403 | 0.71793 | 0.092585 | 18.7116 | 1.2884 | 0.082996 | -1498.7116 | 2.3353
[22 empty] | 49.88 | 12 | 17.6639 | 0.047526 | 0.057007 | 0.015517 | 0.061681 | 0.053655 | 0.72428 | 0.093127 | 18.7167 | -6.7167 | 3.7595 | -1506.7167 | -5.6639
[22 empty] | 49.9 | 20 | 17.663 | 0.047442 | 0.056841 | 0.015459 | 0.061394 | 0.053285 | 0.73072 | 0.093674 | 18.7218 | 1.2782 | 0.081687 | -1498.7218 | 2.337
[22 empty] | 49.92 | 14 | 17.6622 | 0.047357 | 0.056676 | 0.015401 | 0.061109 | 0.052918 | 0.73724 | 0.094227 | 18.7271 | -4.7271 | 1.5961 | -1504.7271 | -3.6622
[22 empty] | 49.94 | 20 | 17.6613 | 0.047273 | 0.056512 | 0.015343 | 0.060826 | 0.052556 | 0.74385 | 0.094784 | 18.7325 | 1.2675 | 0.08033 | -1498.7325 | 2.3387
[22 empty] | 49.96 | 12 | 17.6605 | 0.047189 | 0.056348 | 0.015286 | 0.060545 | 0.052196 | 0.75054 | 0.095346 | 18.738 | -6.738 | 3.7834 | -1506.738 | -5.6605
[22 empty] | 49.98 | 17 | 17.6598 | 0.047105 | 0.056185 | 0.015229 | 0.060266 | 0.051841 | 0.75733 | 0.095913 | 18.7436 | -1.7436 | 0.17884 | -1501.7436 | -0.65975
[22 empty] | 50 | 22 | 17.659 | 0.047021 | 0.056023 | 0.015173 | 0.059989 | 0.051489 | 0.76421 | 0.096485 | 18.7494 | 3.2506 | 0.4803 | -1496.7494 | 4.341
[22 empty] | 50.02 | 25 | 17.6582 | 0.046938 | 0.055862 | 0.015116 | 0.059713 | 0.051141 | 0.77119 | 0.097062 | 18.7553 | 6.2447 | 1.5599 | -1493.7553 | 7.3418
[22 empty] | 50.04 | 15 | 17.6575 | 0.046854 | 0.055701 | 0.01506 | 0.05944 | 0.050796 | 0.77826 | 0.097644 | 18.7613 | -3.7613 | 0.94314 | -1503.7613 | -2.6575
[22 empty] | 50.06 | 14 | 17.6568 | 0.046772 | 0.055541 | 0.015005 | 0.059168 | 0.050455 | 0.78543 | 0.098232 | 18.7674 | -4.7674 | 1.6234 | -1504.7674 | -3.6568
[22 empty] | 50.08 | 14 | 17.6561 | 0.046689 | 0.055382 | 0.014949 | 0.058899 | 0.050117 | 0.7927 | 0.098825 | 18.7737 | -4.7737 | 1.6277 | -1504.7737 | -3.6561
[22 empty] | 50.1 | 26 | 17.6554 | 0.046606 | 0.055223 | 0.014894 | 0.058631 | 0.049783 | 0.80007 | 0.099424 | 18.7801 | 7.2199 | 2.0049 | -1492.7801 | 8.3446
[22 empty] | 50.12 | 21 | 17.6548 | 0.046524 | 0.055065 | 0.014839 | 0.058365 | 0.049452 | 0.80754 | 0.10003 | 18.7866 | 2.2134 | 0.2333 | -1497.7866 | 3.3452
[22 empty] | 50.14 | 20 | 17.6541 | 0.046442 | 0.054908 | 0.014785 | 0.058101 | 0.049124 | 0.81512 | 0.10064 | 18.7933 | 1.2067 | 0.072812 | -1498.7933 | 2.3459
[22 empty] | 50.16 | 16 | 17.6535 | 0.04636 | 0.054751 | 0.014731 | 0.057838 | 0.048799 | 0.82281 | 0.10125 | 18.8001 | -2.8001 | 0.49002 | -1502.8001 | -1.6535
[22 empty] | 50.18 | 25 | 17.6529 | 0.046278 | 0.054595 | 0.014677 | 0.057577 | 0.048478 | 0.8306 | 0.10187 | 18.807 | 6.193 | 1.5341 | -1493.807 | 7.3471
[22 empty] | 50.2 | 22 | 17.6523 | 0.046197 | 0.05444 | 0.014623 | 0.057318 | 0.04816 | 0.83851 | 0.1025 | 18.8141 | 3.1859 | 0.46137 | -1496.8141 | 4.3477
[22 empty] | 50.22 | 23 | 17.6518 | 0.046116 | 0.054285 | 0.01457 | 0.057061 | 0.047845 | 0.84653 | 0.10313 | 18.8213 | 4.1787 | 0.75919 | -1495.8213 | 5.3482
[22 empty] | 50.24 | 21 | 17.6512 | 0.046035 | 0.054131 | 0.014517 | 0.056806 | 0.047533 | 0.85466 | 0.10377 | 18.8287 | 2.1713 | 0.22451 | -1497.8287 | 3.3488
[22 empty] | 50.26 | 21 | 17.6507 | 0.045954 | 0.053978 | 0.014464 | 0.056552 | 0.047224 | 0.86292 | 0.10441 | 18.8362 | 2.1638 | 0.22295 | -1497.8362 | 3.3493
[22 empty] | 50.28 | 25 | 17.6502 | 0.045873 | 0.053825 | 0.014412 | 0.0563 | 0.046918 | 0.87129 | 0.10506 | 18.8439 | 6.1561 | 1.5159 | -1493.8439 | 7.3498
[22 empty] | 50.3 | 18 | 17.6497 | 0.045793 | 0.053673 | 0.01436 | 0.05605 | 0.046615 | 0.87979 | 0.10572 | 18.8517 | -0.85171 | 0.0403 | -1500.8517 | 0.35029
[22 empty] | 50.32 | 18 | 17.6492 | 0.045713 | 0.053522 | 0.014308 | 0.055801 | 0.046315 | 0.88841 | 0.10638 | 18.8597 | -0.85969 | 0.041059 | -1500.8597 | 0.35076
[22 empty] | 50.34 | 27 | 17.6488 | 0.045633 | 0.053371 | 0.014256 | 0.055554 | 0.046018 | 0.89716 | 0.10705 | 18.8678 | 8.1322 | 2.4493 | -1491.8678 | 9.3512
[22 empty] | 50.36 | 17 | 17.6484 | 0.045553 | 0.053221 | 0.014205 | 0.055309 | 0.045723 | 0.90604 | 0.10772 | 18.8761 | -1.8761 | 0.20705 | -1501.8761 | -0.64836
[22 empty] | 50.38 | 13 | 17.6479 | 0.045473 | 0.053072 | 0.014154 | 0.055065 | 0.045432 | 0.91505 | 0.10841 | 18.8846 | -5.8846 | 2.6637 | -1505.8846 | -4.6479
[22 empty] | 50.4 | 21 | 17.6475 | 0.045394 | 0.052923 | 0.014103 | 0.054823 | 0.045143 | 0.92419 | 0.10909 | 18.8932 | 2.1068 | 0.21136 | -1497.8932 | 3.3525
[22 empty] | 50.42 | 19 | 17.6472 | 0.045315 | 0.052775 | 0.014053 | 0.054582 | 0.044857 | 0.93348 | 0.10979 | 18.902 | 0.097982 | 0.00050529 | -1499.902 | 1.3528
[22 empty] | 50.44 | 16 | 17.6468 | 0.045236 | 0.052627 | 0.014002 | 0.054343 | 0.044574 | 0.9429 | 0.11049 | 18.911 | -2.911 | 0.52962 | -1502.911 | -1.6468
[22 empty] | 50.46 | 23 | 17.6465 | 0.045157 | 0.05248 | 0.013952 | 0.054106 | 0.044293 | 0.95247 | 0.1112 | 18.9201 | 4.0799 | 0.72371 | -1495.9201 | 5.3535
[22 empty] | 50.48 | 28 | 17.6462 | 0.045079 | 0.052334 | 0.013903 | 0.05387 | 0.044015 | 0.96218 | 0.11191 | 18.9294 | 9.0706 | 2.9384 | -1490.9294 | 10.3538
[22 empty] | 50.5 | 16 | 17.6459 | 0.045 | 0.052188 | 0.013853 | 0.053635 | 0.04374 | 0.97205 | 0.11263 | 18.939 | -2.939 | 0.53984 | -1502.939 | -1.6459
[22 empty] | 50.52 | 16 | 17.6456 | 0.044922 | 0.052043 | 0.013804 | 0.053403 | 0.043467 | 0.98206 | 0.11336 | 18.9486 | -2.9486 | 0.5434 | -1502.9486 | -1.6456
[22 empty] | 50.54 | 27 | 17.6453 | 0.044844 | 0.051898 | 0.013755 | 0.053171 | 0.043197 | 0.99223 | 0.1141 | 18.9585 | 8.0415 | 2.395 | -1491.9585 | 9.3547
[22 empty] | 50.56 | 28 | 17.6451 | 0.044767 | 0.051754 | 0.013707 | 0.052941 | 0.042929 | 1.0026 | 0.11484 | 18.9686 | 9.0314 | 2.9131 | -1490.9686 | 10.3549
[22 empty] | 50.58 | 13 | 17.6448 | 0.044689 | 0.051611 | 0.013658 | 0.052713 | 0.042664 | 1.0131 | 0.11559 | 18.9788 | -5.9788 | 2.7497 | -1505.9788 | -4.6448
[22 empty] | 50.6 | 18 | 17.6446 | 0.044612 | 0.051468 | 0.01361 | 0.052486 | 0.042401 | 1.0237 | 0.11635 | 18.9893 | -0.98927 | 0.054369 | -1500.9893 | 0.35537
[22 empty] | 50.62 | 19 | 17.6444 | 0.044535 | 0.051326 | 0.013562 | 0.052261 | 0.042141 | 1.0345 | 0.11711 | 18.9999 | 8.3253e-05 | 3.6479e-10 | -1499.9999 | 1.3556
[22 empty] | 50.64 | 21 | 17.6443 | 0.044458 | 0.051184 | 0.013515 | 0.052037 | 0.041883 | 1.0455 | 0.11788 | 19.0108 | 1.9892 | 0.18843 | -1498.0108 | 3.3557
[22 empty] | 50.66 | 18 | 17.6441 | 0.044381 | 0.051043 | 0.013467 | 0.051814 | 0.041627 | 1.0567 | 0.11866 | 19.0218 | -1.0218 | 0.058008 | -1501.0218 | 0.35589
[22 empty] | 50.68 | 15 | 17.644 | 0.044305 | 0.050903 | 0.01342 | 0.051593 | 0.041374 | 1.0681 | 0.11945 | 19.0331 | -4.0331 | 1.0844 | -1504.0331 | -2.644
[22 empty] | 50.7 | 22 | 17.6439 | 0.044228 | 0.050763 | 0.013373 | 0.051374 | 0.041123 | 1.0796 | 0.12025 | 19.0446 | 2.9554 | 0.39702 | -1497.0446 | 4.3561
[22 empty] | 50.72 | 24 | 17.6438 | 0.044152 | 0.050624 | 0.013327 | 0.051156 | 0.040874 | 1.0913 | 0.12105 | 19.0563 | 4.9437 | 1.0183 | -1495.0563 | 6.3562
[22 empty] | 50.74 | 18 | 17.6437 | 0.044076 | 0.050485 | 0.01328 | 0.050939 | 0.040628 | 1.1033 | 0.12186 | 19.0682 | -1.0682 | 0.063395 | -1501.0682 | 0.35631
[22 empty] | 50.76 | 26 | 17.6436 | 0.044001 | 0.050347 | 0.013234 | 0.050723 | 0.040384 | 1.1154 | 0.12268 | 19.0804 | 6.9196 | 1.8416 | -1493.0804 | 8.3564
[22 empty] | 50.78 | 21 | 17.6436 | 0.043925 | 0.05021 | 0.013188 | 0.050509 | 0.040142 | 1.1277 | 0.12351 | 19.0928 | 1.9072 | 0.17321 | -1498.0928 | 3.3564
[22 empty] | 50.8 | 30 | 17.6436 | 0.04385 | 0.050073 | 0.013143 | 0.050296 | 0.039902 | 1.1402 | 0.12434 | 19.1054 | 10.8946 | 3.9564 | -1489.1054 | 12.3564
[22 empty] | 50.82 | 15 | 17.6436 | 0.043775 | 0.049936 | 0.013097 | 0.050085 | 0.039664 | 1.153 | 0.12519 | 19.1183 | -4.1183 | 1.1307 | -1504.1183 | -2.6436
[22 empty] | 50.84 | 22 | 17.6436 | 0.0437 | 0.0498 | 0.013052 | 0.049875 | 0.039428 | 1.1659 | 0.12604 | 19.1314 | 2.8686 | 0.37404 | -1497.1314 | 4.3564
[22 empty] | 50.86 | 26 | 17.6436 | 0.043625 | 0.049665 | 0.013007 | 0.049666 | 0.039195 | 1.1791 | 0.12691 | 19.1448 | 6.8552 | 1.8075 | -1493.1448 | 8.3564
[22 empty] | 50.88 | 22 | 17.6437 | 0.043551 | 0.04953 | 0.012963 | 0.049458 | 0.038964 | 1.1925 | 0.12778 | 19.1584 | 2.8416 | 0.36703 | -1497.1584 | 4.3563
[22 empty] | 50.9 | 11 | 17.6437 | 0.043476 | 0.049396 | 0.012918 | 0.049252 | 0.038734 | 1.2061 | 0.12866 | 19.1723 | -8.1723 | 6.0715 | -1508.1723 | -6.6437
[22 empty] | 50.92 | 26 | 17.6438 | 0.043402 | 0.049262 | 0.012874 | 0.049047 | 0.038507 | 1.22 | 0.12955 | 19.1864 | 6.8136 | 1.7856 | -1493.1864 | 8.3562
[22 empty] | 50.94 | 29 | 17.6439 | 0.043328 | 0.049129 | 0.01283 | 0.048844 | 0.038281 | 1.2341 | 0.13045 | 19.2008 | 9.7992 | 3.3112 | -1490.2008 | 11.3561
[22 empty] | 50.96 | 16 | 17.6441 | 0.043254 | 0.048997 | 0.012786 | 0.048641 | 0.038058 | 1.2484 | 0.13135 | 19.2156 | -3.2156 | 0.64624 | -1503.2156 | -1.6441
[22 empty] | 50.98 | 21 | 17.6442 | 0.043181 | 0.048865 | 0.012742 | 0.04844 | 0.037837 | 1.263 | 0.13227 | 19.2305 | 1.7695 | 0.1491 | -1498.2305 | 3.3558
[22 empty] | 51 | 14 | 17.6444 | 0.043107 | 0.048733 | 0.012699 | 0.04824 | 0.037617 | 1.2778 | 0.1332 | 19.2458 | -5.2458 | 1.9656 | -1505.2458 | -3.6444
[22 empty] | 51.02 | 16 | 17.6446 | 0.043034 | 0.048602 | 0.012656 | 0.048042 | 0.037399 | 1.293 | 0.13414 | 19.2614 | -3.2614 | 0.66479 | -1503.2614 | -1.6446
[22 empty] | 51.04 | 16 | 17.6448 | 0.042961 | 0.048472 | 0.012613 | 0.047844 | 0.037184 | 1.3083 | 0.13508 | 19.2773 | -3.2773 | 0.67128 | -1503.2773 | -1.6448
[22 empty] | 51.06 | 18 | 17.645 | 0.042888 | 0.048342 | 0.01257 | 0.047648 | 0.03697 | 1.324 | 0.13604 | 19.2934 | -1.2934 | 0.092944 | -1501.2934 | 0.35502
[22 empty] | 51.08 | 22 | 17.6452 | 0.042815 | 0.048212 | 0.012528 | 0.047453 | 0.036758 | 1.34 | 0.13701 | 19.3099 | 2.6901 | 0.32893 | -1497.3099 | 4.3548
[22 empty] | 51.1 | 25 | 17.6455 | 0.042743 | 0.048083 | 0.012486 | 0.047259 | 0.036548 | 1.3562 | 0.13799 | 19.3268 | 5.6732 | 1.2874 | -1494.3268 | 7.3545
[22 empty] | 51.12 | 14 | 17.6458 | 0.042671 | 0.047955 | 0.012443 | 0.047067 | 0.036339 | 1.3727 | 0.13897 | 19.3439 | -5.3439 | 2.0398 | -1505.3439 | -3.6458
[22 empty] | 51.14 | 28 | 17.646 | 0.042599 | 0.047827 | 0.012402 | 0.046875 | 0.036133 | 1.3896 | 0.13997 | 19.3614 | 8.6386 | 2.6652 | -1491.3614 | 10.354
[22 empty] | 51.16 | 26 | 17.6464 | 0.042527 | 0.0477 | 0.01236 | 0.046685 | 0.035928 | 1.4067 | 0.14098 | 19.3792 | 6.6208 | 1.6859 | -1493.3792 | 8.3536
[22 empty] | 51.18 | 17 | 17.6467 | 0.042455 | 0.047573 | 0.012319 | 0.046496 | 0.035724 | 1.4242 | 0.142 | 19.3974 | -2.3974 | 0.3381 | -1502.3974 | -0.64669
[22 empty] | 51.2 | 31 | 17.647 | 0.042383 | 0.047447 | 0.012277 | 0.046308 | 0.035523 | 1.442 | 0.14303 | 19.416 | 11.584 | 4.3287 | -1488.416 | 13.353
[22 empty] | 51.22 | 24 | 17.6474 | 0.042312 | 0.047321 | 0.012236 | 0.046121 | 0.035323 | 1.4601 | 0.14408 | 19.4349 | 4.5651 | 0.86834 | -1495.4349 | 6.3526
[22 empty] | 51.24 | 19 | 17.6478 | 0.042241 | 0.047195 | 0.012196 | 0.045936 | 0.035125 | 1.4786 | 0.14513 | 19.4542 | -0.45419 | 0.010857 | -1500.4542 | 1.3522
[22 empty] | 51.26 | 21 | 17.6482 | 0.04217 | 0.047071 | 0.012155 | 0.045751 | 0.034929 | 1.4974 | 0.1462 | 19.4739 | 1.5261 | 0.11091 | -1498.4739 | 3.3518
[22 empty] | 51.28 | 16 | 17.6486 | 0.042099 | 0.046946 | 0.012115 | 0.045568 | 0.034734 | 1.5166 | 0.14728 | 19.494 | -3.494 | 0.76298 | -1503.494 | -1.6486
[22 empty] | 51.3 | 23 | 17.6491 | 0.042028 | 0.046822 | 0.012074 | 0.045385 | 0.034541 | 1.5361 | 0.14837 | 19.5144 | 3.4856 | 0.52822 | -1496.5144 | 5.3509
[22 empty] | 51.32 | 18 | 17.6495 | 0.041958 | 0.046699 | 0.012034 | 0.045204 | 0.03435 | 1.5561 | 0.14947 | 19.5353 | -1.5353 | 0.13096 | -1501.5353 | 0.35046
[22 empty] | 51.34 | 18 | 17.65 | 0.041887 | 0.046576 | 0.011995 | 0.045024 | 0.03416 | 1.5764 | 0.15058 | 19.5567 | -1.5567 | 0.13462 | -1501.5567 | 0.34998
[22 empty] | 51.36 | 21 | 17.6505 | 0.041817 | 0.046454 | 0.011955 | 0.044845 | 0.033971 | 1.5972 | 0.15171 | 19.5784 | 1.4216 | 0.096232 | -1498.5784 | 3.3495
[22 empty] | 51.38 | 18 | 17.651 | 0.041747 | 0.046332 | 0.011916 | 0.044667 | 0.033784 | 1.6183 | 0.15285 | 19.6006 | -1.6006 | 0.14234 | -1501.6006 | 0.34896
[22 empty] | 51.4 | 24 | 17.6516 | 0.041677 | 0.04621 | 0.011876 | 0.04449 | 0.033599 | 1.6399 | 0.154 | 19.6233 | 4.3767 | 0.79814 | -1495.6233 | 6.3484
[22 empty] | 51.42 | 25 | 17.6521 | 0.041608 | 0.04609 | 0.011837 | 0.044314 | 0.033415 | 1.6619 | 0.15517 | 19.6464 | 5.3536 | 1.1464 | -1494.6464 | 7.3479
[22 empty] | 51.44 | 15 | 17.6527 | 0.041538 | 0.045969 | 0.011798 | 0.044139 | 0.033233 | 1.6843 | 0.15634 | 19.6701 | -4.6701 | 1.454 | -1504.6701 | -2.6527
[22 empty] | 51.46 | 23 | 17.6533 | 0.041469 | 0.045849 | 0.01176 | 0.043965 | 0.033052 | 1.7072 | 0.15754 | 19.6942 | 3.3058 | 0.47515 | -1496.6942 | 5.3467
[22 empty] | 51.48 | 21 | 17.6539 | 0.0414 | 0.045729 | 0.011721 | 0.043792 | 0.032873 | 1.7306 | 0.15874 | 19.7188 | 1.2812 | 0.078167 | -1498.7188 | 3.3461
[22 empty] | 51.5 | 26 | 17.6545 | 0.041331 | 0.04561 | 0.011683 | 0.04362 | 0.032695 | 1.7545 | 0.15996 | 19.7439 | 6.2561 | 1.5053 | -1493.7439 | 8.3455
[22 empty] | 51.52 | 23 | 17.6552 | 0.041262 | 0.045492 | 0.011645 | 0.04345 | 0.032519 | 1.7788 | 0.1612 | 19.7696 | 3.2304 | 0.45372 | -1496.7696 | 5.3448
[22 empty] | 51.54 | 20 | 17.6559 | 0.041194 | 0.045374 | 0.011607 | 0.04328 | 0.032344 | 1.8037 | 0.16245 | 19.7958 | 0.20419 | 0.0020846 | -1499.7958 | 2.3441
[22 empty] | 51.56 | 23 | 17.6565 | 0.041125 | 0.045256 | 0.011569 | 0.043111 | 0.03217 | 1.8291 | 0.16371 | 19.8226 | 3.1774 | 0.43895 | -1496.8226 | 5.3435
[22 empty] | 51.58 | 22 | 17.6572 | 0.041057 | 0.045139 | 0.011532 | 0.042943 | 0.031998 | 1.855 | 0.16499 | 19.8499 | 2.1501 | 0.21012 | -1497.8499 | 4.3428
[22 empty] | 51.6 | 8 | 17.658 | 0.040989 | 0.045022 | 0.011495 | 0.042776 | 0.031827 | 1.8815 | 0.16628 | 19.8779 | -11.8779 | 17.6356 | -1511.8779 | -9.658
[22 empty] | 51.62 | 21 | 17.6587 | 0.040921 | 0.044906 | 0.011457 | 0.04261 | 0.031658 | 1.9086 | 0.16759 | 19.9065 | 1.0935 | 0.056945 | -1498.9065 | 3.3413
[22 empty] | 51.64 | 19 | 17.6595 | 0.040853 | 0.04479 | 0.011421 | 0.042445 | 0.03149 | 1.9363 | 0.16891 | 19.9356 | -0.93564 | 0.046075 | -1500.9356 | 1.3405
[22 empty] | 51.66 | 16 | 17.6603 | 0.040786 | 0.044674 | 0.011384 | 0.042281 | 0.031323 | 1.9645 | 0.17025 | 19.9655 | -3.9655 | 0.98281 | -1503.9655 | -1.6603
[22 empty] | 51.68 | 22 | 17.6611 | 0.040718 | 0.044559 | 0.011347 | 0.042118 | 0.031158 | 1.9934 | 0.1716 | 19.996 | 2.004 | 0.18255 | -1497.996 | 4.3389
[22 empty] | 51.7 | 27 | 17.6619 | 0.040651 | 0.044445 | 0.011311 | 0.041956 | 0.030994 | 2.0229 | 0.17298 | 20.0271 | 6.9729 | 1.8008 | -1493.0271 | 9.3381
[22 empty] | 51.72 | 16 | 17.6627 | 0.040584 | 0.044331 | 0.011274 | 0.041795 | 0.030831 | 2.0531 | 0.17436 | 20.059 | -4.059 | 1.0297 | -1504.059 | -1.6627
[22 empty] | 51.74 | 17 | 17.6636 | 0.040517 | 0.044217 | 0.011238 | 0.041635 | 0.030669 | 2.084 | 0.17577 | 20.0916 | -3.0916 | 0.56223 | -1503.0916 | -0.66356
[22 empty] | 51.76 | 27 | 17.6644 | 0.040451 | 0.044104 | 0.011202 | 0.041476 | 0.030509 | 2.1155 | 0.17719 | 20.1249 | 6.8751 | 1.7506 | -1493.1249 | 9.3356
[22 empty] | 51.78 | 20 | 17.6653 | 0.040384 | 0.043991 | 0.011167 | 0.041317 | 0.03035 | 2.1478 | 0.17863 | 20.159 | -0.159 | 0.001264 | -1500.159 | 2.3347
[22 empty] | 51.8 | 21 | 17.6662 | 0.040318 | 0.043879 | 0.011131 | 0.04116 | 0.030192 | 2.1809 | 0.18009 | 20.1939 | 0.80613 | 0.030945 | -1499.1939 | 3.3338
[22 empty] | 51.82 | 16 | 17.6672 | 0.040251 | 0.043767 | 0.011096 | 0.041003 | 0.030036 | 2.2147 | 0.18156 | 20.2296 | -4.2296 | 1.1181 | -1504.2296 | -1.6672
[22 empty] | 51.84 | 14 | 17.6681 | 0.040185 | 0.043655 | 0.01106 | 0.040848 | 0.02988 | 2.2493 | 0.18305 | 20.2661 | -6.2661 | 2.8045 | -1506.2661 | -3.6681
[22 empty] | 51.86 | 22 | 17.6691 | 0.040119 | 0.043544 | 0.011025 | 0.040693 | 0.029726 | 2.2847 | 0.18456 | 20.3034 | 1.6966 | 0.13083 | -1498.3034 | 4.3309
[22 empty] | 51.88 | 16 | 17.6701 | 0.040054 | 0.043434 | 0.01099 | 0.040539 | 0.029573 | 2.321 | 0.18609 | 20.3417 | -4.3417 | 1.1781 | -1504.3417 | -1.6701
[22 empty] | 51.9 | 27 | 17.6711 | 0.039988 | 0.043323 | 0.010956 | 0.040386 | 0.029422 | 2.3581 | 0.18764 | 20.3809 | 6.6191 | 1.6227 | -1493.3809 | 9.3289
[22 empty] | 51.92 | 21 | 17.6721 | 0.039923 | 0.043214 | 0.010921 | 0.040234 | 0.029271 | 2.3961 | 0.18921 | 20.421 | 0.57903 | 0.015966 | -1499.421 | 3.3279
[22 empty] | 51.94 | 24 | 17.6731 | 0.039857 | 0.043104 | 0.010887 | 0.040082 | 0.029122 | 2.4351 | 0.1908 | 20.462 | 3.538 | 0.52155 | -1496.462 | 6.3269
[22 empty] | 51.96 | 18 | 17.6742 | 0.039792 | 0.042995 | 0.010852 | 0.039932 | 0.028973 | 2.475 | 0.19241 | 20.5041 | -2.5041 | 0.34837 | -1502.5041 | 0.32582
[22 empty] | 51.98 | 28 | 17.6753 | 0.039727 | 0.042887 | 0.010818 | 0.039782 | 0.028826 | 2.5159 | 0.19404 | 20.5472 | 7.4528 | 1.9837 | -1492.5472 | 10.3247
[22 empty] | 52 | 16 | 17.6764 | 0.039662 | 0.042779 | 0.010784 | 0.039634 | 0.02868 | 2.5578 | 0.19569 | 20.5914 | -4.5914 | 1.3176 | -1504.5914 | -1.6764
[22 empty] | 52.02 | 19 | 17.6775 | 0.039598 | 0.042671 | 0.010751 | 0.039486 | 0.028535 | 2.6008 | 0.19736 | 20.6367 | -1.6367 | 0.14098 | -1501.6367 | 1.3225
[22 empty] | 52.04 | 16 | 17.6786 | 0.039533 | 0.042563 | 0.010717 | 0.039338 | 0.028391 | 2.6449 | 0.19905 | 20.6831 | -4.6831 | 1.3707 | -1504.6831 | -1.6786
[22 empty] | 52.06 | 16 | 17.6798 | 0.039469 | 0.042457 | 0.010684 | 0.039192 | 0.028248 | 2.6901 | 0.20076 | 20.7307 | -4.7307 | 1.3987 | -1504.7307 | -1.6798
[22 empty] | 52.08 | 18 | 17.6809 | 0.039405 | 0.04235 | 0.01065 | 0.039047 | 0.028107 | 2.7365 | 0.2025 | 20.7795 | -2.7795 | 0.42919 | -1502.7795 | 0.31908
[22 empty] | 52.1 | 22 | 17.6821 | 0.039341 | 0.042244 | 0.010617 | 0.038902 | 0.027966 | 2.7841 | 0.20426 | 20.8295 | 1.1705 | 0.062274 | -1498.8295 | 4.3179
[22 empty] | 52.12 | 23 | 17.6833 | 0.039277 | 0.042138 | 0.010584 | 0.038758 | 0.027827 | 2.8329 | 0.20604 | 20.8809 | 2.1191 | 0.19525 | -1497.8809 | 5.3167
[22 empty] | 52.14 | 27 | 17.6845 | 0.039213 | 0.042033 | 0.010551 | 0.038615 | 0.027688 | 2.8831 | 0.20785 | 20.9336 | 6.0664 | 1.363 | -1493.9336 | 9.3155
[22 empty] | 52.16 | 15 | 17.6858 | 0.03915 | 0.041928 | 0.010519 | 0.038473 | 0.02755 | 2.9345 | 0.20968 | 20.9876 | -5.9876 | 2.3901 | -1505.9876 | -2.6858
[22 empty] | 52.18 | 23 | 17.6871 | 0.039086 | 0.041823 | 0.010486 | 0.038331 | 0.027414 | 2.9874 | 0.21153 | 21.0432 | 1.9568 | 0.16649 | -1498.0432 | 5.3129
[22 empty] | 52.2 | 28 | 17.6883 | 0.039023 | 0.041719 | 0.010454 | 0.03819 | 0.027279 | 3.0418 | 0.21341 | 21.1002 | 6.8998 | 1.7003 | -1493.1002 | 10.3117
[22 empty] | 52.22 | 19 | 17.6896 | 0.03896 | 0.041615 | 0.010422 | 0.038051 | 0.027144 | 3.0976 | 0.21531 | 21.1587 | -2.1587 | 0.24527 | -1502.1587 | 1.3104
[22 empty] | 52.24 | 19 | 17.691 | 0.038897 | 0.041512 | 0.01039 | 0.037911 | 0.027011 | 3.1549 | 0.21724 | 21.2189 | -2.2189 | 0.25912 | -1502.2189 | 1.309
[22 empty] | 52.26 | 22 | 17.6923 | 0.038834 | 0.041409 | 0.010358 | 0.037773 | 0.026878 | 3.2139 | 0.21919 | 21.2807 | 0.71933 | 0.02352 | -1499.2807 | 4.3077
[22 empty] | 52.28 | 29 | 17.6937 | 0.038772 | 0.041306 | 0.010326 | 0.037635 | 0.026747 | 3.2746 | 0.22118 | 21.3442 | 7.6558 | 2.0211 | -1492.3442 | 11.3063
[22 empty] | 52.3 | 24 | 17.695 | 0.038709 | 0.041204 | 0.010294 | 0.037498 | 0.026616 | 3.337 | 0.22318 | 21.4095 | 2.5905 | 0.27961 | -1497.4095 | 6.305
[22 empty] | 52.32 | 24 | 17.6964 | 0.038647 | 0.041102 | 0.010263 | 0.037362 | 0.026486 | 3.4012 | 0.22522 | 21.4767 | 2.5233 | 0.2653 | -1497.4767 | 6.3036
[22 empty] | 52.34 | 16 | 17.6978 | 0.038585 | 0.041001 | 0.010231 | 0.037227 | 0.026358 | 3.4672 | 0.22728 | 21.5457 | -5.5457 | 1.9222 | -1505.5457 | -1.6978
[22 empty] | 52.36 | 28 | 17.6993 | 0.038523 | 0.0409 | 0.0102 | 0.037092 | 0.02623 | 3.5352 | 0.22938 | 21.6168 | 6.3832 | 1.4552 | -1493.6168 | 10.3007
[22 empty] | 52.38 | 28 | 17.7007 | 0.038461 | 0.040799 | 0.010169 | 0.036958 | 0.026103 | 3.6052 | 0.2315 | 21.69 | 6.31 | 1.422 | -1493.69 | 10.2993
[22 empty] | 52.4 | 20 | 17.7022 | 0.038399 | 0.040699 | 0.010138 | 0.036825 | 0.025977 | 3.6774 | 0.23365 | 21.7653 | -1.7653 | 0.15581 | -1501.7653 | 2.2978
[22 empty] | 52.42 | 23 | 17.7037 | 0.038338 | 0.040599 | 0.010107 | 0.036692 | 0.025852 | 3.7517 | 0.23583 | 21.8428 | 1.1572 | 0.058223 | -1498.8428 | 5.2963
[22 empty] | 52.44 | 22 | 17.7052 | 0.038276 | 0.040499 | 0.010077 | 0.036561 | 0.025728 | 3.8283 | 0.23804 | 21.9227 | 0.077341 | 0.00027189 | -1499.9227 | 4.2948
[22 empty] | 52.46 | 20 | 17.7067 | 0.038215 | 0.0404 | 0.010046 | 0.036429 | 0.025605 | 3.9073 | 0.24028 | 22.005 | -2.005 | 0.20099 | -1502.005 | 2.2933
[22 empty] | 52.48 | 29 | 17.7082 | 0.038154 | 0.040301 | 0.010016 | 0.036299 | 0.025483 | 3.9887 | 0.24256 | 22.0898 | 6.9102 | 1.6466 | -1493.0898 | 11.2918
[22 empty] | 52.5 | 20 | 17.7098 | 0.038093 | 0.040202 | 0.0099856 | 0.036169 | 0.025361 | 4.0727 | 0.24487 | 22.1772 | -2.1772 | 0.23701 | -1502.1772 | 2.2902
[22 empty] | 52.52 | 21 | 17.7114 | 0.038032 | 0.040104 | 0.0099555 | 0.03604 | 0.025241 | 4.1594 | 0.24721 | 22.2674 | -1.2674 | 0.076491 | -1501.2674 | 3.2886
[22 empty] | 52.54 | 32 | 17.713 | 0.037971 | 0.040006 | 0.0099256 | 0.035912 | 0.025121 | 4.2489 | 0.24958 | 22.3604 | 9.6396 | 2.9038 | -1490.3604 | 14.287
[22 empty] | 52.56 | 21 | 17.7146 | 0.037911 | 0.039909 | 0.0098958 | 0.035784 | 0.025002 | 4.3414 | 0.25199 | 22.4565 | -1.4565 | 0.10101 | -1501.4565 | 3.2854
[22 empty] | 52.58 | 21 | 17.7162 | 0.03785 | 0.039812 | 0.0098661 | 0.035657 | 0.024884 | 4.4368 | 0.25443 | 22.5556 | -1.5556 | 0.11523 | -1501.5556 | 3.2838
[22 empty] | 52.6 | 17 | 17.7179 | 0.03779 | 0.039715 | 0.0098365 | 0.035531 | 0.024767 | 4.5355 | 0.25691 | 22.658 | -5.658 | 1.8831 | -1505.658 | -0.7179
[22 empty] | 52.62 | 28 | 17.7196 | 0.03773 | 0.039619 | 0.0098071 | 0.035406 | 0.024651 | 4.6375 | 0.25943 | 22.7637 | 5.2363 | 0.97924 | -1494.7637 | 10.2804
[22 empty] | 52.64 | 10 | 17.7213 | 0.03767 | 0.039523 | 0.0097778 | 0.035281 | 0.024535 | 4.743 | 0.26198 | 22.873 | -12.873 | 16.5715 | -1512.873 | -7.7213
[22 empty] | 52.66 | 27 | 17.723 | 0.03761 | 0.039427 | 0.0097487 | 0.035156 | 0.02442 | 4.8521 | 0.26457 | 22.986 | 4.014 | 0.59674 | -1495.986 | 9.277
[22 empty] | 52.68 | 20 | 17.7247 | 0.037551 | 0.039332 | 0.0097197 | 0.035033 | 0.024307 | 4.9651 | 0.2672 | 23.1029 | -3.1029 | 0.4814 | -1503.1029 | 2.2753
[22 empty] | 52.7 | 32 | 17.7265 | 0.037491 | 0.039237 | 0.0096908 | 0.03491 | 0.024193 | 5.082 | 0.26987 | 23.2238 | 8.7762 | 2.4069 | -1491.2238 | 14.2735
[22 empty] | 52.72 | 28 | 17.7282 | 0.037432 | 0.039142 | 0.009662 | 0.034787 | 0.024081 | 5.2031 | 0.27258 | 23.349 | 4.651 | 0.77255 | -1495.349 | 10.2718
[22 empty] | 52.74 | 24 | 17.73 | 0.037372 | 0.039048 | 0.0096334 | 0.034666 | 0.02397 | 5.3286 | 0.27533 | 23.4787 | 0.52134 | 0.011325 | -1499.4787 | 6.27
[22 empty] | 52.76 | 31 | 17.7318 | 0.037313 | 0.038954 | 0.0096049 | 0.034545 | 0.023859 | 5.4587 | 0.27812 | 23.613 | 7.387 | 1.7603 | -1492.613 | 13.2682
[22 empty] | 52.78 | 28 | 17.7336 | 0.037254 | 0.03886 | 0.0095765 | 0.034424 | 0.023749 | 5.5937 | 0.28096 | 23.7522 | 4.2478 | 0.64444 | -1495.7522 | 10.2664
[22 empty] | 52.8 | 25 | 17.7355 | 0.037195 | 0.038767 | 0.0095482 | 0.034304 | 0.023639 | 5.7337 | 0.28384 | 23.8965 | 1.1035 | 0.04871 | -1498.8965 | 7.2645
[22 empty] | 52.82 | 25 | 17.7373 | 0.037137 | 0.038674 | 0.0095201 | 0.034185 | 0.023531 | 5.8791 | 0.28676 | 24.0462 | 0.9538 | 0.036389 | -1499.0462 | 7.2627
[22 empty] | 52.84 | 15 | 17.7392 | 0.037078 | 0.038581 | 0.0094921 | 0.034067 | 0.023423 | 6.03 | 0.28973 | 24.2016 | -9.2016 | 5.6446 | -1509.2016 | -2.7392
[22 empty] | 52.86 | 19 | 17.7411 | 0.03702 | 0.038489 | 0.0094642 | 0.033949 | 0.023316 | 6.1869 | 0.29274 | 24.363 | -5.363 | 1.5138 | -1505.363 | 1.2589
[22 empty] | 52.88 | 21 | 17.743 | 0.036962 | 0.038397 | 0.0094364 | 0.033832 | 0.02321 | 6.3499 | 0.2958 | 24.5306 | -3.5306 | 0.59358 | -1503.5306 | 3.257
[22 empty] | 52.9 | 22 | 17.745 | 0.036903 | 0.038305 | 0.0094088 | 0.033715 | 0.023104 | 6.5195 | 0.29891 | 24.7049 | -2.7049 | 0.33256 | -1502.7049 | 4.255
[22 empty] | 52.92 | 19 | 17.7469 | 0.036845 | 0.038214 | 0.0093813 | 0.033599 | 0.022999 | 6.696 | 0.30207 | 24.8861 | -5.8861 | 1.8235 | -1505.8861 | 1.2531
[22 empty] | 52.94 | 25 | 17.7489 | 0.036787 | 0.038123 | 0.0093539 | 0.033483 | 0.022895 | 6.8798 | 0.30528 | 25.0746 | -0.074637 | 0.00022283 | -1500.0746 | 7.2511
[22 empty] | 52.96 | 21 | 17.7509 | 0.03673 | 0.038033 | 0.0093266 | 0.033368 | 0.022792 | 7.0713 | 0.30854 | 25.271 | -4.271 | 0.86862 | -1504.271 | 3.2491
[22 empty] | 52.98 | 17 | 17.7529 | 0.036672 | 0.037942 | 0.0092994 | 0.033254 | 0.022689 | 7.2709 | 0.31186 | 25.4755 | -8.4755 | 4.2255 | -1508.4755 | -0.75289
[22 empty] | 53 | 20 | 17.7549 | 0.036615 | 0.037852 | 0.0092724 | 0.03314 | 0.022587 | 7.479 | 0.31523 | 25.6886 | -5.6886 | 1.618 | -1505.6886 | 2.2451
[22 empty] | 53.02 | 21 | 17.757 | 0.036557 | 0.037763 | 0.0092454 | 0.033027 | 0.022486 | 7.6963 | 0.31865 | 25.911 | -4.911 | 1.1485 | -1504.911 | 3.243
[22 empty] | 53.04 | 27 | 17.759 | 0.0365 | 0.037673 | 0.0092186 | 0.032915 | 0.022385 | 7.9232 | 0.32213 | 26.143 | 0.85698 | 0.027201 | -1499.143 | 9.241
[22 empty] | 53.06 | 30 | 17.7611 | 0.036443 | 0.037584 | 0.0091919 | 0.032803 | 0.022285 | 8.1602 | 0.32566 | 26.3853 | 3.6147 | 0.43553 | -1496.3853 | 12.2389
[22 empty] | 53.08 | 25 | 17.7632 | 0.036386 | 0.037495 | 0.0091654 | 0.032691 | 0.022186 | 8.4081 | 0.32926 | 26.6385 | -1.6385 | 0.10739 | -1501.6385 | 7.2368
[22 empty] | 53.1 | 27 | 17.7653 | 0.036329 | 0.037407 | 0.0091389 | 0.03258 | 0.022087 | 8.6675 | 0.33291 | 26.9033 | 0.09667 | 0.00034612 | -1499.9033 | 9.2347
[22 empty] | 53.12 | 25 | 17.7675 | 0.036273 | 0.037319 | 0.0091126 | 0.03247 | 0.021989 | 8.9391 | 0.33663 | 27.1804 | -2.1804 | 0.19017 | -1502.1804 | 7.2325
[22 empty] | 53.14 | 26 | 17.7696 | 0.036216 | 0.037231 | 0.0090863 | 0.03236 | 0.021892 | 9.2238 | 0.3404 | 27.4706 | -1.4706 | 0.083177 | -1501.4706 | 8.2304
[22 empty] | 53.16 | 33 | 17.7718 | 0.03616 | 0.037144 | 0.0090602 | 0.032251 | 0.021795 | 9.5222 | 0.34425 | 27.7747 | 5.2253 | 0.8274 | -1494.7747 | 15.2282
[22 empty] | 53.18 | 22 | 17.774 | 0.036104 | 0.037056 | 0.0090342 | 0.032142 | 0.021699 | 9.8354 | 0.34815 | 28.0936 | -6.0936 | 1.6878 | -1506.0936 | 4.226
[22 empty] | 53.2 | 28 | 17.7762 | 0.036047 | 0.03697 | 0.0090083 | 0.032034 | 0.021604 | 10.1644 | 0.35213 | 28.4284 | -0.42836 | 0.0065533 | -1500.4284 | 10.2238
[22 empty] | 53.22 | 27 | 17.7785 | 0.035991 | 0.036883 | 0.0089825 | 0.031927 | 0.021509 | 10.5101 | 0.35617 | 28.78 | -1.78 | 0.11735 | -1501.78 | 9.2215
[22 empty] | 53.24 | 24 | 17.7807 | 0.035936 | 0.036797 | 0.0089569 | 0.03182 | 0.021415 | 10.8739 | 0.36028 | 29.1498 | -5.1498 | 1.105 | -1505.1498 | 6.2193
[22 empty] | 53.26 | 32 | 17.783 | 0.03588 | 0.036711 | 0.0089313 | 0.031713 | 0.021321 | 11.2569 | 0.36447 | 29.5389 | 2.4611 | 0.18928 | -1497.5389 | 14.217
[22 empty] | 53.28 | 26 | 17.7853 | 0.035824 | 0.036625 | 0.0089058 | 0.031607 | 0.021228 | 11.6606 | 0.36872 | 29.9488 | -3.9488 | 0.59972 | -1503.9488 | 8.2147
[22 empty] | 53.3 | 20 | 17.7876 | 0.035769 | 0.03654 | 0.0088805 | 0.031502 | 0.021136 | 12.0864 | 0.37306 | 30.3809 | -10.3809 | 5.3881 | -1510.3809 | 2.2124
[22 empty] | 53.32 | 32 | 17.7899 | 0.035713 | 0.036455 | 0.0088553 | 0.031397 | 0.021044 | 12.5361 | 0.37747 | 30.8369 | 1.1631 | 0.042274 | -1498.8369 | 14.2101
[22 empty] | 53.34 | 25 | 17.7922 | 0.035658 | 0.03637 | 0.0088301 | 0.031293 | 0.020953 | 13.0114 | 0.38195 | 31.3187 | -6.3187 | 1.597 | -1506.3187 | 7.2078
[22 empty] | 53.36 | 28 | 17.7946 | 0.035603 | 0.036285 | 0.0088051 | 0.031189 | 0.020862 | 13.5143 | 0.38652 | 31.8282 | -3.8282 | 0.5234 | -1503.8282 | 10.2054
[22 empty] | 53.38 | 36 | 17.797 | 0.035548 | 0.036201 | 0.0087802 | 0.031086 | 0.020772 | 14.0471 | 0.39117 | 32.3676 | 3.6324 | 0.3665 | -1496.3676 | 18.203
[22 empty] | 53.4 | 25 | 17.7994 | 0.035493 | 0.036117 | 0.0087554 | 0.030983 | 0.020683 | 14.6121 | 0.39591 | 32.9394 | -7.9394 | 2.5214 | -1507.9394 | 7.2006
[22 empty] | 53.42 | 28 | 17.8018 | 0.035438 | 0.036034 | 0.0087307 | 0.03088 | 0.020594 | 15.212 | 0.40073 | 33.5462 | -5.5462 | 1.0986 | -1505.5462 | 10.1982
[22 empty] | 53.44 | 32 | 17.8042 | 0.035384 | 0.03595 | 0.0087061 | 0.030779 | 0.020506 | 15.8497 | 0.40564 | 34.1909 | -2.1909 | 0.15 | -1502.1909 | 14.1958
[22 empty] | 53.46 | 25 | 17.8067 | 0.035329 | 0.035867 | 0.0086816 | 0.030677 | 0.020418 | 16.5285 | 0.41065 | 34.8769 | -9.8769 | 3.9021 | -1509.8769 | 7.1933
[22 empty] | 53.48 | 33 | 17.8092 | 0.035275 | 0.035785 | 0.0086572 | 0.030577 | 0.020331 | 17.2521 | 0.41574 | 35.6076 | -2.6076 | 0.20605 | -1502.6076 | 15.1908
[22 empty] | 53.5 | 40 | 17.8117 | 0.035221 | 0.035702 | 0.0086329 | 0.030476 | 0.020244 | 18.0244 | 0.42093 | 36.3872 | 3.6128 | 0.3263 | -1496.3872 | 22.1883
[22 empty] | 53.52 | 29 | 17.8142 | 0.035167 | 0.03562 | 0.0086087 | 0.030377 | 0.020158 | 18.8499 | 0.42622 | 37.2202 | -8.2202 | 2.3301 | -1508.2202 | 11.1858
[22 empty] | 53.54 | 20 | 17.8167 | 0.035113 | 0.035538 | 0.0085846 | 0.030277 | 0.020073 | 19.7337 | 0.43161 | 38.1116 | -18.1116 | 16.4015 | -1518.1116 | 2.1833
[22 empty] | 53.56 | 42 | 17.8193 | 0.035059 | 0.035457 | 0.0085606 | 0.030178 | 0.019988 | 20.6814 | 0.4371 | 39.067 | 2.933 | 0.20482 | -1497.067 | 24.1807
[22 empty] | 53.58 | 35 | 17.8218 | 0.035005 | 0.035375 | 0.0085367 | 0.03008 | 0.019904 | 21.6993 | 0.4427 | 40.0928 | -5.0928 | 0.74104 | -1505.0928 | 17.1782
[22 empty] | 53.6 | 37 | 17.8244 | 0.034952 | 0.035294 | 0.008513 | 0.029982 | 0.01982 | 22.7947 | 0.4484 | 41.196 | -4.196 | 0.47586 | -1504.196 | 19.1756
[22 empty] | 53.62 | 34 | 17.827 | 0.034898 | 0.035214 | 0.0084893 | 0.029885 | 0.019736 | 23.9754 | 0.45422 | 42.3849 | -8.3849 | 2.0678 | -1508.3849 | 16.173
[22 empty] | 53.64 | 47 | 17.8296 | 0.034845 | 0.035133 | 0.0084657 | 0.029788 | 0.019654 | 25.2509 | 0.46015 | 43.6685 | 3.3315 | 0.23614 | -1496.6685 | 29.1704
[22 empty] | 53.66 | 32 | 17.8323 | 0.034792 | 0.035053 | 0.0084422 | 0.029691 | 0.019571 | 26.6313 | 0.4662 | 45.0574 | -13.0574 | 5.328 | -1513.0574 | 14.1677
[22 empty] | 53.68 | 38 | 17.835 | 0.034739 | 0.034973 | 0.0084188 | 0.029596 | 0.01949 | 28.1287 | 0.47236 | 46.5633 | -8.5633 | 1.9297 | -1508.5633 | 20.165
[22 empty] | 53.7 | 40 | 17.8376 | 0.034686 | 0.034893 | 0.0083955 | 0.0295 | 0.019408 | 29.7568 | 0.47865 | 48.2 | -8.2 | 1.681 | -1508.2 | 22.1624
[22 empty] | 53.72 | 30 | 17.8403 | 0.034633 | 0.034814 | 0.0083723 | 0.029405 | 0.019328 | 31.5312 | 0.48507 | 49.9832 | -19.9832 | 13.3109 | -1519.9832 | 12.1597
[22 empty] | 53.74 | 48 | 17.843 | 0.03458 | 0.034735 | 0.0083492 | 0.02931 | 0.019247 | 33.4702 | 0.49162 | 51.931 | -3.931 | 0.32194 | -1503.931 | 30.157
[22 empty] | 53.76 | 46 | 17.8458 | 0.034527 | 0.034656 | 0.0083262 | 0.029216 | 0.019168 | 35.5947 | 0.4983 | 54.0647 | -8.0647 | 1.4139 | -1508.0647 | 28.1542
[22 empty] | 53.78 | 45 | 17.8485 | 0.034475 | 0.034577 | 0.0083033 | 0.029123 | 0.019088 | 37.9294 | 0.50512 | 56.4087 | -11.4087 | 2.8924 | -1511.4087 | 27.1515
[22 empty] | 53.8 | 55 | 17.8513 | 0.034422 | 0.034499 | 0.0082805 | 0.029029 | 0.01901 | 40.5032 | 0.51208 | 58.9919 | -3.9919 | 0.28973 | -1503.9919 | 37.1487
[22 empty] | 53.82 | 51 | 17.8541 | 0.03437 | 0.034421 | 0.0082577 | 0.028937 | 0.018931 | 43.35 | 0.51918 | 61.8482 | -10.8482 | 2.3075 | -1510.8482 | 33.1459
[22 empty] | 53.84 | 63 | 17.8569 | 0.034318 | 0.034343 | 0.0082351 | 0.028844 | 0.018854 | 46.51 | 0.52643 | 65.018 | -2.018 | 0.06464 | -1502.018 | 45.1431
[22 empty] | 53.86 | 50 | 17.8597 | 0.034266 | 0.034266 | 0.0082126 | 0.028752 | 0.018776 | 50.0313 | 0.53384 | 68.5492 | -18.5492 | 6.8814 | -1518.5492 | 32.1403
[22 empty] | 53.88 | 53 | 17.8626 | 0.034214 | 0.034188 | 0.0081901 | 0.028661 | 0.018699 | 53.9714 | 0.5414 | 72.4993 | -19.4993 | 7.174 | -1519.4993 | 35.1374
[22 empty] | 53.9 | 63 | 17.8655 | 0.034162 | 0.034111 | 0.0081678 | 0.02857 | 0.018623 | 58.3999 | 0.54913 | 76.9381 | -13.9381 | 3.0837 | -1513.9381 | 45.1345
[22 empty] | 53.92 | 72 | 17.8683 | 0.034111 | 0.034035 | 0.0081455 | 0.028479 | 0.018547 | 63.4015 | 0.55702 | 81.9502 | -9.9502 | 1.3751 | -1509.9502 | 54.1317
[22 empty] | 53.94 | 88 | 17.8712 | 0.034059 | 0.033958 | 0.0081233 | 0.028389 | 0.018472 | 69.0802 | 0.56508 | 87.6395 | 0.36047 | 0.0014766 | -1499.6395 | 70.1288
[22 empty] | 53.96 | 73 | 17.8742 | 0.034008 | 0.033882 | 0.0081013 | 0.028299 | 0.018397 | 75.5649 | 0.57332 | 94.1351 | -21.1351 | 6.119 | -1521.1351 | 55.1258
[22 empty] | 53.98 | 75 | 17.8771 | 0.033956 | 0.033806 | 0.0080793 | 0.02821 | 0.018322 | 83.0166 | 0.58174 | 101.5979 | -26.5979 | 9.4326 | -1526.5979 | 57.1229
[22 empty] | 54 | 99 | 17.8801 | 0.033905 | 0.03373 | 0.0080574 | 0.028121 | 0.018248 | 91.6391 | 0.59035 | 110.2316 | -11.2316 | 1.2742 | -1511.2316 | 81.1199
[22 empty] | 54.02 | 117 | 17.883 | 0.033854 | 0.033655 | 0.0080355 | 0.028033 | 0.018175 | 101.6929 | 0.59915 | 120.2968 | -3.2968 | 0.092898 | -1503.2968 | 99.117
[22 empty] | 54.04 | 127 | 17.886 | 0.033803 | 0.03358 | 0.0080138 | 0.027945 | 0.018101 | 113.5151 | 0.60815 | 132.1308 | -5.1308 | 0.20728 | -1505.1308 | 109.114
[22 empty] | 54.06 | 153 | 17.8891 | 0.033752 | 0.033505 | 0.0079922 | 0.027857 | 0.018029 | 127.5491 | 0.61736 | 146.1767 | 6.8233 | 0.3043 | -1493.1767 | 135.1109
[22 empty] | 54.08 | 208 | 17.8921 | 0.033702 | 0.03343 | 0.0079706 | 0.02777 | 0.017956 | 144.3862 | 0.62677 | 163.0259 | 44.9741 | 9.7244 | -1455.0259 | 190.1079
[22 empty] | 54.1 | 196 | 17.8951 | 0.033651 | 0.033356 | 0.0079492 | 0.027683 | 0.017884 | 164.8295 | 0.6364 | 183.4816 | 12.5184 | 0.79954 | -1487.4816 | 178.1049
[22 empty] | 54.12 | 238 | 17.8982 | 0.0336 | 0.033281 | 0.0079278 | 0.027597 | 0.017813 | 189.9911 | 0.64626 | 208.6558 | 29.3442 | 3.618 | -1470.6558 | 220.1018
[22 empty] | 54.14 | 270 | 17.9013 | 0.03355 | 0.033207 | 0.0079065 | 0.027511 | 0.017742 | 221.445 | 0.65635 | 240.1226 | 29.8774 | 3.3062 | -1470.1226 | 252.0987
[22 empty] | 54.16 | 304 | 17.9044 | 0.0335 | 0.033134 | 0.0078853 | 0.027425 | 0.017671 | 261.4747 | 0.66667 | 280.1654 | 23.8346 | 1.8687 | -1476.1654 | 286.0956
[22 empty] | 54.18 | 319 | 17.9075 | 0.03345 | 0.03306 | 0.0078642 | 0.02734 | 0.017601 | 313.4865 | 0.67724 | 332.1906 | -13.1906 | 0.54543 | -1513.1906 | 301.0925
[22 empty] | 54.2 | 348 | 17.9107 | 0.033399 | 0.032987 | 0.0078432 | 0.027255 | 0.017532 | 382.7212 | 0.68806 | 401.439 | -53.439 | 8.2061 | -1553.439 | 330.0893
[22 empty] | 54.22 | 419 | 17.9139 | 0.03335 | 0.032914 | 0.0078222 | 0.027171 | 0.017462 | 477.5262 | 0.69915 | 496.2579 | -77.2579 | 14.2453 | -1577.2579 | 401.0861
[22 empty] | 54.24 | 528 | 17.917 | 0.0333 | 0.032841 | 0.0078013 | 0.027087 | 0.017393 | 611.6962 | 0.71051 | 630.4422 | -102.4422 | 19.8757 | -1602.4422 | 510.083
[22 empty] | 54.26 | 720 | 17.9202 | 0.03325 | 0.032769 | 0.0077806 | 0.027003 | 0.017325 | 808.8669 | 0.72214 | 827.6274 | -107.6274 | 16.0884 | -1607.6274 | 702.0798
[22 empty] | 54.28 | 1028 | 17.9235 | 0.0332 | 0.032697 | 0.0077599 | 0.02692 | 0.017257 | 1110.571 | 0.73406 | 1129.3463 | -101.3463 | 9.9913 | -1601.3463 | 1010.0765
[22 empty] | 54.3 | 1523 | 17.9267 | 0.033151 | 0.032625 | 0.0077392 | 0.026837 | 0.017189 | 1588.5127 | 0.74629 | 1607.3033 | -84.3033 | 4.6665 | -1584.3033 | 1505.0733
[22 empty] | 54.32 | 2364 | 17.93 | 0.033101 | 0.032553 | 0.0077187 | 0.026754 | 0.017122 | 2345.5223 | 0.75882 | 2364.3283 | -0.32832 | 4.5597e-05 | -1500.3283 | 2346.07
[22 empty] | 54.34 | 3052 | 17.9332 | 0.033052 | 0.032481 | 0.0076983 | 0.026672 | 0.017055 | 3401.3716 | 0.77166 | 3420.1934 | -368.1934 | 44.4189 | -1868.1934 | 3034.0668
[22 empty] | 54.36 | 3752 | 17.9365 | 0.033003 | 0.03241 | 0.0076779 | 0.026591 | 0.016988 | 4255.4893 | 0.78484 | 4274.3273 | -522.3273 | 72.7148 | -2022.3273 | 3734.0635
[22 empty] | 54.38 | 3747 | 17.9398 | 0.032954 | 0.032339 | 0.0076576 | 0.026509 | 0.016922 | 4019.5822 | 0.79836 | 4038.4368 | -291.4368 | 22.6676 | -1791.4368 | 3729.0602
[22 empty] | 54.4 | 2909 | 17.9432 | 0.032905 | 0.032268 | 0.0076374 | 0.026428 | 0.016856 | 3066.4878 | 0.81223 | 3085.3593 | -176.3593 | 10.6919 | -1676.3593 | 2891.0568
[22 empty] | 54.42 | 2198 | 17.9465 | 0.032856 | 0.032198 | 0.0076172 | 0.026348 | 0.016791 | 2276.839 | 0.82646 | 2295.7278 | -97.7278 | 4.3452 | -1597.7278 | 2180.0535
[22 empty] | 54.44 | 1684 | 17.9499 | 0.032807 | 0.032127 | 0.0075972 | 0.026267 | 0.016726 | 1868.9143 | 0.84108 | 1887.8208 | -203.8208 | 24.6692 | -1703.8208 | 1666.0501
[22 empty] | 54.46 | 1653 | 17.9533 | 0.032759 | 0.032057 | 0.0075772 | 0.026187 | 0.016661 | 1799.8354 | 0.85608 | 1818.7601 | -165.7601 | 16.6221 | -1665.7601 | 1635.0467
[22 empty] | 54.48 | 1841 | 17.9567 | 0.03271 | 0.031987 | 0.0075573 | 0.026108 | 0.016597 | 2022.885 | 0.87149 | 2041.8282 | -200.8282 | 21.9076 | -1700.8282 | 1823.0433
[22 empty] | 54.5 | 2116 | 17.9601 | 0.032662 | 0.031917 | 0.0075375 | 0.026029 | 0.016533 | 2381.1141 | 0.88732 | 2400.0763 | -284.0763 | 38.1377 | -1784.0763 | 2098.0399
[22 empty] | 54.52 | 2010 | 17.9636 | 0.032614 | 0.031848 | 0.0075178 | 0.02595 | 0.01647 | 2405.4599 | 0.90359 | 2424.4414 | -414.4414 | 85.4536 | -1914.4414 | 1992.0364
[22 empty] | 54.54 | 1682 | 17.967 | 0.032565 | 0.031779 | 0.0074981 | 0.025872 | 0.016407 | 1913.606 | 0.9203 | 1932.6075 | -250.6075 | 37.3389 | -1750.6075 | 1664.033
[22 empty] | 54.56 | 1232 | 17.9705 | 0.032517 | 0.03171 | 0.0074785 | 0.025794 | 0.016344 | 1346.5006 | 0.93749 | 1365.5225 | -133.5225 | 14.471 | -1633.5225 | 1214.0295
[22 empty] | 54.58 | 839 | 17.974 | 0.032469 | 0.031641 | 0.007459 | 0.025716 | 0.016281 | 940.6783 | 0.95516 | 959.7211 | -120.7211 | 17.3702 | -1620.7211 | 821.026
[22 empty] | 54.6 | 589 | 17.9775 | 0.032421 | 0.031572 | 0.0074396 | 0.025638 | 0.016219 | 680.3575 | 0.97334 | 699.4216 | -110.4216 | 20.7011 | -1610.4216 | 571.0225
[22 empty] | 54.62 | 444 | 17.9811 | 0.032374 | 0.031504 | 0.0074202 | 0.025561 | 0.016158 | 512.2467 | 0.99204 | 531.3328 | -87.3328 | 17.178 | -1587.3328 | 426.0189
[22 empty] | 54.64 | 363 | 17.9846 | 0.032326 | 0.031436 | 0.007401 | 0.025485 | 0.016096 | 399.5558 | 1.0113 | 418.6644 | -55.6644 | 8.5359 | -1555.6644 | 345.0154
[22 empty] | 54.66 | 278 | 17.9882 | 0.032278 | 0.031368 | 0.0073818 | 0.025408 | 0.016035 | 320.8501 | 1.0311 | 339.9818 | -61.9818 | 13.8192 | -1561.9818 | 260.0118
[22 empty] | 54.68 | 246 | 17.9918 | 0.032231 | 0.0313 | 0.0073626 | 0.025332 | 0.015975 | 263.7953 | 1.0515 | 282.9508 | -36.9508 | 5.5503 | -1536.9508 | 228.0082
[22 empty] | 54.7 | 223 | 17.9954 | 0.032184 | 0.031233 | 0.0073436 | 0.025257 | 0.015914 | 221.0932 | 1.0725 | 240.273 | -17.273 | 1.3379 | -1517.273 | 205.0046
[22 empty] | 54.72 | 197 | 17.999 | 0.032136 | 0.031166 | 0.0073246 | 0.025182 | 0.015854 | 188.2593 | 1.0942 | 207.4642 | -10.4642 | 0.55583 | -1510.4642 | 179.001
[22 empty] | 54.74 | 161 | 18.0027 | 0.032089 | 0.031099 | 0.0073057 | 0.025107 | 0.015795 | 162.4321 | 1.1165 | 181.6627 | -20.6627 | 2.6518 | -1520.6627 | 142.9973
[22 empty] | 54.76 | 157 | 18.0063 | 0.032042 | 0.031032 | 0.0072869 | 0.025032 | 0.015735 | 141.7206 | 1.1395 | 160.9775 | -3.9775 | 0.10077 | -1503.9775 | 138.9937
[22 empty] | 54.78 | 149 | 18.01 | 0.031995 | 0.030965 | 0.0072681 | 0.024958 | 0.015676 | 124.8353 | 1.1632 | 144.1194 | 4.8806 | 0.15987 | -1495.1194 | 130.99
[22 empty] | 54.8 | 114 | 18.0137 | 0.031948 | 0.030899 | 0.0072494 | 0.024884 | 0.015618 | 110.8726 | 1.1877 | 130.1846 | -16.1846 | 2.2977 | -1516.1846 | 95.9863
[22 empty] | 54.82 | 115 | 18.0175 | 0.031902 | 0.030833 | 0.0072308 | 0.02481 | 0.01556 | 99.1832 | 1.2129 | 118.524 | -3.524 | 0.10799 | -1503.524 | 96.9825
[22 empty] | 54.84 | 82 | 18.0212 | 0.031855 | 0.030767 | 0.0072122 | 0.024737 | 0.015502 | 89.2907 | 1.239 | 108.661 | -26.661 | 8.6684 | -1526.661 | 63.9788
[22 empty] | 54.86 | 107 | 18.025 | 0.031809 | 0.030701 | 0.0071938 | 0.024664 | 0.015444 | 80.8386 | 1.2659 | 100.2393 | 6.7607 | 0.42717 | -1493.2393 | 88.975
[22 empty] | 54.88 | 88 | 18.0287 | 0.031762 | 0.030636 | 0.0071754 | 0.024591 | 0.015387 | 73.5557 | 1.2937 | 92.9877 | -4.9877 | 0.2827 | -1504.9877 | 69.9713
[22 empty] | 54.9 | 72 | 18.0325 | 0.031716 | 0.03057 | 0.007157 | 0.024519 | 0.01533 | 67.2326 | 1.3225 | 86.6969 | -14.6969 | 3 | -1514.6969 | 53.9675
[22 empty] | 54.92 | 72 | 18.0364 | 0.03167 | 0.030505 | 0.0071388 | 0.024447 | 0.015273 | 61.7051 | 1.3522 | 81.2027 | -9.2027 | 1.1762 | -1509.2027 | 53.9636
[22 empty] | 54.94 | 65 | 18.0402 | 0.031623 | 0.03044 | 0.0071206 | 0.024375 | 0.015216 | 56.8433 | 1.3829 | 76.3752 | -11.3752 | 1.9907 | -1511.3752 | 46.9598
[22 empty] | 54.96 | 56 | 18.044 | 0.031577 | 0.030376 | 0.0071024 | 0.024303 | 0.01516 | 52.543 | 1.4147 | 72.1102 | -16.1102 | 4.6346 | -1516.1102 | 37.956
[22 empty] | 54.98 | 68 | 18.0479 | 0.031531 | 0.030311 | 0.0070844 | 0.024232 | 0.015105 | 48.7197 | 1.4475 | 68.3235 | -0.32347 | 0.0015388 | -1500.3235 | 49.9521
[22 empty] | 55 | 55 | 18.0518 | 0.031486 | 0.030247 | 0.0070664 | 0.024162 | 0.015049 | 45.3047 | 1.4816 | 64.9461 | -9.9461 | 1.7986 | -1509.9461 | 36.9482
[22 empty] | 55.02 | 60 | 18.0557 | 0.03144 | 0.030183 | 0.0070485 | 0.024091 | 0.014994 | 42.241 | 1.5169 | 61.9214 | -1.9214 | 0.061527 | -1501.9214 | 41.9443
[22 empty] | 55.04 | 48 | 18.0596 | 0.031394 | 0.030119 | 0.0070306 | 0.024021 | 0.014939 | 39.4816 | 1.5534 | 59.2022 | -11.2022 | 2.6143 | -1511.2022 | 29.9404
[22 empty] | 55.06 | 56 | 18.0636 | 0.031349 | 0.030055 | 0.0070129 | 0.023951 | 0.014885 | 36.987 | 1.5913 | 56.7492 | -0.74916 | 0.010022 | -1500.7492 | 37.9364
[22 empty] | 55.08 | 46 | 18.0676 | 0.031303 | 0.029992 | 0.0069951 | 0.023882 | 0.01483 | 34.7241 | 1.6306 | 54.5292 | -8.5292 | 1.5815 | -1508.5292 | 27.9324
[22 empty] | 55.1 | 53 | 18.0715 | 0.031258 | 0.029928 | 0.0069775 | 0.023812 | 0.014776 | 32.6647 | 1.6713 | 52.5144 | 0.48564 | 0.0044499 | -1499.5144 | 34.9285
[22 empty] | 55.12 | 37 | 18.0755 | 0.031213 | 0.029865 | 0.0069599 | 0.023743 | 0.014723 | 30.785 | 1.7136 | 50.6807 | -13.6807 | 5.0584 | -1513.6807 | 18.9245
[22 empty] | 55.14 | 63 | 18.0796 | 0.031168 | 0.029803 | 0.0069424 | 0.023675 | 0.014669 | 29.0644 | 1.7576 | 49.0078 | 13.9922 | 3.1076 | -1486.0078 | 44.9204
[22 empty] | 55.16 | 42 | 18.0836 | 0.031123 | 0.02974 | 0.006925 | 0.023606 | 0.014616 | 27.4854 | 1.8032 | 47.4782 | -5.4782 | 0.71455 | -1505.4782 | 23.9164
[22 empty] | 55.18 | 47 | 18.0877 | 0.031078 | 0.029677 | 0.0069076 | 0.023538 | 0.014563 | 26.0326 | 1.8507 | 46.0768 | 0.92324 | 0.018136 | -1499.0768 | 28.9123
[22 empty] | 55.2 | 43 | 18.0917 | 0.031033 | 0.029615 | 0.0068903 | 0.023471 | 0.014511 | 24.693 | 1.9001 | 44.7903 | -1.7903 | 0.074538 | -1501.7903 | 24.9083
[22 empty] | 55.22 | 28 | 18.0958 | 0.030988 | 0.029553 | 0.006873 | 0.023403 | 0.014459 | 23.4549 | 1.9514 | 43.6074 | -15.6074 | 8.6997 | -1515.6074 | 9.9042
[22 empty] | 55.24 | 42 | 18.1 | 0.030944 | 0.029491 | 0.0068558 | 0.023336 | 0.014407 | 22.3082 | 2.0049 | 42.5181 | -0.51814 | 0.0063922 | -1500.5181 | 23.9
[22 empty] | 55.26 | 42 | 18.1041 | 0.030899 | 0.029429 | 0.0068387 | 0.023269 | 0.014355 | 21.2442 | 2.0606 | 41.5137 | 0.48625 | 0.0056295 | -1499.5137 | 23.8959
[22 empty] | 55.28 | 39 | 18.1082 | 0.030855 | 0.029368 | 0.0068216 | 0.023202 | 0.014304 | 20.2551 | 2.1187 | 40.5866 | -1.5866 | 0.064543 | -1501.5866 | 20.8918
[22 empty] | 55.3 | 36 | 18.1124 | 0.03081 | 0.029307 | 0.0068046 | 0.023136 | 0.014253 | 19.3338 | 2.1793 | 39.7298 | -3.7298 | 0.38643 | -1503.7298 | 17.8876
[22 empty] | 55.32 | 38 | 18.1166 | 0.030766 | 0.029246 | 0.0067877 | 0.02307 | 0.014202 | 18.4744 | 2.2425 | 38.9375 | -0.93753 | 0.02313 | -1500.9375 | 19.8834
[22 empty] | 55.34 | 43 | 18.1208 | 0.030722 | 0.029185 | 0.0067708 | 0.023004 | 0.014151 | 17.6713 | 2.3085 | 38.2044 | 4.7956 | 0.53482 | -1495.2044 | 24.8792
[22 empty] | 55.36 | 35 | 18.125 | 0.030678 | 0.029124 | 0.006754 | 0.022939 | 0.014101 | 16.9198 | 2.3775 | 37.5258 | -2.5258 | 0.18228 | -1502.5258 | 16.875
[22 empty] | 55.38 | 26 | 18.1293 | 0.030634 | 0.029063 | 0.0067373 | 0.022874 | 0.014051 | 16.2154 | 2.4496 | 36.8976 | -10.8976 | 4.5676 | -1510.8976 | 7.8707
[22 empty] | 55.4 | 42 | 18.1336 | 0.03059 | 0.029003 | 0.0067206 | 0.022809 | 0.014001 | 15.5543 | 2.525 | 36.316 | 5.684 | 0.76923 | -1494.316 | 23.8664
[22 empty] | 55.42 | 36 | 18.1378 | 0.030546 | 0.028943 | 0.006704 | 0.022744 | 0.013952 | 14.9331 | 2.604 | 35.7778 | 0.22219 | 0.0013713 | -1499.7778 | 17.8622
[22 empty] | 55.44 | 38 | 18.1421 | 0.030502 | 0.028883 | 0.0066874 | 0.02268 | 0.013902 | 14.3485 | 2.6868 | 35.28 | 2.72 | 0.19469 | -1497.28 | 19.8579
[22 empty] | 55.46 | 40 | 18.1465 | 0.030459 | 0.028823 | 0.0066709 | 0.022616 | 0.013853 | 13.7977 | 2.7736 | 34.8201 | 5.1799 | 0.67077 | -1494.8201 | 21.8535
[22 empty] | 55.48 | 29 | 18.1508 | 0.030415 | 0.028763 | 0.0066545 | 0.022552 | 0.013805 | 13.2781 | 2.8647 | 34.3958 | -5.3958 | 1.0039 | -1505.3958 | 10.8492
[22 empty] | 55.5 | 24 | 18.1552 | 0.030372 | 0.028704 | 0.0066381 | 0.022488 | 0.013756 | 12.7875 | 2.9603 | 34.0049 | -10.0049 | 4.1708 | -1510.0049 | 5.8448
[22 empty] | 55.52 | 37 | 18.1595 | 0.030329 | 0.028645 | 0.0066218 | 0.022425 | 0.013708 | 12.3237 | 3.0609 | 33.6458 | 3.3542 | 0.30407 | -1496.6458 | 18.8405
[22 empty] | 55.54 | 32 | 18.1639 | 0.030285 | 0.028586 | 0.0066056 | 0.022362 | 0.01366 | 11.8847 | 3.1666 | 33.3168 | -1.3168 | 0.054185 | -1501.3168 | 13.8361
[22 empty] | 55.56 | 42 | 18.1683 | 0.030242 | 0.028527 | 0.0065894 | 0.022299 | 0.013612 | 11.4689 | 3.278 | 33.0165 | 8.9835 | 1.9215 | -1491.0165 | 23.8317
[22 empty] | 55.58 | 31 | 18.1728 | 0.030199 | 0.028468 | 0.0065732 | 0.022237 | 0.013565 | 11.0746 | 3.3953 | 32.7438 | -1.7438 | 0.098087 | -1501.7438 | 12.8272
[22 empty] | 55.6 | 26 | 18.1772 | 0.030156 | 0.02841 | 0.0065571 | 0.022175 | 0.013518 | 10.7004 | 3.5191 | 32.4975 | -6.4975 | 1.6238 | -1506.4975 | 7.8228
[22 empty] | 55.62 | 20 | 18.1817 | 0.030113 | 0.028351 | 0.0065411 | 0.022113 | 0.013471 | 10.3448 | 3.6498 | 32.2769 | -12.2769 | 7.5362 | -1512.2769 | 1.8183
[22 empty] | 55.64 | 40 | 18.1862 | 0.030071 | 0.028293 | 0.0065252 | 0.022051 | 0.013424 | 10.0068 | 3.788 | 32.0813 | 7.9187 | 1.5676 | -1492.0813 | 21.8138
[22 empty] | 55.66 | 28 | 18.1907 | 0.030028 | 0.028235 | 0.0065093 | 0.02199 | 0.013378 | 9.6851 | 3.9341 | 31.9101 | -3.9101 | 0.54602 | -1503.9101 | 9.8093
[22 empty] | 55.68 | 43 | 18.1952 | 0.029985 | 0.028177 | 0.0064934 | 0.021928 | 0.013331 | 9.3787 | 4.0889 | 31.7628 | 11.2372 | 2.9366 | -1488.7628 | 24.8048
[22 empty] | 55.7 | 27 | 18.1997 | 0.029943 | 0.02812 | 0.0064776 | 0.021867 | 0.013285 | 9.0867 | 4.2531 | 31.6393 | -4.6393 | 0.79714 | -1504.6393 | 8.8003
[22 empty] | 55.72 | 36 | 18.2043 | 0.0299 | 0.028062 | 0.0064619 | 0.021807 | 0.01324 | 8.8081 | 4.4274 | 31.5393 | 4.4607 | 0.55271 | -1495.5393 | 17.7957
[22 empty] | 55.74 | 29 | 18.2089 | 0.029858 | 0.028005 | 0.0064463 | 0.021746 | 0.013194 | 8.5422 | 4.6127 | 31.463 | -2.463 | 0.20919 | -1502.463 | 10.7911
[22 empty] | 55.76 | 33 | 18.2135 | 0.029816 | 0.027948 | 0.0064306 | 0.021686 | 0.013149 | 8.2882 | 4.8099 | 31.4106 | 1.5894 | 0.076552 | -1498.4106 | 14.7865
[22 empty] | 55.78 | 29 | 18.2181 | 0.029774 | 0.027891 | 0.0064151 | 0.021626 | 0.013104 | 8.0454 | 5.02 | 31.3823 | -2.3823 | 0.19571 | -1502.3823 | 10.7819
[22 empty] | 55.8 | 25 | 18.2227 | 0.029732 | 0.027834 | 0.0063996 | 0.021567 | 0.013059 | 7.8131 | 5.2443 | 31.3788 | -6.3788 | 1.6275 | -1506.3788 | 6.7773
[22 empty] | 55.82 | 32 | 18.2274 | 0.02969 | 0.027778 | 0.0063841 | 0.021507 | 0.013014 | 7.5907 | 5.4841 | 31.4006 | 0.5994 | 0.011228 | -1499.4006 | 13.7726
[22 empty] | 55.84 | 32 | 18.2321 | 0.029648 | 0.027721 | 0.0063688 | 0.021448 | 0.01297 | 7.3778 | 5.7407 | 31.4487 | 0.55128 | 0.0094971 | -1499.4487 | 13.7679
[22 empty] | 55.86 | 33 | 18.2368 | 0.029606 | 0.027665 | 0.0063534 | 0.021389 | 0.012926 | 7.1737 | 6.0159 | 31.5243 | 1.4757 | 0.065995 | -1498.5243 | 14.7632
[22 empty] | 55.88 | 35 | 18.2415 | 0.029564 | 0.027609 | 0.0063381 | 0.02133 | 0.012882 | 6.9779 | 6.3114 | 31.6285 | 3.3715 | 0.32477 | -1496.6285 | 16.7585
[22 empty] | 55.9 | 37 | 18.2462 | 0.029523 | 0.027553 | 0.0063229 | 0.021272 | 0.012838 | 6.7901 | 6.6293 | 31.7632 | 5.2368 | 0.74119 | -1494.7632 | 18.7538
[22 empty] | 55.92 | 30 | 18.251 | 0.029481 | 0.027498 | 0.0063078 | 0.021214 | 0.012795 | 6.6098 | 6.9721 | 31.9301 | -1.9301 | 0.12418 | -1501.9301 | 11.749
[22 empty] | 55.94 | 29 | 18.2557 | 0.02944 | 0.027442 | 0.0062926 | 0.021156 | 0.012752 | 6.4366 | 7.3422 | 32.1316 | -3.1316 | 0.33817 | -1503.1316 | 10.7443
[22 empty] | 55.96 | 37 | 18.2605 | 0.029399 | 0.027387 | 0.0062776 | 0.021098 | 0.012709 | 6.2701 | 7.7428 | 32.3703 | 4.6297 | 0.57931 | -1495.3703 | 18.7395
[22 empty] | 55.98 | 28 | 18.2653 | 0.029357 | 0.027331 | 0.0062626 | 0.02104 | 0.012666 | 6.11 | 8.1773 | 32.6493 | -4.6493 | 0.77198 | -1504.6493 | 9.7347
[22 empty] | 56 | 28 | 18.2701 | 0.029316 | 0.027276 | 0.0062476 | 0.020983 | 0.012623 | 5.956 | 8.6496 | 32.9721 | -4.9721 | 0.88294 | -1504.9721 | 9.7299
[22 empty] | 56.02 | 39 | 18.275 | 0.029275 | 0.027221 | 0.0062327 | 0.020926 | 0.012581 | 5.8077 | 9.1643 | 33.3432 | 5.6568 | 0.82049 | -1494.3432 | 20.725
[22 empty] | 56.04 | 27 | 18.2798 | 0.029234 | 0.027167 | 0.0062179 | 0.020869 | 0.012539 | 5.6649 | 9.7266 | 33.7674 | -6.7674 | 1.6962 | -1506.7674 | 8.7202
[22 empty] | 56.06 | 26 | 18.2847 | 0.029193 | 0.027112 | 0.0062031 | 0.020813 | 0.012497 | 5.5274 | 10.3427 | 34.2506 | -8.2506 | 2.6182 | -1508.2506 | 7.7153
[22 empty] | 56.08 | 31 | 18.2896 | 0.029152 | 0.027058 | 0.0061884 | 0.020756 | 0.012455 | 5.3947 | 11.0197 | 34.7996 | -3.7996 | 0.46572 | -1503.7996 | 12.7104
[22 empty] | 56.1 | 39 | 18.2945 | 0.029112 | 0.027004 | 0.0061737 | 0.0207 | 0.012413 | 5.2668 | 11.7658 | 35.4226 | 3.5774 | 0.32814 | -1496.4226 | 20.7055
[22 empty] | 56.12 | 31 | 18.2995 | 0.029071 | 0.02695 | 0.006159 | 0.020644 | 0.012372 | 5.1434 | 12.591 | 36.1291 | -5.1291 | 0.84864 | -1505.1291 | 12.7005
[22 empty] | 56.14 | 44 | 18.3044 | 0.02903 | 0.026896 | 0.0061445 | 0.020589 | 0.012331 | 5.0243 | 13.5069 | 36.9306 | 7.0694 | 1.1358 | -1492.9306 | 25.6956
[22 empty] | 56.16 | 46 | 18.3094 | 0.02899 | 0.026842 | 0.0061299 | 0.020533 | 0.01229 | 4.9093 | 14.5272 | 37.8407 | 8.1593 | 1.4473 | -1491.8407 | 27.6906
[22 empty] | 56.18 | 40 | 18.3144 | 0.02895 | 0.026788 | 0.0061155 | 0.020478 | 0.012249 | 4.7982 | 15.6687 | 38.8759 | 1.1241 | 0.031587 | -1498.8759 | 21.6856
[22 empty] | 56.2 | 42 | 18.3194 | 0.028909 | 0.026735 | 0.006101 | 0.020423 | 0.012209 | 4.6909 | 16.9515 | 40.0562 | 1.9438 | 0.089961 | -1498.0562 | 23.6806
[22 empty] | 56.22 | 52 | 18.3244 | 0.028869 | 0.026682 | 0.0060866 | 0.020368 | 0.012168 | 4.5871 | 18.4001 | 41.4058 | 10.5942 | 2.1584 | -1489.4058 | 33.6756
[22 empty] | 56.24 | 36 | 18.3295 | 0.028829 | 0.026629 | 0.0060723 | 0.020314 | 0.012128 | 4.4867 | 20.0445 | 42.9546 | -6.9546 | 1.3435 | -1506.9546 | 17.6705
[22 empty] | 56.26 | 47 | 18.3345 | 0.028789 | 0.026576 | 0.006058 | 0.020259 | 0.012088 | 4.3896 | 21.9219 | 44.7398 | 2.2602 | 0.1087 | -1497.7398 | 28.6655
[22 empty] | 56.28 | 57 | 18.3396 | 0.028749 | 0.026523 | 0.0060438 | 0.020205 | 0.012049 | 4.2956 | 24.0788 | 46.8076 | 10.1924 | 1.8225 | -1489.8076 | 38.6604
[22 empty] | 56.3 | 49 | 18.3447 | 0.028709 | 0.02647 | 0.0060296 | 0.020151 | 0.012009 | 4.2046 | 26.5741 | 49.2168 | -0.21682 | 0.00095939 | -1500.2168 | 30.6553
[22 empty] | 56.32 | 49 | 18.3498 | 0.028669 | 0.026418 | 0.0060155 | 0.020098 | 0.01197 | 4.1165 | 29.483 | 52.0425 | -3.0425 | 0.18891 | -1503.0425 | 30.6502
[22 empty] | 56.34 | 70 | 18.355 | 0.028629 | 0.026366 | 0.0060014 | 0.020044 | 0.011931 | 4.0311 | 32.9028 | 55.3818 | 14.6182 | 3.0527 | -1485.3818 | 51.645
[22 empty] | 56.36 | 61 | 18.3601 | 0.02859 | 0.026313 | 0.0059874 | 0.019991 | 0.011892 | 3.9483 | 36.9615 | 59.3627 | 1.6373 | 0.043947 | -1498.3627 | 42.6399
[22 empty] | 56.38 | 72 | 18.3653 | 0.02855 | 0.026261 | 0.0059734 | 0.019938 | 0.011853 | 3.8681 | 41.8296 | 64.1555 | 7.8445 | 0.85466 | -1492.1555 | 53.6347
[22 empty] | 56.4 | 81 | 18.3705 | 0.028511 | 0.02621 | 0.0059595 | 0.019885 | 0.011815 | 3.7903 | 47.7387 | 69.9919 | 11.0081 | 1.496 | -1488.9919 | 62.6295
[22 empty] | 56.42 | 102 | 18.3757 | 0.028471 | 0.026158 | 0.0059456 | 0.019832 | 0.011776 | 3.7148 | 55.0096 | 77.1923 | 24.8077 | 6.0335 | -1475.1923 | 83.6243
[22 empty] | 56.44 | 98 | 18.381 | 0.028432 | 0.026106 | 0.0059318 | 0.01978 | 0.011738 | 3.6415 | 64.0959 | 86.2104 | 11.7896 | 1.4183 | -1488.2104 | 79.619
[22 empty] | 56.46 | 94 | 18.3862 | 0.028393 | 0.026055 | 0.005918 | 0.019728 | 0.0117 | 3.5704 | 75.6554 | 97.7038 | -3.7038 | 0.14594 | -1503.7038 | 75.6138
[22 empty] | 56.48 | 104 | 18.3915 | 0.028354 | 0.026004 | 0.0059043 | 0.019676 | 0.011662 | 3.5014 | 90.6686 | 112.6531 | -8.6531 | 0.71997 | -1508.6531 | 85.6085
[22 empty] | 56.5 | 135 | 18.3968 | 0.028315 | 0.025953 | 0.0058906 | 0.019624 | 0.011624 | 3.4344 | 110.6435 | 132.566 | 2.434 | 0.043883 | -1497.566 | 116.6032
[22 empty] | 56.52 | 158 | 18.4021 | 0.028276 | 0.025902 | 0.005877 | 0.019572 | 0.011587 | 3.3692 | 137.9791 | 159.8416 | -1.8416 | 0.021466 | -1501.8416 | 139.5979
[22 empty] | 56.54 | 187 | 18.4074 | 0.028237 | 0.025851 | 0.0058634 | 0.019521 | 0.01155 | 3.3059 | 176.636 | 198.4404 | -11.4404 | 0.6999 | -1511.4404 | 168.5926
[22 empty] | 56.56 | 209 | 18.4128 | 0.028198 | 0.0258 | 0.0058498 | 0.01947 | 0.011513 | 3.2444 | 233.3913 | 255.1392 | -46.1392 | 10.1858 | -1546.1392 | 190.5872
[22 empty] | 56.58 | 332 | 18.4181 | 0.028159 | 0.02575 | 0.0058363 | 0.019419 | 0.011476 | 3.1845 | 320.1379 | 341.8312 | -9.8312 | 0.29112 | -1509.8312 | 313.5819
[22 empty] | 56.6 | 467 | 18.4235 | 0.02812 | 0.025699 | 0.0058229 | 0.019368 | 0.011439 | 3.1264 | 457.3992 | 479.0395 | -12.0395 | 0.31038 | -1512.0395 | 448.5765
[22 empty] | 56.62 | 692 | 18.4289 | 0.028082 | 0.025649 | 0.0058095 | 0.019318 | 0.011402 | 3.0698 | 674.7499 | 696.3389 | -4.3389 | 0.027205 | -1504.3389 | 673.5711
[22 empty] | 56.64 | 911 | 18.4343 | 0.028043 | 0.025599 | 0.0057961 | 0.019267 | 0.011366 | 3.0147 | 979.1112 | 1000.6503 | -89.6503 | 8.8224 | -1589.6503 | 892.5657
[22 empty] | 56.66 | 1140 | 18.4398 | 0.028005 | 0.025549 | 0.0057828 | 0.019217 | 0.01133 | 2.9611 | 1230.3975 | 1251.8882 | -111.8882 | 10.9815 | -1611.8882 | 1121.5602
[22 empty] | 56.68 | 1111 | 18.4452 | 0.027967 | 0.0255 | 0.0057695 | 0.019167 | 0.011294 | 2.9089 | 1168.998 | 1190.4418 | -79.4418 | 5.6805 | -1579.4418 | 1092.5548
[22 empty] | 56.7 | 881 | 18.4507 | 0.027928 | 0.02545 | 0.0057563 | 0.019117 | 0.011258 | 2.858 | 891.2393 | 912.6376 | -31.6376 | 1.1361 | -1531.6376 | 862.5493
[22 empty] | 56.72 | 692 | 18.4562 | 0.02789 | 0.0254 | 0.0057431 | 0.019068 | 0.011222 | 2.8085 | 654.2237 | 675.5778 | 16.4222 | 0.38972 | -1483.5778 | 673.5438
[22 empty] | 56.74 | 487 | 18.4617 | 0.027852 | 0.025351 | 0.00573 | 0.019018 | 0.011187 | 2.7603 | 524.2584 | 545.5696 | -58.5696 | 7.0439 | -1558.5696 | 468.5383
[22 empty] | 56.76 | 469 | 18.4672 | 0.027814 | 0.025302 | 0.0057169 | 0.018969 | 0.011151 | 2.7133 | 487.724 | 508.9935 | -39.9935 | 3.4104 | -1539.9935 | 450.5328
[22 empty] | 56.78 | 563 | 18.4728 | 0.027776 | 0.025253 | 0.0057039 | 0.01892 | 0.011116 | 2.6675 | 533.0297 | 554.2587 | 8.7413 | 0.13572 | -1491.2587 | 544.5272
[22 empty] | 56.8 | 623 | 18.4783 | 0.027738 | 0.025204 | 0.0056909 | 0.018871 | 0.011081 | 2.6229 | 639.6581 | 660.8479 | -37.8479 | 2.2993 | -1537.8479 | 604.5217
[22 empty] | 56.82 | 653 | 18.4839 | 0.0277 | 0.025155 | 0.0056779 | 0.018822 | 0.011046 | 2.5793 | 707.845 | 728.9966 | -75.9966 | 8.8445 | -1575.9966 | 634.5161
[22 empty] | 56.84 | 598 | 18.4895 | 0.027663 | 0.025107 | 0.005665 | 0.018774 | 0.011012 | 2.5369 | 617.2817 | 638.3964 | -40.3964 | 2.7289 | -1540.3964 | 579.5105
[22 empty] | 56.86 | 469 | 18.4952 | 0.027625 | 0.025058 | 0.0056522 | 0.018726 | 0.010977 | 2.4954 | 448.3565 | 469.4351 | -0.4351 | 0.00040365 | -1500.4351 | 450.5048
[22 empty] | 56.88 | 305 | 18.5008 | 0.027587 | 0.02501 | 0.0056393 | 0.018678 | 0.010943 | 2.455 | 311.4392 | 332.4829 | -27.4829 | 2.4764 | -1527.4829 | 286.4992
[22 empty] | 56.9 | 244 | 18.5065 | 0.02755 | 0.024962 | 0.0056266 | 0.01863 | 0.010908 | 2.4156 | 221.6474 | 242.6571 | 1.3429 | 0.0073909 | -1498.6571 | 225.4935
[22 empty] | 56.92 | 177 | 18.5121 | 0.027512 | 0.024914 | 0.0056138 | 0.018582 | 0.010874 | 2.3771 | 164.2005 | 185.1772 | -8.1772 | 0.37778 | -1508.1772 | 158.4879
[22 empty] | 56.94 | 131 | 18.5178 | 0.027475 | 0.024866 | 0.0056011 | 0.018534 | 0.010841 | 2.3395 | 126.3345 | 147.2792 | -16.2792 | 2.023 | -1516.2792 | 112.4822
[22 empty] | 56.96 | 95 | 18.5236 | 0.027438 | 0.024818 | 0.0055885 | 0.018487 | 0.010807 | 2.3028 | 100.3317 | 121.2452 | -26.2452 | 7.2506 | -1526.2452 | 76.4764
[22 empty] | 56.98 | 87 | 18.5293 | 0.027401 | 0.02477 | 0.0055759 | 0.01844 | 0.010773 | 2.267 | 81.762 | 102.6452 | -15.6452 | 2.8135 | -1515.6452 | 68.4707
[22 empty] | 57 | 68 | 18.5351 | 0.027363 | 0.024723 | 0.0055633 | 0.018393 | 0.01074 | 2.232 | 68.0394 | 88.8932 | -20.8932 | 6.4195 | -1520.8932 | 49.4649
[22 empty] | 57.02 | 73 | 18.5408 | 0.027326 | 0.024676 | 0.0055508 | 0.018346 | 0.010707 | 2.1978 | 57.6001 | 78.4253 | -5.4253 | 0.4032 | -1505.4253 | 54.4592
[22 empty] | 57.04 | 75 | 18.5466 | 0.027289 | 0.024628 | 0.0055383 | 0.018299 | 0.010673 | 2.1643 | 49.4617 | 70.2591 | 4.7409 | 0.29968 | -1495.2591 | 56.4534
[22 empty] | 57.06 | 70 | 18.5524 | 0.027253 | 0.024581 | 0.0055259 | 0.018253 | 0.01064 | 2.1317 | 42.9844 | 63.7547 | 6.2453 | 0.5572 | -1493.7547 | 51.4476
[22 empty] | 57.08 | 64 | 18.5583 | 0.027216 | 0.024534 | 0.0055135 | 0.018207 | 0.010608 | 2.0997 | 37.7372 | 58.4813 | 5.5187 | 0.47588 | -1494.4813 | 45.4417
[22 empty] | 57.1 | 67 | 18.5641 | 0.027179 | 0.024487 | 0.0055012 | 0.018161 | 0.010575 | 2.0685 | 33.4218 | 54.1403 | 12.8597 | 2.4682 | -1487.1403 | 48.4359
[22 empty] | 57.12 | 48 | 18.57 | 0.027142 | 0.024441 | 0.0054888 | 0.018115 | 0.010543 | 2.038 | 29.8258 | 50.5195 | -2.5195 | 0.13225 | -1502.5195 | 29.43
[22 empty] | 57.14 | 47 | 18.5759 | 0.027106 | 0.024394 | 0.0054766 | 0.018069 | 0.01051 | 2.0081 | 26.7948 | 47.4644 | -0.46436 | 0.0045879 | -1500.4644 | 28.4241
[22 empty] | 57.16 | 46 | 18.5818 | 0.027069 | 0.024348 | 0.0054644 | 0.018023 | 0.010478 | 1.9789 | 24.2143 | 44.8603 | 1.1397 | 0.028236 | -1498.8603 | 27.4182
[22 empty] | 57.18 | 32 | 18.5877 | 0.027033 | 0.024302 | 0.0054522 | 0.017978 | 0.010446 | 1.9504 | 21.9975 | 42.6208 | -10.6208 | 3.525 | -1510.6208 | 13.4123
[22 empty] | 57.2 | 36 | 18.5936 | 0.026996 | 0.024255 | 0.00544 | 0.017933 | 0.010414 | 1.9224 | 20.0781 | 40.6791 | -4.6791 | 0.60818 | -1504.6791 | 17.4064
[22 empty] | 57.22 | 37 | 18.5996 | 0.02696 | 0.024209 | 0.0054279 | 0.017888 | 0.010382 | 1.895 | 18.4042 | 38.9837 | -1.9837 | 0.10635 | -1501.9837 | 18.4004
[22 empty] | 57.24 | 35 | 18.6056 | 0.026924 | 0.024163 | 0.0054158 | 0.017843 | 0.010351 | 1.8683 | 16.9351 | 37.4936 | -2.4936 | 0.17766 | -1502.4936 | 16.3944
[22 empty] | 57.26 | 33 | 18.6116 | 0.026888 | 0.024118 | 0.0054038 | 0.017798 | 0.010319 | 1.842 | 15.6381 | 36.1762 | -3.1762 | 0.30571 | -1503.1762 | 14.3884
[22 empty] | 57.28 | 35 | 18.6176 | 0.026852 | 0.024072 | 0.0053918 | 0.017753 | 0.010288 | 1.8164 | 14.487 | 35.0053 | -0.0053096 | 8.0549e-07 | -1500.0053 | 16.3824
[22 empty] | 57.3 | 36 | 18.6236 | 0.026816 | 0.024027 | 0.0053799 | 0.017709 | 0.010257 | 1.7912 | 13.4604 | 33.9594 | 2.0406 | 0.11566 | -1497.9594 | 17.3764
[22 empty] | 57.32 | 32 | 18.6297 | 0.02678 | 0.023981 | 0.005368 | 0.017665 | 0.010226 | 1.7666 | 12.5407 | 33.021 | -1.021 | 0.032577 | -1501.021 | 13.3703
[22 empty] | 57.34 | 40 | 18.6357 | 0.026744 | 0.023936 | 0.0053561 | 0.017621 | 0.010195 | 1.7425 | 11.7134 | 32.1755 | 7.8245 | 1.5306 | -1492.1755 | 21.3643
[22 empty] | 57.36 | 33 | 18.6418 | 0.026708 | 0.023891 | 0.0053443 | 0.017577 | 0.010164 | 1.7189 | 10.9664 | 31.4108 | 1.5892 | 0.076531 | -1498.4108 | 14.3582
[22 empty] | 57.38 | 36 | 18.6479 | 0.026672 | 0.023846 | 0.0053325 | 0.017533 | 0.010133 | 1.6957 | 10.2895 | 30.7167 | 5.2833 | 0.77537 | -1494.7167 | 17.3521
[22 empty] | 57.4 | 26 | 18.6541 | 0.026637 | 0.023801 | 0.0053208 | 0.017489 | 0.010103 | 1.6731 | 9.6741 | 30.0846 | -4.0846 | 0.64168 | -1504.0846 | 7.3459
[22 empty] | 57.42 | 30 | 18.6602 | 0.026601 | 0.023756 | 0.0053091 | 0.017446 | 0.010072 | 1.6508 | 9.1129 | 29.5071 | 0.49291 | 0.0080985 | -1499.5071 | 11.3398
[22 empty] | 57.44 | 27 | 18.6664 | 0.026566 | 0.023712 | 0.0052974 | 0.017403 | 0.010042 | 1.629 | 8.5996 | 28.978 | -1.978 | 0.14491 | -1501.978 | 8.3336
[22 empty] | 57.46 | 25 | 18.6726 | 0.02653 | 0.023667 | 0.0052857 | 0.01736 | 0.010012 | 1.6077 | 8.1289 | 28.492 | -3.492 | 0.48777 | -1503.492 | 6.3274
[22 empty] | 57.48 | 22 | 18.6788 | 0.026495 | 0.023623 | 0.0052742 | 0.017317 | 0.0099822 | 1.5867 | 7.6962 | 28.0444 | -6.0444 | 1.6607 | -1506.0444 | 3.3212
[22 empty] | 57.5 | 32 | 18.685 | 0.026459 | 0.023579 | 0.0052626 | 0.017274 | 0.0099524 | 1.5662 | 7.2974 | 27.6311 | 4.3689 | 0.59647 | -1495.6311 | 13.315
[22 empty] | 57.52 | 22 | 18.6912 | 0.026424 | 0.023534 | 0.0052511 | 0.017231 | 0.0099227 | 1.5461 | 6.9291 | 27.2488 | -5.2488 | 1.2523 | -1505.2488 | 3.3088
[22 empty] | 57.54 | 26 | 18.6975 | 0.026389 | 0.023491 | 0.0052396 | 0.017189 | 0.0098932 | 1.5263 | 6.5882 | 26.8942 | -0.89422 | 0.030755 | -1500.8942 | 7.3025
[22 empty] | 57.56 | 25 | 18.7038 | 0.026354 | 0.023447 | 0.0052282 | 0.017147 | 0.0098638 | 1.5069 | 6.2721 | 26.5648 | -1.5648 | 0.097945 | -1501.5648 | 6.2962
[22 empty] | 57.58 | 24 | 18.71 | 0.026319 | 0.023403 | 0.0052167 | 0.017105 | 0.0098345 | 1.4879 | 5.9783 | 26.2582 | -2.2582 | 0.21247 | -1502.2582 | 5.29
[22 empty] | 57.6 | 21 | 18.7164 | 0.026284 | 0.023359 | 0.0052054 | 0.017063 | 0.0098053 | 1.4693 | 5.7048 | 25.9722 | -4.9722 | 1.1773 | -1504.9722 | 2.2836
[22 empty] | 57.62 | 34 | 18.7227 | 0.026249 | 0.023316 | 0.005194 | 0.017021 | 0.0097763 | 1.451 | 5.4498 | 25.7051 | 8.2949 | 2.0237 | -1491.7051 | 15.2773
[22 empty] | 57.64 | 24 | 18.729 | 0.026214 | 0.023272 | 0.0051828 | 0.016979 | 0.0097474 | 1.433 | 5.2117 | 25.4551 | -1.4551 | 0.088225 | -1501.4551 | 5.271
[22 empty] | 57.66 | 30 | 18.7354 | 0.02618 | 0.023229 | 0.0051715 | 0.016938 | 0.0097187 | 1.4154 | 4.9889 | 25.2209 | 4.7791 | 0.76132 | -1495.2209 | 11.2646
[22 empty] | 57.68 | 29 | 18.7418 | 0.026145 | 0.023186 | 0.0051603 | 0.016896 | 0.00969 | 1.3981 | 4.7801 | 25.0011 | 3.9989 | 0.55142 | -1496.0011 | 10.2582
[22 empty] | 57.7 | 16 | 18.7482 | 0.02611 | 0.023143 | 0.0051491 | 0.016855 | 0.0096615 | 1.3811 | 4.5843 | 24.7945 | -8.7945 | 4.834 | -1508.7945 | -2.7482
[22 empty] | 57.72 | 26 | 18.7546 | 0.026076 | 0.0231 | 0.0051379 | 0.016814 | 0.0096331 | 1.3644 | 4.4003 | 24.6001 | 1.3999 | 0.075369 | -1498.6001 | 7.2454
[22 empty] | 57.74 | 24 | 18.7611 | 0.026041 | 0.023057 | 0.0051268 | 0.016773 | 0.0096049 | 1.348 | 4.2273 | 24.417 | -0.41698 | 0.0072448 | -1500.417 | 5.2389
[22 empty] | 57.76 | 27 | 18.7675 | 0.026007 | 0.023015 | 0.0051158 | 0.016732 | 0.0095767 | 1.3319 | 4.0643 | 24.2442 | 2.7558 | 0.28128 | -1497.2442 | 8.2325
[22 empty] | 57.78 | 20 | 18.774 | 0.025973 | 0.022972 | 0.0051047 | 0.016692 | 0.0095487 | 1.3161 | 3.9106 | 24.081 | -4.081 | 0.83273 | -1504.081 | 1.226
[22 empty] | 57.8 | 23 | 18.7805 | 0.025938 | 0.02293 | 0.0050937 | 0.016651 | 0.0095208 | 1.3006 | 3.7655 | 23.9267 | -0.92673 | 0.03734 | -1500.9267 | 4.2195
[22 empty] | 57.82 | 26 | 18.787 | 0.025904 | 0.022887 | 0.0050827 | 0.016611 | 0.0094931 | 1.2854 | 3.6283 | 23.7807 | 2.2193 | 0.18944 | -1497.7807 | 7.213
[22 empty] | 57.84 | 31 | 18.7936 | 0.02587 | 0.022845 | 0.0050718 | 0.016571 | 0.0094654 | 1.2704 | 3.4986 | 23.6423 | 7.3577 | 1.7463 | -1492.6423 | 12.2064
[22 empty] | 57.86 | 23 | 18.8001 | 0.025836 | 0.022803 | 0.0050609 | 0.016531 | 0.0094379 | 1.2556 | 3.3757 | 23.5111 | -0.51112 | 0.011359 | -1500.5111 | 4.1999
[22 empty] | 57.88 | 30 | 18.8067 | 0.025802 | 0.022761 | 0.0050501 | 0.016491 | 0.0094105 | 1.2412 | 3.2592 | 23.3866 | 6.6134 | 1.4579 | -1493.3866 | 11.1933
[22 empty] | 57.9 | 18 | 18.8133 | 0.025768 | 0.022719 | 0.0050392 | 0.016451 | 0.0093832 | 1.227 | 3.1486 | 23.2682 | -5.2682 | 1.5419 | -1505.2682 | -0.81331
[22 empty] | 57.92 | 24 | 18.8199 | 0.025734 | 0.022678 | 0.0050284 | 0.016411 | 0.009356 | 1.213 | 3.0436 | 23.1557 | 0.84428 | 0.0297 | -1499.1557 | 5.1801
[22 empty] | 57.94 | 18 | 18.8266 | 0.0257 | 0.022636 | 0.0050177 | 0.016372 | 0.009329 | 1.1992 | 2.9438 | 23.0486 | -5.0486 | 1.416 | -1505.0486 | -0.82655
[22 empty] | 57.96 | 30 | 18.8332 | 0.025667 | 0.022595 | 0.0050069 | 0.016332 | 0.009302 | 1.1857 | 2.8488 | 22.9467 | 7.0533 | 1.6583 | -1492.9467 | 11.1668
[22 empty] | 57.98 | 19 | 18.8399 | 0.025633 | 0.022553 | 0.0049963 | 0.016293 | 0.0092752 | 1.1725 | 2.7584 | 22.8495 | -3.8495 | 0.77992 | -1503.8495 | 0.16013
[22 empty] | 58 | 26 | 18.8466 | 0.0256 | 0.022512 | 0.0049856 | 0.016254 | 0.0092485 | 1.1594 | 2.6722 | 22.7568 | 3.2432 | 0.40456 | -1496.7568 | 7.1534
[22 empty] | 58.02 | 19 | 18.8533 | 0.025566 | 0.022471 | 0.004975 | 0.016215 | 0.0092219 | 1.1466 | 2.59 | 22.6683 | -3.6683 | 0.70823 | -1503.6683 | 0.14674
[22 empty] | 58.04 | 24 | 18.86 | 0.025533 | 0.02243 | 0.0049644 | 0.016177 | 0.0091955 | 1.1339 | 2.5116 | 22.5838 | 1.4162 | 0.083568 | -1498.5838 | 5.14
[22 empty] | 58.06 | 19 | 18.8667 | 0.025499 | 0.022389 | 0.0049538 | 0.016138 | 0.0091691 | 1.1215 | 2.4367 | 22.503 | -3.503 | 0.64586 | -1503.503 | 0.13327
[22 empty] | 58.08 | 23 | 18.8735 | 0.025466 | 0.022348 | 0.0049433 | 0.0161 | 0.0091429 | 1.1093 | 2.3651 | 22.4258 | 0.57417 | 0.014334 | -1499.4258 | 4.1265
[22 empty] | 58.1 | 25 | 18.8803 | 0.025433 | 0.022307 | 0.0049328 | 0.016061 | 0.0091167 | 1.0973 | 2.2966 | 22.3519 | 2.6481 | 0.28049 | -1497.3519 | 6.1197
[22 empty] | 58.12 | 22 | 18.8871 | 0.025399 | 0.022267 | 0.0049224 | 0.016023 | 0.0090907 | 1.0854 | 2.231 | 22.2812 | -0.28122 | 0.0035948 | -1500.2812 | 3.1129
[22 empty] | 58.14 | 19 | 18.8939 | 0.025366 | 0.022226 | 0.004912 | 0.015985 | 0.0090648 | 1.0738 | 2.1682 | 22.2135 | -3.2135 | 0.5435 | -1503.2135 | 0.10612
[22 empty] | 58.16 | 19 | 18.9007 | 0.025333 | 0.022186 | 0.0049016 | 0.015947 | 0.009039 | 1.0624 | 2.1081 | 22.1486 | -3.1486 | 0.52176 | -1503.1486 | 0.099282
[22 empty] | 58.18 | 25 | 18.9076 | 0.0253 | 0.022146 | 0.0048912 | 0.015909 | 0.0090133 | 1.0511 | 2.0504 | 22.0863 | 2.9137 | 0.33958 | -1497.0863 | 6.0924
[22 empty] | 58.2 | 20 | 18.9144 | 0.025267 | 0.022105 | 0.0048809 | 0.015871 | 0.0089877 | 1.04 | 1.9951 | 22.0266 | -2.0266 | 0.20536 | -1502.0266 | 1.0856
[22 empty] | 58.22 | 24 | 18.9213 | 0.025234 | 0.022065 | 0.0048706 | 0.015834 | 0.0089623 | 1.0291 | 1.9419 | 21.9693 | 2.0307 | 0.17182 | -1497.9693 | 5.0787
[22 empty] | 58.24 | 17 | 18.9282 | 0.025202 | 0.022025 | 0.0048603 | 0.015797 | 0.0089369 | 1.0183 | 1.8909 | 21.9143 | -4.9143 | 1.4206 | -1504.9143 | -1.9282
[22 empty] | 58.26 | 22 | 18.9352 | 0.025169 | 0.021986 | 0.0048501 | 0.015759 | 0.0089117 | 1.0078 | 1.8419 | 21.8615 | 0.13851 | 0.00087206 | -1499.8615 | 3.0648
[22 empty] | 58.28 | 18 | 18.9421 | 0.025136 | 0.021946 | 0.0048399 | 0.015722 | 0.0088865 | 0.99736 | 1.7947 | 21.8107 | -3.8107 | 0.80676 | -1503.8107 | -0.94212
[22 empty] | 58.3 | 22 | 18.9491 | 0.025104 | 0.021906 | 0.0048298 | 0.015685 | 0.0088615 | 0.98711 | 1.7494 | 21.7619 | 0.23806 | 0.002576 | -1499.7619 | 3.0509
[22 empty] | 58.32 | 15 | 18.9561 | 0.025071 | 0.021867 | 0.0048196 | 0.015648 | 0.0088365 | 0.97702 | 1.7057 | 21.715 | -6.715 | 3.0061 | -1506.715 | -3.9561
[22 empty] | 58.34 | 20 | 18.9631 | 0.025039 | 0.021827 | 0.0048096 | 0.015612 | 0.0088117 | 0.96708 | 1.6637 | 21.6699 | -1.6699 | 0.13943 | -1501.6699 | 1.0369
[22 empty] | 58.36 | 29 | 18.9701 | 0.025006 | 0.021788 | 0.0047995 | 0.015575 | 0.008787 | 0.95729 | 1.6232 | 21.6265 | 7.3735 | 1.8748 | -1492.6265 | 10.0299
[22 empty] | 58.38 | 26 | 18.9771 | 0.024974 | 0.021749 | 0.0047895 | 0.015538 | 0.0087623 | 0.94765 | 1.5841 | 21.5847 | 4.4153 | 0.7498 | -1495.5847 | 7.0229
[22 empty] | 58.4 | 20 | 18.9842 | 0.024941 | 0.02171 | 0.0047795 | 0.015502 | 0.0087378 | 0.93815 | 1.5465 | 21.5445 | -1.5445 | 0.11927 | -1501.5445 | 1.0158
[22 empty] | 58.42 | 14 | 18.9913 | 0.024909 | 0.021671 | 0.0047695 | 0.015466 | 0.0087134 | 0.9288 | 1.5102 | 21.5058 | -7.5058 | 4.024 | -1507.5058 | -4.9913
[22 empty] | 58.44 | 21 | 18.9984 | 0.024877 | 0.021632 | 0.0047595 | 0.01543 | 0.0086891 | 0.91958 | 1.4751 | 21.4685 | -0.46846 | 0.01045 | -1500.4685 | 2.0016
[22 empty] | 58.46 | 24 | 19.0055 | 0.024845 | 0.021593 | 0.0047496 | 0.015394 | 0.0086649 | 0.91051 | 1.4413 | 21.4325 | 2.5675 | 0.27467 | -1497.4325 | 4.9945
[22 empty] | 58.48 | 24 | 19.0126 | 0.024813 | 0.021555 | 0.0047398 | 0.015358 | 0.0086408 | 0.90156 | 1.4086 | 21.3979 | 2.6021 | 0.28213 | -1497.3979 | 4.9874
[22 empty] | 58.5 | 17 | 19.0198 | 0.024781 | 0.021516 | 0.0047299 | 0.015322 | 0.0086168 | 0.89275 | 1.377 | 21.3645 | -4.3645 | 1.1205 | -1504.3645 | -2.0198
[22 empty] | 58.52 | 17 | 19.0269 | 0.024749 | 0.021478 | 0.0047201 | 0.015287 | 0.0085929 | 0.88406 | 1.3465 | 21.3323 | -4.3323 | 1.104 | -1504.3323 | -2.0269
[22 empty] | 58.54 | 25 | 19.0341 | 0.024717 | 0.021439 | 0.0047103 | 0.015251 | 0.008569 | 0.87551 | 1.3169 | 21.3013 | 3.6987 | 0.54723 | -1496.3013 | 5.9659
[22 empty] | 58.56 | 23 | 19.0413 | 0.024685 | 0.021401 | 0.0047006 | 0.015216 | 0.0085453 | 0.86707 | 1.2884 | 21.2713 | 1.7287 | 0.12993 | -1498.2713 | 3.9587
[22 empty] | 58.58 | 23 | 19.0486 | 0.024654 | 0.021363 | 0.0046908 | 0.015181 | 0.0085217 | 0.85876 | 1.2607 | 21.2425 | 1.7575 | 0.1343 | -1498.2425 | 3.9514
[22 empty] | 58.6 | 22 | 19.0558 | 0.024622 | 0.021325 | 0.0046811 | 0.015145 | 0.0084982 | 0.85056 | 1.234 | 21.2146 | 0.78538 | 0.028038 | -1499.2146 | 2.9442
[22 empty] | 58.62 | 31 | 19.0631 | 0.02459 | 0.021287 | 0.0046715 | 0.01511 | 0.0084748 | 0.84249 | 1.208 | 21.1877 | 9.8123 | 3.1058 | -1490.1877 | 11.9369
[22 empty] | 58.64 | 22 | 19.0704 | 0.024559 | 0.021249 | 0.0046618 | 0.015076 | 0.0084515 | 0.83452 | 1.1829 | 21.1618 | 0.83818 | 0.031934 | -1499.1618 | 2.9296
[22 empty] | 58.66 | 23 | 19.0777 | 0.024527 | 0.021211 | 0.0046522 | 0.015041 | 0.0084282 | 0.82667 | 1.1586 | 21.1368 | 1.8632 | 0.15094 | -1498.1368 | 3.9223
[22 empty] | 58.68 | 22 | 19.085 | 0.024496 | 0.021174 | 0.0046427 | 0.015006 | 0.0084051 | 0.81893 | 1.135 | 21.1127 | 0.88735 | 0.03579 | -1499.1127 | 2.915
[22 empty] | 58.7 | 30 | 19.0923 | 0.024464 | 0.021136 | 0.0046331 | 0.014972 | 0.0083821 | 0.8113 | 1.1121 | 21.0893 | 8.9107 | 2.6467 | -1491.0893 | 10.9077
[22 empty] | 58.72 | 23 | 19.0997 | 0.024433 | 0.021099 | 0.0046236 | 0.014937 | 0.0083591 | 0.80378 | 1.0899 | 21.0669 | 1.9331 | 0.16248 | -1498.0669 | 3.9003
[22 empty] | 58.74 | 24 | 19.1071 | 0.024402 | 0.021061 | 0.0046141 | 0.014903 | 0.0083363 | 0.79635 | 1.0684 | 21.0451 | 2.9549 | 0.3638 | -1497.0451 | 4.8929
[22 empty] | 58.76 | 12 | 19.1145 | 0.024371 | 0.021024 | 0.0046047 | 0.014869 | 0.0083135 | 0.78904 | 1.0475 | 21.0242 | -9.0242 | 6.7863 | -1509.0242 | -7.1145
[22 empty] | 58.78 | 13 | 19.1219 | 0.024339 | 0.020987 | 0.0045952 | 0.014835 | 0.0082909 | 0.78182 | 1.0272 | 21.004 | -8.004 | 4.9279 | -1508.004 | -6.1219
[22 empty] | 58.8 | 12 | 19.1293 | 0.024308 | 0.02095 | 0.0045858 | 0.014801 | 0.0082683 | 0.7747 | 1.0075 | 20.9844 | -8.9844 | 6.7267 | -1508.9844 | -7.1293
[22 empty] | 58.82 | 33 | 19.1368 | 0.024277 | 0.020913 | 0.0045765 | 0.014767 | 0.0082458 | 0.76767 | 0.98837 | 20.9656 | 12.0344 | 4.3887 | -1487.9656 | 13.8632
[22 empty] | 58.84 | 12 | 19.1442 | 0.024246 | 0.020876 | 0.0045671 | 0.014733 | 0.0082234 | 0.76074 | 0.96977 | 20.9474 | -8.9474 | 6.6713 | -1508.9474 | -7.1442
[22 empty] | 58.86 | 24 | 19.1517 | 0.024215 | 0.020839 | 0.0045578 | 0.0147 | 0.0082011 | 0.75391 | 0.95169 | 20.9298 | 3.0702 | 0.39275 | -1496.9298 | 4.8483
[22 empty] | 58.88 | 15 | 19.1592 | 0.024185 | 0.020803 | 0.0045485 | 0.014666 | 0.0081789 | 0.74717 | 0.93411 | 20.9129 | -5.9129 | 2.3308 | -1505.9129 | -4.1592
[22 empty] | 58.9 | 15 | 19.1667 | 0.024154 | 0.020766 | 0.0045393 | 0.014633 | 0.0081568 | 0.74051 | 0.91701 | 20.8965 | -5.8965 | 2.3179 | -1505.8965 | -4.1667
[22 empty] | 58.92 | 21 | 19.1743 | 0.024123 | 0.02073 | 0.00453 | 0.0146 | 0.0081348 | 0.73395 | 0.90038 | 20.8807 | 0.11927 | 0.00067742 | -1499.8807 | 1.8257
[22 empty] | 58.94 | 22 | 19.1818 | 0.024092 | 0.020693 | 0.0045208 | 0.014567 | 0.0081129 | 0.72747 | 0.8842 | 20.8655 | 1.1345 | 0.058504 | -1498.8655 | 2.8182
[22 empty] | 58.96 | 27 | 19.1894 | 0.024062 | 0.020657 | 0.0045117 | 0.014534 | 0.008091 | 0.72108 | 0.86845 | 20.8508 | 6.1492 | 1.4005 | -1493.8508 | 7.8106
[22 empty] | 58.98 | 25 | 19.197 | 0.024031 | 0.020621 | 0.0045025 | 0.014501 | 0.0080693 | 0.71477 | 0.85311 | 20.8366 | 4.1634 | 0.69334 | -1495.8366 | 5.803
[22 empty] | 59 | 21 | 19.2046 | 0.024001 | 0.020585 | 0.0044934 | 0.014468 | 0.0080476 | 0.70855 | 0.83818 | 20.823 | 0.17703 | 0.0014924 | -1499.823 | 1.7954
[22 empty] | 59.02 | 19 | 19.2123 | 0.02397 | 0.020549 | 0.0044843 | 0.014435 | 0.008026 | 0.7024 | 0.82364 | 20.8098 | -1.8098 | 0.17239 | -1501.8098 | -0.21228
[22 empty] | 59.04 | 14 | 19.2199 | 0.02394 | 0.020513 | 0.0044753 | 0.014403 | 0.0080045 | 0.69634 | 0.80948 | 20.7971 | -6.7971 | 3.3 | -1506.7971 | -5.2199
[22 empty] | 59.06 | 13 | 19.2276 | 0.02391 | 0.020477 | 0.0044662 | 0.01437 | 0.0079831 | 0.69035 | 0.79567 | 20.7848 | -7.7848 | 4.6618 | -1507.7848 | -6.2276
[22 empty] | 59.08 | 23 | 19.2353 | 0.023879 | 0.020441 | 0.0044572 | 0.014338 | 0.0079618 | 0.68444 | 0.78222 | 20.773 | 2.227 | 0.21562 | -1497.773 | 3.7647
[22 empty] | 59.1 | 11 | 19.243 | 0.023849 | 0.020406 | 0.0044482 | 0.014306 | 0.0079405 | 0.6786 | 0.76911 | 20.7617 | -9.7617 | 8.6628 | -1509.7617 | -8.243
[22 empty] | 59.12 | 35 | 19.2507 | 0.023819 | 0.02037 | 0.0044393 | 0.014274 | 0.0079194 | 0.67284 | 0.75632 | 20.7507 | 14.2493 | 5.8012 | -1485.7507 | 15.7493
[22 empty] | 59.14 | 23 | 19.2585 | 0.023789 | 0.020335 | 0.0044304 | 0.014242 | 0.0078983 | 0.66716 | 0.74385 | 20.7402 | 2.2598 | 0.22203 | -1497.7402 | 3.7415
[22 empty] | 59.16 | 18 | 19.2663 | 0.023759 | 0.0203 | 0.0044215 | 0.01421 | 0.0078773 | 0.66154 | 0.73169 | 20.7301 | -2.7301 | 0.41407 | -1502.7301 | -1.2663
[22 empty] | 59.18 | 11 | 19.274 | 0.023729 | 0.020264 | 0.0044126 | 0.014178 | 0.0078564 | 0.656 | 0.71982 | 20.7203 | -9.7203 | 8.5895 | -1509.7203 | -8.274
[22 empty] | 59.2 | 27 | 19.2819 | 0.023699 | 0.020229 | 0.0044037 | 0.014146 | 0.0078356 | 0.65052 | 0.70824 | 20.7109 | 6.2891 | 1.4649 | -1493.7109 | 7.7181
[22 empty] | 59.22 | 16 | 19.2897 | 0.023669 | 0.020194 | 0.0043949 | 0.014115 | 0.0078149 | 0.64511 | 0.69694 | 20.7019 | -4.7019 | 1.3818 | -1504.7019 | -3.2897
[22 empty] | 59.24 | 26 | 19.2975 | 0.023639 | 0.020159 | 0.0043861 | 0.014083 | 0.0077942 | 0.63977 | 0.6859 | 20.6933 | 5.3067 | 1.0831 | -1494.6933 | 6.7025
[22 empty] | 59.26 | 22 | 19.3054 | 0.02361 | 0.020124 | 0.0043774 | 0.014052 | 0.0077736 | 0.6345 | 0.67513 | 20.6849 | 1.3151 | 0.078608 | -1498.6849 | 2.6946
[22 empty] | 59.28 | 16 | 19.3133 | 0.02358 | 0.02009 | 0.0043686 | 0.014021 | 0.0077532 | 0.62929 | 0.66461 | 20.677 | -4.677 | 1.3671 | -1504.677 | -3.3133
[22 empty] | 59.3 | 25 | 19.3212 | 0.02355 | 0.020055 | 0.0043599 | 0.013989 | 0.0077327 | 0.62415 | 0.65433 | 20.6693 | 4.3307 | 0.75019 | -1495.6693 | 5.6788
[22 empty] | 59.32 | 14 | 19.3291 | 0.023521 | 0.02002 | 0.0043512 | 0.013958 | 0.0077124 | 0.61906 | 0.64429 | 20.662 | -6.662 | 3.1701 | -1506.662 | -5.3291
[22 empty] | 59.34 | 17 | 19.337 | 0.023491 | 0.019986 | 0.0043426 | 0.013927 | 0.0076922 | 0.61404 | 0.63447 | 20.655 | -3.655 | 0.78581 | -1503.655 | -2.337
[22 empty] | 59.36 | 20 | 19.345 | 0.023462 | 0.019951 | 0.0043339 | 0.013897 | 0.007672 | 0.60909 | 0.62488 | 20.6482 | -0.64825 | 0.021011 | -1500.6482 | 0.65504
[22 empty] | 59.38 | 24 | 19.3529 | 0.023432 | 0.019917 | 0.0043253 | 0.013866 | 0.0076519 | 0.60419 | 0.61551 | 20.6418 | 3.3582 | 0.46989 | -1496.6418 | 4.6471
[22 empty] | 59.4 | 24 | 19.3609 | 0.023403 | 0.019883 | 0.0043167 | 0.013835 | 0.0076319 | 0.59934 | 0.60635 | 20.6357 | 3.3643 | 0.47161 | -1496.6357 | 4.6391
[22 empty] | 59.42 | 23 | 19.3689 | 0.023374 | 0.019849 | 0.0043082 | 0.013805 | 0.007612 | 0.59456 | 0.59739 | 20.6298 | 2.3702 | 0.24425 | -1497.6298 | 3.6311
[22 empty] | 59.44 | 20 | 19.377 | 0.023344 | 0.019814 | 0.0042996 | 0.013774 | 0.0075921 | 0.58984 | 0.58862 | 20.6242 | -0.62425 | 0.019484 | -1500.6242 | 0.62304
[22 empty] | 59.46 | 24 | 19.385 | 0.023315 | 0.01978 | 0.0042911 | 0.013744 | 0.0075723 | 0.58517 | 0.58005 | 20.6189 | 3.3811 | 0.47632 | -1496.6189 | 4.615
[22 empty] | 59.48 | 16 | 19.3931 | 0.023286 | 0.019747 | 0.0042827 | 0.013714 | 0.0075526 | 0.58055 | 0.57167 | 20.6139 | -4.6139 | 1.3305 | -1504.6139 | -3.3931
[22 empty] | 59.5 | 17 | 19.4012 | 0.023257 | 0.019713 | 0.0042742 | 0.013683 | 0.007533 | 0.57599 | 0.56346 | 20.6091 | -3.6091 | 0.7662 | -1503.6091 | -2.4012
[22 empty] | 59.52 | 19 | 19.4093 | 0.023228 | 0.019679 | 0.0042658 | 0.013653 | 0.0075135 | 0.57149 | 0.55543 | 20.6045 | -1.6045 | 0.1355 | -1501.6045 | -0.40926
[22 empty] | 59.54 | 25 | 19.4174 | 0.023199 | 0.019645 | 0.0042574 | 0.013623 | 0.007494 | 0.56703 | 0.54757 | 20.6002 | 4.3998 | 0.77433 | -1495.6002 | 5.5826
[22 empty] | 59.56 | 18 | 19.4255 | 0.02317 | 0.019612 | 0.004249 | 0.013594 | 0.0074746 | 0.56263 | 0.53988 | 20.5961 | -2.5961 | 0.37444 | -1502.5961 | -1.4255
[22 empty] | 59.58 | 26 | 19.4337 | 0.023141 | 0.019578 | 0.0042406 | 0.013564 | 0.0074553 | 0.55828 | 0.53235 | 20.5923 | 5.4077 | 1.1247 | -1494.5923 | 6.5663
[22 empty] | 59.6 | 17 | 19.4419 | 0.023112 | 0.019545 | 0.0042323 | 0.013534 | 0.007436 | 0.55398 | 0.52497 | 20.5887 | -3.5887 | 0.75756 | -1503.5887 | -2.4419
[22 empty] | 59.62 | 19 | 19.4501 | 0.023084 | 0.019512 | 0.004224 | 0.013505 | 0.0074169 | 0.54973 | 0.51775 | 20.5853 | -1.5853 | 0.13227 | -1501.5853 | -0.45006
[22 empty] | 59.64 | 9 | 19.4583 | 0.023055 | 0.019479 | 0.0042157 | 0.013475 | 0.0073978 | 0.54553 | 0.51067 | 20.5821 | -11.5821 | 14.905 | -1511.5821 | -10.4583
[22 empty] | 59.66 | 15 | 19.4665 | 0.023026 | 0.019445 | 0.0042074 | 0.013446 | 0.0073787 | 0.54137 | 0.50374 | 20.5791 | -5.5791 | 2.0751 | -1505.5791 | -4.4665
[22 empty] | 59.68 | 17 | 19.4748 | 0.022998 | 0.019412 | 0.0041992 | 0.013417 | 0.0073598 | 0.53726 | 0.49695 | 20.5764 | -3.5764 | 0.75237 | -1503.5764 | -2.4748
[22 empty] | 59.7 | 14 | 19.483 | 0.022969 | 0.019379 | 0.004191 | 0.013387 | 0.0073409 | 0.5332 | 0.4903 | 20.5738 | -6.5738 | 3.0868 | -1506.5738 | -5.483
[22 empty] | 59.72 | 14 | 19.4913 | 0.022941 | 0.019347 | 0.0041828 | 0.013358 | 0.0073221 | 0.52919 | 0.48378 | 20.5714 | -6.5714 | 3.0845 | -1506.5714 | -5.4913
[22 empty] | 59.74 | 19 | 19.4996 | 0.022912 | 0.019314 | 0.0041746 | 0.013329 | 0.0073034 | 0.52522 | 0.47738 | 20.5693 | -1.5693 | 0.12961 | -1501.5693 | -0.49962
[22 empty] | 59.76 | 24 | 19.5079 | 0.022884 | 0.019281 | 0.0041665 | 0.0133 | 0.0072847 | 0.52129 | 0.47112 | 20.5673 | 3.4327 | 0.49098 | -1496.5673 | 4.4921
[22 empty] | 59.78 | 25 | 19.5163 | 0.022856 | 0.019248 | 0.0041584 | 0.013272 | 0.0072661 | 0.51741 | 0.46497 | 20.5655 | 4.4345 | 0.7866 | -1495.5655 | 5.4837
[22 empty] | 59.8 | 12 | 19.5247 | 0.022827 | 0.019216 | 0.0041503 | 0.013243 | 0.0072476 | 0.51358 | 0.45895 | 20.5639 | -8.5639 | 6.1117 | -1508.5639 | -7.5247
[22 empty] | 59.82 | 18 | 19.533 | 0.022799 | 0.019183 | 0.0041422 | 0.013214 | 0.0072292 | 0.50978 | 0.45304 | 20.5624 | -2.5624 | 0.36478 | -1502.5624 | -1.533
[22 empty] | 59.84 | 25 | 19.5414 | 0.022771 | 0.019151 | 0.0041342 | 0.013186 | 0.0072108 | 0.50603 | 0.44725 | 20.5612 | 4.4388 | 0.78813 | -1495.5612 | 5.4586
[22 empty] | 59.86 | 12 | 19.5499 | 0.022743 | 0.019119 | 0.0041262 | 0.013157 | 0.0071925 | 0.50232 | 0.44156 | 20.5601 | -8.5601 | 6.1062 | -1508.5601 | -7.5499
[22 empty] | 59.88 | 17 | 19.5583 | 0.022715 | 0.019087 | 0.0041182 | 0.013129 | 0.0071742 | 0.49864 | 0.43599 | 20.5592 | -3.5592 | 0.74515 | -1503.5592 | -2.5583
[22 empty] | 59.9 | 20 | 19.5668 | 0.022687 | 0.019054 | 0.0041102 | 0.013101 | 0.0071561 | 0.49501 | 0.43052 | 20.5584 | -0.55839 | 0.01559 | -1500.5584 | 0.43324
[22 empty] | 59.92 | 15 | 19.5752 | 0.022659 | 0.019022 | 0.0041022 | 0.013073 | 0.007138 | 0.49142 | 0.42515 | 20.5578 | -5.5578 | 2.0593 | -1505.5578 | -4.5752
[22 empty] | 59.94 | 16 | 19.5837 | 0.022631 | 0.01899 | 0.0040943 | 0.013045 | 0.0071199 | 0.48787 | 0.41988 | 20.5574 | -4.5574 | 1.2981 | -1504.5574 | -3.5837
[22 empty] | 59.96 | 22 | 19.5922 | 0.022603 | 0.018959 | 0.0040864 | 0.013017 | 0.007102 | 0.48435 | 0.41471 | 20.5571 | 1.4429 | 0.094639 | -1498.5571 | 2.4078
[22 empty] | 59.98 | 20 | 19.6008 | 0.022575 | 0.018927 | 0.0040785 | 0.012989 | 0.0070841 | 0.48088 | 0.40963 | 20.5569 | -0.55693 | 0.015509 | -1500.5569 | 0.39923
[22 empty] | 60 | 20 | 19.6093 | 0.022547 | 0.018895 | 0.0040707 | 0.012961 | 0.0070662 | 0.47744 | 0.40465 | 20.5569 | -0.55695 | 0.015509 | -1500.5569 | 0.39068
[22 empty] | 60.02 | 18 | 19.6179 | 0.02252 | 0.018863 | 0.0040628 | 0.012933 | 0.0070485 | 0.47404 | 0.39975 | 20.5571 | -2.5571 | 0.36327 | -1502.5571 | -1.6179
[22 empty] | 60.04 | 23 | 19.6265 | 0.022492 | 0.018832 | 0.004055 | 0.012906 | 0.0070308 | 0.47067 | 0.39495 | 20.5574 | 2.4426 | 0.2594 | -1497.5574 | 3.3735
[22 empty] | 60.06 | 18 | 19.6351 | 0.022464 | 0.0188 | 0.0040472 | 0.012878 | 0.0070132 | 0.46734 | 0.39023 | 20.5579 | -2.5579 | 0.36348 | -1502.5579 | -1.6351
[22 empty] | 60.08 | 17 | 19.6437 | 0.022437 | 0.018769 | 0.0040394 | 0.012851 | 0.0069956 | 0.46404 | 0.38559 | 20.5584 | -3.5584 | 0.74485 | -1503.5584 | -2.6437
[22 empty] | 60.1 | 20 | 19.6524 | 0.022409 | 0.018738 | 0.0040317 | 0.012823 | 0.0069781 | 0.46078 | 0.38104 | 20.5592 | -0.55916 | 0.015633 | -1500.5592 | 0.34765
[22 empty] | 60.12 | 26 | 19.661 | 0.022382 | 0.018706 | 0.004024 | 0.012796 | 0.0069607 | 0.45756 | 0.37657 | 20.56 | 5.44 | 1.1382 | -1494.56 | 6.339
[22 empty] | 60.14 | 18 | 19.6697 | 0.022354 | 0.018675 | 0.0040163 | 0.012769 | 0.0069433 | 0.45436 | 0.37218 | 20.561 | -2.561 | 0.36437 | -1502.561 | -1.6697
[22 empty] | 60.16 | 19 | 19.6784 | 0.022327 | 0.018644 | 0.0040086 | 0.012742 | 0.006926 | 0.4512 | 0.36786 | 20.5621 | -1.5621 | 0.12843 | -1501.5621 | -0.67839
[22 empty] | 60.18 | 15 | 19.6871 | 0.0223 | 0.018613 | 0.0040009 | 0.012715 | 0.0069088 | 0.44808 | 0.36361 | 20.5633 | -5.5633 | 2.0634 | -1505.5633 | -4.6871
[22 empty] | 60.2 | 20 | 19.6958 | 0.022273 | 0.018582 | 0.0039933 | 0.012688 | 0.0068916 | 0.44498 | 0.35944 | 20.5647 | -0.5647 | 0.015944 | -1500.5647 | 0.30415
[22 empty] | 60.22 | 24 | 19.7046 | 0.022245 | 0.018551 | 0.0039857 | 0.012661 | 0.0068745 | 0.44192 | 0.35535 | 20.5662 | 3.4338 | 0.49129 | -1496.5662 | 4.2954
[22 empty] | 60.24 | 21 | 19.7134 | 0.022218 | 0.01852 | 0.0039781 | 0.012634 | 0.0068575 | 0.43889 | 0.35132 | 20.5678 | 0.43221 | 0.0088954 | -1499.5678 | 1.2866
[22 empty] | 60.26 | 17 | 19.7222 | 0.022191 | 0.01849 | 0.0039705 | 0.012608 | 0.0068405 | 0.43589 | 0.34736 | 20.5695 | -3.5695 | 0.7495 | -1503.5695 | -2.7222
[22 empty] | 60.28 | 22 | 19.731 | 0.022164 | 0.018459 | 0.003963 | 0.012581 | 0.0068236 | 0.43292 | 0.34346 | 20.5714 | 1.4286 | 0.092774 | -1498.5714 | 2.269
[22 empty] | 60.3 | 23 | 19.7398 | 0.022137 | 0.018428 | 0.0039554 | 0.012555 | 0.0068067 | 0.42998 | 0.33963 | 20.5733 | 2.4267 | 0.25604 | -1497.5733 | 3.2602
[22 empty] | 60.32 | 19 | 19.7487 | 0.02211 | 0.018398 | 0.0039479 | 0.012528 | 0.0067899 | 0.42708 | 0.33587 | 20.5754 | -1.5754 | 0.13062 | -1501.5754 | -0.74866
[22 empty] | 60.34 | 19 | 19.7575 | 0.022083 | 0.018368 | 0.0039404 | 0.012502 | 0.0067732 | 0.4242 | 0.33217 | 20.5776 | -1.5776 | 0.13098 | -1501.5776 | -0.75752
[22 empty] | 60.36 | 16 | 19.7664 | 0.022056 | 0.018337 | 0.003933 | 0.012476 | 0.0067565 | 0.42135 | 0.32852 | 20.5798 | -4.5798 | 1.3109 | -1504.5798 | -3.7664
[22 empty] | 60.38 | 18 | 19.7753 | 0.022029 | 0.018307 | 0.0039255 | 0.012449 | 0.0067399 | 0.41852 | 0.32494 | 20.5822 | -2.5822 | 0.37044 | -1502.5822 | -1.7753
[22 empty] | 60.4 | 16 | 19.7842 | 0.022003 | 0.018277 | 0.0039181 | 0.012423 | 0.0067234 | 0.41573 | 0.32142 | 20.5847 | -4.5847 | 1.3137 | -1504.5847 | -3.7842
[22 empty] | 60.42 | 10 | 19.7932 | 0.021976 | 0.018247 | 0.0039107 | 0.012397 | 0.0067069 | 0.41297 | 0.31795 | 20.5873 | -10.5873 | 11.2092 | -1510.5873 | -9.7932
[22 empty] | 60.44 | 16 | 19.8021 | 0.021949 | 0.018217 | 0.0039033 | 0.012371 | 0.0066905 | 0.41023 | 0.31454 | 20.59 | -4.59 | 1.3168 | -1504.59 | -3.8021
[22 empty] | 60.46 | 16 | 19.8111 | 0.021923 | 0.018187 | 0.003896 | 0.012346 | 0.0066741 | 0.40752 | 0.31118 | 20.5928 | -4.5928 | 1.3184 | -1504.5928 | -3.8111
[22 empty] | 60.48 | 21 | 19.8201 | 0.021896 | 0.018157 | 0.0038886 | 0.01232 | 0.0066578 | 0.40483 | 0.30788 | 20.5957 | 0.40426 | 0.007782 | -1499.5957 | 1.1799
[22 empty] | 60.5 | 19 | 19.8291 | 0.02187 | 0.018127 | 0.0038813 | 0.012294 | 0.0066416 | 0.40217 | 0.30463 | 20.5987 | -1.5987 | 0.13453 | -1501.5987 | -0.82913
[22 empty] | 60.52 | 19 | 19.8382 | 0.021843 | 0.018097 | 0.003874 | 0.012269 | 0.0066254 | 0.39954 | 0.30143 | 20.6018 | -1.6018 | 0.13505 | -1501.6018 | -0.83816
[22 empty] | 60.54 | 15 | 19.8472 | 0.021817 | 0.018068 | 0.0038667 | 0.012243 | 0.0066093 | 0.39694 | 0.29828 | 20.605 | -5.605 | 2.0944 | -1505.605 | -4.8472
[22 empty] | 60.56 | 12 | 19.8563 | 0.02179 | 0.018038 | 0.0038595 | 0.012218 | 0.0065932 | 0.39436 | 0.29518 | 20.6083 | -8.6083 | 6.1753 | -1508.6083 | -7.8563
[22 empty] | 60.58 | 23 | 19.8654 | 0.021764 | 0.018009 | 0.0038522 | 0.012192 | 0.0065772 | 0.3918 | 0.29213 | 20.6117 | 2.3883 | 0.248 | -1497.6117 | 3.1346
[22 empty] | 60.6 | 26 | 19.8745 | 0.021738 | 0.017979 | 0.003845 | 0.012167 | 0.0065612 | 0.38927 | 0.28912 | 20.6152 | 5.3848 | 1.1152 | -1494.6152 | 6.1255
[22 empty] | 60.62 | 18 | 19.8836 | 0.021711 | 0.01795 | 0.0038378 | 0.012142 | 0.0065453 | 0.38676 | 0.28616 | 20.6187 | -2.6187 | 0.38099 | -1502.6187 | -1.8836
[22 empty] | 60.64 | 23 | 19.8928 | 0.021685 | 0.01792 | 0.0038307 | 0.012117 | 0.0065295 | 0.38428 | 0.28325 | 20.6224 | 2.3776 | 0.24579 | -1497.6224 | 3.1072
[22 empty] | 60.66 | 18 | 19.9019 | 0.021659 | 0.017891 | 0.0038235 | 0.012092 | 0.0065137 | 0.38182 | 0.28038 | 20.6261 | -2.6261 | 0.38314 | -1502.6261 | -1.9019
[22 empty] | 60.68 | 11 | 19.9111 | 0.021633 | 0.017862 | 0.0038164 | 0.012067 | 0.006498 | 0.37939 | 0.27755 | 20.6299 | -9.6299 | 8.4305 | -1509.6299 | -8.9111
[22 empty] | 60.7 | 22 | 19.9203 | 0.021607 | 0.017833 | 0.0038092 | 0.012042 | 0.0064823 | 0.37698 | 0.27477 | 20.6338 | 1.3662 | 0.084837 | -1498.6338 | 2.0797
[22 empty] | 60.72 | 10 | 19.9295 | 0.021581 | 0.017804 | 0.0038022 | 0.012017 | 0.0064667 | 0.37459 | 0.27203 | 20.6378 | -10.6378 | 11.3163 | -1510.6378 | -9.9295
[22 empty] | 60.74 | 19 | 19.9388 | 0.021555 | 0.017775 | 0.0037951 | 0.011992 | 0.0064512 | 0.37222 | 0.26933 | 20.6419 | -1.6419 | 0.14189 | -1501.6419 | -0.93877
[22 empty] | 60.76 | 22 | 19.948 | 0.021529 | 0.017746 | 0.003788 | 0.011968 | 0.0064357 | 0.36988 | 0.26667 | 20.646 | 1.354 | 0.083327 | -1498.646 | 2.052
[22 empty] | 60.78 | 21 | 19.9573 | 0.021503 | 0.017717 | 0.003781 | 0.011943 | 0.0064203 | 0.36756 | 0.26404 | 20.6503 | 0.34972 | 0.0058241 | -1499.6503 | 1.0427
[22 empty] | 60.8 | 18 | 19.9666 | 0.021478 | 0.017689 | 0.003774 | 0.011919 | 0.0064049 | 0.36526 | 0.26146 | 20.6546 | -2.6546 | 0.39149 | -1502.6546 | -1.9666
[22 empty] | 60.82 | 19 | 19.9759 | 0.021452 | 0.01766 | 0.003767 | 0.011894 | 0.0063895 | 0.36298 | 0.25892 | 20.659 | -1.659 | 0.14485 | -1501.659 | -0.97592
[22 empty] | 60.84 | 13 | 19.9853 | 0.021426 | 0.017631 | 0.00376 | 0.01187 | 0.0063743 | 0.36072 | 0.25641 | 20.6634 | -7.6634 | 4.5176 | -1507.6634 | -6.9853
[22 empty] | 60.86 | 24 | 19.9946 | 0.0214 | 0.017603 | 0.003753 | 0.011845 | 0.0063591 | 0.35849 | 0.25393 | 20.668 | 3.332 | 0.4626 | -1496.668 | 4.0054
[22 empty] | 60.88 | 20 | 20.004 | 0.021375 | 0.017574 | 0.0037461 | 0.011821 | 0.0063439 | 0.35627 | 0.2515 | 20.6726 | -0.6726 | 0.02262 | -1500.6726 | -0.0039738
[22 empty] | 60.9 | 16 | 20.0134 | 0.021349 | 0.017546 | 0.0037392 | 0.011797 | 0.0063288 | 0.35408 | 0.2491 | 20.6773 | -4.6773 | 1.3673 | -1504.6773 | -4.0134
[22 empty] | 60.92 | 18 | 20.0228 | 0.021324 | 0.017518 | 0.0037323 | 0.011773 | 0.0063137 | 0.3519 | 0.24673 | 20.6821 | -2.6821 | 0.39964 | -1502.6821 | -2.0228
[22 empty] | 60.94 | 22 | 20.0322 | 0.021298 | 0.017489 | 0.0037254 | 0.011749 | 0.0062987 | 0.34975 | 0.2444 | 20.6869 | 1.3131 | 0.078374 | -1498.6869 | 1.9678
[22 empty] | 60.96 | 21 | 20.0416 | 0.021273 | 0.017461 | 0.0037185 | 0.011725 | 0.0062838 | 0.34761 | 0.24209 | 20.6918 | 0.30819 | 0.0045229 | -1499.6918 | 0.95836
[22 empty] | 60.98 | 21 | 20.0511 | 0.021247 | 0.017433 | 0.0037117 | 0.011701 | 0.0062689 | 0.3455 | 0.23983 | 20.6968 | 0.30321 | 0.0043779 | -1499.6968 | 0.9489
[22 empty] | 61 | 17 | 20.0606 | 0.021222 | 0.017405 | 0.0037049 | 0.011678 | 0.006254 | 0.3434 | 0.23759 | 20.7018 | -3.7018 | 0.8061 | -1503.7018 | -3.0606
[22 empty] | 61.02 | 21 | 20.0701 | 0.021197 | 0.017377 | 0.0036981 | 0.011654 | 0.0062393 | 0.34133 | 0.23538 | 20.707 | 0.29304 | 0.0040892 | -1499.707 | 0.92991
[22 empty] | 61.04 | 16 | 20.0796 | 0.021171 | 0.017349 | 0.0036913 | 0.01163 | 0.0062245 | 0.33927 | 0.23321 | 20.7121 | -4.7121 | 1.3878 | -1504.7121 | -4.0796
[22 empty] | 61.06 | 25 | 20.0891 | 0.021146 | 0.017321 | 0.0036845 | 0.011607 | 0.0062098 | 0.33723 | 0.23106 | 20.7174 | 4.2826 | 0.73363 | -1495.7174 | 4.9109
[22 empty] | 61.08 | 14 | 20.0987 | 0.021121 | 0.017293 | 0.0036778 | 0.011583 | 0.0061952 | 0.33521 | 0.22895 | 20.7227 | -6.7227 | 3.2282 | -1506.7227 | -6.0987
[22 empty] | 61.1 | 21 | 20.1083 | 0.021096 | 0.017266 | 0.003671 | 0.01156 | 0.0061806 | 0.3332 | 0.22686 | 20.7281 | 0.27189 | 0.0035202 | -1499.7281 | 0.89173
[22 empty] | 61.12 | 18 | 20.1179 | 0.021071 | 0.017238 | 0.0036643 | 0.011536 | 0.0061661 | 0.33122 | 0.2248 | 20.7336 | -2.7336 | 0.41513 | -1502.7336 | -2.1179
[22 empty] | 61.14 | 18 | 20.1275 | 0.021046 | 0.017211 | 0.0036576 | 0.011513 | 0.0061516 | 0.32925 | 0.22277 | 20.7391 | -2.7391 | 0.41681 | -1502.7391 | -2.1275
[22 empty] | 61.16 | 18 | 20.1371 | 0.021021 | 0.017183 | 0.0036509 | 0.01149 | 0.0061372 | 0.3273 | 0.22077 | 20.7447 | -2.7447 | 0.41851 | -1502.7447 | -2.1371
[22 empty] | 61.18 | 18 | 20.1468 | 0.020996 | 0.017156 | 0.0036443 | 0.011467 | 0.0061228 | 0.32537 | 0.21879 | 20.7503 | -2.7503 | 0.42023 | -1502.7503 | -2.1468
[22 empty] | 61.2 | 24 | 20.1564 | 0.020971 | 0.017128 | 0.0036377 | 0.011444 | 0.0061085 | 0.32345 | 0.21684 | 20.756 | 3.244 | 0.43848 | -1496.756 | 3.8436
[22 empty] | 61.22 | 19 | 20.1661 | 0.020946 | 0.017101 | 0.003631 | 0.011421 | 0.0060942 | 0.32155 | 0.21492 | 20.7618 | -1.7618 | 0.16336 | -1501.7618 | -1.1661
[22 empty] | 61.24 | 17 | 20.1758 | 0.020921 | 0.017074 | 0.0036244 | 0.011398 | 0.00608 | 0.31967 | 0.21302 | 20.7676 | -3.7676 | 0.83499 | -1503.7676 | -3.1758
[22 empty] | 61.26 | 17 | 20.1855 | 0.020897 | 0.017046 | 0.0036178 | 0.011375 | 0.0060658 | 0.3178 | 0.21115 | 20.7735 | -3.7735 | 0.83761 | -1503.7735 | -3.1855
[22 empty] | 61.28 | 23 | 20.1953 | 0.020872 | 0.017019 | 0.0036113 | 0.011352 | 0.0060517 | 0.31595 | 0.2093 | 20.7794 | 2.2206 | 0.21438 | -1497.7794 | 2.8047
[22 empty] | 61.3 | 15 | 20.205 | 0.020847 | 0.016992 | 0.0036047 | 0.01133 | 0.0060376 | 0.31412 | 0.20748 | 20.7855 | -5.7855 | 2.2314 | -1505.7855 | -5.205
[22 empty] | 61.32 | 18 | 20.2148 | 0.020822 | 0.016965 | 0.0035982 | 0.011307 | 0.0060236 | 0.3123 | 0.20568 | 20.7915 | -2.7915 | 0.43292 | -1502.7915 | -2.2148
[22 empty] | 61.34 | 27 | 20.2246 | 0.020798 | 0.016938 | 0.0035917 | 0.011284 | 0.0060096 | 0.3105 | 0.2039 | 20.7976 | 6.2024 | 1.4248 | -1493.7976 | 6.7754
[22 empty] | 61.36 | 22 | 20.2344 | 0.020773 | 0.016911 | 0.0035852 | 0.011262 | 0.0059957 | 0.30872 | 0.20214 | 20.8038 | 1.1962 | 0.065037 | -1498.8038 | 1.7656
[22 empty] | 61.38 | 13 | 20.2443 | 0.020749 | 0.016885 | 0.0035787 | 0.011239 | 0.0059818 | 0.30694 | 0.20041 | 20.8101 | -7.8101 | 4.6921 | -1507.8101 | -7.2443
[22 empty] | 61.4 | 18 | 20.2541 | 0.020724 | 0.016858 | 0.0035722 | 0.011217 | 0.0059679 | 0.30519 | 0.1987 | 20.8164 | -2.8164 | 0.44066 | -1502.8164 | -2.2541
[22 empty] | 61.42 | 20 | 20.264 | 0.0207 | 0.016831 | 0.0035658 | 0.011195 | 0.0059541 | 0.30345 | 0.19701 | 20.8227 | -0.82272 | 0.033843 | -1500.8227 | -0.26401
[22 empty] | 61.44 | 26 | 20.2739 | 0.020676 | 0.016805 | 0.0035594 | 0.011173 | 0.0059404 | 0.30172 | 0.19535 | 20.8291 | 5.1709 | 1.0284 | -1494.8291 | 5.7261
[22 empty] | 61.46 | 21 | 20.2838 | 0.020651 | 0.016778 | 0.003553 | 0.01115 | 0.0059267 | 0.30001 | 0.1937 | 20.8356 | 0.16442 | 0.0012873 | -1499.8356 | 0.71619
[22 empty] | 61.48 | 11 | 20.2937 | 0.020627 | 0.016752 | 0.0035466 | 0.011128 | 0.0059131 | 0.29831 | 0.19208 | 20.8421 | -9.8421 | 8.8061 | -1509.8421 | -9.2937
[22 empty] | 61.5 | 32 | 20.3037 | 0.020603 | 0.016725 | 0.0035402 | 0.011106 | 0.0058995 | 0.29663 | 0.19047 | 20.8487 | 11.1513 | 3.886 | -1488.8487 | 11.6963
[22 empty] | 61.52 | 22 | 20.3137 | 0.020579 | 0.016699 | 0.0035338 | 0.011084 | 0.0058859 | 0.29496 | 0.18889 | 20.8553 | 1.1447 | 0.059562 | -1498.8553 | 1.6863
[22 empty] | 61.54 | 21 | 20.3236 | 0.020554 | 0.016673 | 0.0035275 | 0.011062 | 0.0058724 | 0.29331 | 0.18732 | 20.862 | 0.13804 | 0.00090734 | -1499.862 | 0.67636
[22 empty] | 61.56 | 20 | 20.3336 | 0.02053 | 0.016646 | 0.0035212 | 0.01104 | 0.005859 | 0.29167 | 0.18578 | 20.8687 | -0.86869 | 0.037731 | -1500.8687 | -0.33364
[22 empty] | 61.58 | 21 | 20.3437 | 0.020506 | 0.01662 | 0.0035149 | 0.011019 | 0.0058456 | 0.29004 | 0.18425 | 20.8755 | 0.12453 | 0.00073849 | -1499.8755 | 0.65634
[22 empty] | 61.6 | 28 | 20.3537 | 0.020482 | 0.016594 | 0.0035086 | 0.010997 | 0.0058322 | 0.28843 | 0.18275 | 20.8823 | 7.1177 | 1.8093 | -1492.8823 | 7.6463
[22 empty] | 61.62 | 22 | 20.3638 | 0.020458 | 0.016568 | 0.0035023 | 0.010975 | 0.0058189 | 0.28683 | 0.18126 | 20.8892 | 1.1108 | 0.056088 | -1498.8892 | 1.6362
[22 empty] | 61.64 | 15 | 20.3738 | 0.020434 | 0.016542 | 0.0034961 | 0.010954 | 0.0058056 | 0.28525 | 0.17979 | 20.8961 | -5.8961 | 2.3176 | -1505.8961 | -5.3738
[22 empty] | 61.66 | 17 | 20.3839 | 0.02041 | 0.016516 | 0.0034898 | 0.010932 | 0.0057924 | 0.28367 | 0.17833 | 20.9031 | -3.9031 | 0.89612 | -1503.9031 | -3.3839
[22 empty] | 61.68 | 14 | 20.3941 | 0.020386 | 0.01649 | 0.0034836 | 0.010911 | 0.0057792 | 0.28211 | 0.1769 | 20.9101 | -6.9101 | 3.4107 | -1506.9101 | -6.3941
[22 empty] | 61.7 | 17 | 20.4042 | 0.020363 | 0.016464 | 0.0034774 | 0.010889 | 0.005766 | 0.28056 | 0.17548 | 20.9172 | -3.9172 | 0.90261 | -1503.9172 | -3.4042
[22 empty] | 61.72 | 28 | 20.4143 | 0.020339 | 0.016439 | 0.0034712 | 0.010868 | 0.0057529 | 0.27903 | 0.17408 | 20.9243 | 7.0757 | 1.788 | -1492.9243 | 7.5857
[22 empty] | 61.74 | 19 | 20.4245 | 0.020315 | 0.016413 | 0.003465 | 0.010847 | 0.0057399 | 0.27751 | 0.17269 | 20.9315 | -1.9315 | 0.19635 | -1501.9315 | -1.4245
[22 empty] | 61.76 | 21 | 20.4347 | 0.020291 | 0.016387 | 0.0034589 | 0.010826 | 0.0057269 | 0.276 | 0.17133 | 20.9387 | 0.061282 | 0.00017883 | -1499.9387 | 0.5653
[22 empty] | 61.78 | 16 | 20.4449 | 0.020268 | 0.016362 | 0.0034527 | 0.010804 | 0.0057139 | 0.2745 | 0.16997 | 20.946 | -4.946 | 1.5289 | -1504.946 | -4.4449
[22 empty] | 61.8 | 25 | 20.4551 | 0.020244 | 0.016336 | 0.0034466 | 0.010783 | 0.005701 | 0.27302 | 0.16864 | 20.9533 | 4.0467 | 0.65503 | -1495.9533 | 4.5449
[22 empty] | 61.82 | 32 | 20.4654 | 0.02022 | 0.016311 | 0.0034405 | 0.010762 | 0.0056881 | 0.27154 | 0.16732 | 20.9607 | 11.0393 | 3.8083 | -1488.9607 | 11.5346
[22 empty] | 61.84 | 18 | 20.4756 | 0.020197 | 0.016285 | 0.0034344 | 0.010741 | 0.0056753 | 0.27008 | 0.16601 | 20.9681 | -2.9681 | 0.48942 | -1502.9681 | -2.4756
[22 empty] | 61.86 | 19 | 20.4859 | 0.020173 | 0.01626 | 0.0034283 | 0.01072 | 0.0056625 | 0.26863 | 0.16472 | 20.9755 | -1.9755 | 0.20541 | -1501.9755 | -1.4859
[22 empty] | 61.88 | 21 | 20.4962 | 0.02015 | 0.016235 | 0.0034223 | 0.0107 | 0.0056498 | 0.26719 | 0.16345 | 20.983 | 0.016965 | 1.3706e-05 | -1499.983 | 0.50377
[22 empty] | 61.9 | 18 | 20.5066 | 0.020127 | 0.01621 | 0.0034162 | 0.010679 | 0.0056371 | 0.26577 | 0.16219 | 20.9906 | -2.9906 | 0.49687 | -1502.9906 | -2.5066
[22 empty] | 61.92 | 24 | 20.5169 | 0.020103 | 0.016185 | 0.0034102 | 0.010658 | 0.0056244 | 0.26435 | 0.16094 | 20.9982 | 3.0018 | 0.37546 | -1496.9982 | 3.4831
[22 empty] | 61.94 | 21 | 20.5273 | 0.02008 | 0.016159 | 0.0034042 | 0.010637 | 0.0056118 | 0.26295 | 0.15971 | 21.0058 | -0.0058069 | 1.6057e-06 | -1500.0058 | 0.47275
[22 empty] | 61.96 | 20 | 20.5376 | 0.020057 | 0.016134 | 0.0033982 | 0.010617 | 0.0055992 | 0.26156 | 0.1585 | 21.0135 | -1.0135 | 0.051358 | -1501.0135 | -0.53763
[22 empty] | 61.98 | 21 | 20.548 | 0.020033 | 0.016109 | 0.0033922 | 0.010596 | 0.0055867 | 0.26018 | 0.15729 | 21.0212 | -0.021209 | 2.1421e-05 | -1500.0212 | 0.45198
[22 empty] | 62 | 14 | 20.5584 | 0.02001 | 0.016085 | 0.0033863 | 0.010576 | 0.0055742 | 0.25881 | 0.1561 | 21.029 | -7.029 | 3.529 | -1507.029 | -6.5584
[22 empty] | 62.02 | 16 | 20.5689 | 0.019987 | 0.01606 | 0.0033803 | 0.010555 | 0.0055618 | 0.25745 | 0.15493 | 21.0368 | -5.0368 | 1.5856 | -1505.0368 | -4.5689
[22 empty] | 62.04 | 22 | 20.5793 | 0.019964 | 0.016035 | 0.0033744 | 0.010535 | 0.0055494 | 0.2561 | 0.15376 | 21.0446 | 0.95536 | 0.041487 | -1499.0446 | 1.4207
[22 empty] | 62.06 | 29 | 20.5898 | 0.019941 | 0.01601 | 0.0033685 | 0.010515 | 0.005537 | 0.25476 | 0.15261 | 21.0525 | 7.9475 | 2.178 | -1492.0525 | 8.4102
[22 empty] | 62.08 | 23 | 20.6003 | 0.019918 | 0.015985 | 0.0033626 | 0.010494 | 0.0055247 | 0.25343 | 0.15148 | 21.0605 | 1.9395 | 0.16356 | -1498.0605 | 2.3997
[22 empty] | 62.1 | 16 | 20.6108 | 0.019895 | 0.015961 | 0.0033567 | 0.010474 | 0.0055124 | 0.25211 | 0.15035 | 21.0684 | -5.0684 | 1.6056 | -1505.0684 | -4.6108
[22 empty] | 62.12 | 19 | 20.6213 | 0.019872 | 0.015936 | 0.0033508 | 0.010454 | 0.0055002 | 0.25081 | 0.14924 | 21.0765 | -2.0765 | 0.22693 | -1502.0765 | -1.6213
[22 empty] | 62.14 | 21 | 20.6319 | 0.019849 | 0.015912 | 0.003345 | 0.010434 | 0.005488 | 0.24951 | 0.14814 | 21.0845 | -0.084531 | 0.00034026 | -1500.0845 | 0.36815
[22 empty] | 62.16 | 18 | 20.6424 | 0.019826 | 0.015887 | 0.0033391 | 0.010414 | 0.0054758 | 0.24822 | 0.14705 | 21.0926 | -3.0926 | 0.53135 | -1503.0926 | -2.6424
[22 empty] | 62.18 | 18 | 20.653 | 0.019803 | 0.015863 | 0.0033333 | 0.010394 | 0.0054637 | 0.24694 | 0.14598 | 21.1008 | -3.1008 | 0.53416 | -1503.1008 | -2.653
[22 empty] | 62.2 | 23 | 20.6636 | 0.01978 | 0.015838 | 0.0033275 | 0.010374 | 0.0054516 | 0.24568 | 0.14491 | 21.109 | 1.891 | 0.15548 | -1498.109 | 2.3364
[22 empty] | 62.22 | 22 | 20.6742 | 0.019757 | 0.015814 | 0.0033217 | 0.010354 | 0.0054396 | 0.24442 | 0.14386 | 21.1172 | 0.88282 | 0.035426 | -1499.1172 | 1.3258
[22 empty] | 62.24 | 18 | 20.6849 | 0.019735 | 0.01579 | 0.0033159 | 0.010335 | 0.0054276 | 0.24317 | 0.14282 | 21.1254 | -3.1254 | 0.54269 | -1503.1254 | -2.6849
[22 empty] | 62.26 | 32 | 20.6955 | 0.019712 | 0.015766 | 0.0033102 | 0.010315 | 0.0054156 | 0.24193 | 0.14179 | 21.1338 | 10.8662 | 3.6899 | -1489.1338 | 11.3045
[22 empty] | 62.28 | 24 | 20.7062 | 0.019689 | 0.015742 | 0.0033044 | 0.010295 | 0.0054037 | 0.2407 | 0.14077 | 21.1421 | 2.8579 | 0.34032 | -1497.1421 | 3.2938
[22 empty] | 62.3 | 21 | 20.7169 | 0.019667 | 0.015718 | 0.0032987 | 0.010276 | 0.0053918 | 0.23948 | 0.13977 | 21.1505 | -0.15048 | 0.0010783 | -1500.1505 | 0.28312
[22 empty] | 62.32 | 30 | 20.7276 | 0.019644 | 0.015694 | 0.003293 | 0.010256 | 0.00538 | 0.23827 | 0.13877 | 21.1589 | 8.8411 | 2.6055 | -1491.1589 | 9.2724
[22 empty] | 62.34 | 24 | 20.7383 | 0.019622 | 0.01567 | 0.0032873 | 0.010237 | 0.0053682 | 0.23707 | 0.13778 | 21.1674 | 2.8326 | 0.33433 | -1497.1674 | 3.2617
[22 empty] | 62.36 | 34 | 20.7491 | 0.019599 | 0.015646 | 0.0032816 | 0.010217 | 0.0053564 | 0.23588 | 0.13681 | 21.1759 | 12.8241 | 4.837 | -1487.1759 | 13.2509
[22 empty] | 62.38 | 26 | 20.7598 | 0.019577 | 0.015622 | 0.0032759 | 0.010198 | 0.0053447 | 0.2347 | 0.13584 | 21.1844 | 4.8156 | 0.89193 | -1495.1844 | 5.2402
[22 empty] | 62.4 | 33 | 20.7706 | 0.019554 | 0.015598 | 0.0032702 | 0.010178 | 0.005333 | 0.23352 | 0.13489 | 21.193 | 11.807 | 4.2244 | -1488.193 | 12.2294
[22 empty] | 62.42 | 24 | 20.7814 | 0.019532 | 0.015574 | 0.0032646 | 0.010159 | 0.0053214 | 0.23236 | 0.13394 | 21.2016 | 2.7984 | 0.3263 | -1497.2016 | 3.2186
[22 empty] | 62.44 | 27 | 20.7923 | 0.01951 | 0.015551 | 0.003259 | 0.01014 | 0.0053098 | 0.2312 | 0.13301 | 21.2102 | 5.7898 | 1.2415 | -1494.2102 | 6.2077
[22 empty] | 62.46 | 26 | 20.8031 | 0.019487 | 0.015527 | 0.0032533 | 0.010121 | 0.0052982 | 0.23005 | 0.13208 | 21.2189 | 4.7811 | 0.87918 | -1495.2189 | 5.1969
[22 empty] | 62.48 | 42 | 20.814 | 0.019465 | 0.015503 | 0.0032477 | 0.010102 | 0.0052867 | 0.22891 | 0.13117 | 21.2276 | 20.7724 | 10.2736 | -1479.2276 | 21.186
[22 empty] | 62.5 | 40 | 20.8248 | 0.019443 | 0.01548 | 0.0032422 | 0.010082 | 0.0052752 | 0.22778 | 0.13026 | 21.2364 | 18.7636 | 8.8018 | -1481.2364 | 19.1752
[22 empty] | 62.52 | 43 | 20.8357 | 0.019421 | 0.015456 | 0.0032366 | 0.010063 | 0.0052637 | 0.22666 | 0.12936 | 21.2452 | 21.7548 | 11.0063 | -1478.2452 | 22.1643
[22 empty] | 62.54 | 45 | 20.8466 | 0.019398 | 0.015433 | 0.003231 | 0.010045 | 0.0052523 | 0.22554 | 0.12848 | 21.254 | 23.746 | 12.5305 | -1476.254 | 24.1534
[22 empty] | 62.56 | 53 | 20.8576 | 0.019376 | 0.01541 | 0.0032255 | 0.010026 | 0.0052409 | 0.22443 | 0.1276 | 21.2629 | 31.7371 | 19.0046 | -1468.2629 | 32.1424
[22 empty] | 62.58 | 49 | 20.8685 | 0.019354 | 0.015386 | 0.00322 | 0.010007 | 0.0052295 | 0.22334 | 0.12673 | 21.2718 | 27.7282 | 15.6909 | -1472.2718 | 28.1315
[22 empty] | 62.6 | 53 | 20.8795 | 0.019332 | 0.015363 | 0.0032144 | 0.009988 | 0.0052182 | 0.22225 | 0.12587 | 21.2807 | 31.7193 | 18.9832 | -1468.2807 | 32.1205
[22 empty] | 62.62 | 54 | 20.8905 | 0.01931 | 0.01534 | 0.0032089 | 0.0099692 | 0.005207 | 0.22116 | 0.12502 | 21.2897 | 32.7103 | 19.8141 | -1467.2897 | 33.1095
[22 empty] | 62.64 | 65 | 20.9015 | 0.019288 | 0.015317 | 0.0032035 | 0.0099505 | 0.0051957 | 0.22009 | 0.12417 | 21.2987 | 43.7013 | 29.3816 | -1456.2987 | 44.0985
[22 empty] | 62.66 | 89 | 20.9125 | 0.019266 | 0.015294 | 0.003198 | 0.0099319 | 0.0051845 | 0.21902 | 0.12334 | 21.3078 | 67.6922 | 51.4858 | -1432.3078 | 68.0875
[22 empty] | 62.68 | 96 | 20.9236 | 0.019244 | 0.015271 | 0.0031925 | 0.0099133 | 0.0051734 | 0.21796 | 0.12251 | 21.3169 | 74.6831 | 58.0997 | -1425.3169 | 75.0764
[22 empty] | 62.7 | 109 | 20.9347 | 0.019223 | 0.015248 | 0.0031871 | 0.0098948 | 0.0051622 | 0.21691 | 0.12169 | 21.326 | 87.674 | 70.5205 | -1412.326 | 88.0653
[22 empty] | 62.72 | 132 | 20.9457 | 0.019201 | 0.015225 | 0.0031817 | 0.0098763 | 0.0051511 | 0.21587 | 0.12088 | 21.3351 | 110.6649 | 92.7781 | -1389.3351 | 111.0543
[22 empty] | 62.74 | 209 | 20.9568 | 0.019179 | 0.015202 | 0.0031762 | 0.0098579 | 0.0051401 | 0.21483 | 0.12008 | 21.3443 | 187.6557 | 168.4912 | -1312.3443 | 188.0432
[22 empty] | 62.76 | 280 | 20.968 | 0.019157 | 0.015179 | 0.0031708 | 0.0098395 | 0.0051291 | 0.2138 | 0.11929 | 21.3535 | 258.6465 | 238.9214 | -1241.3535 | 259.032
[22 empty] | 62.78 | 393 | 20.9791 | 0.019136 | 0.015156 | 0.0031654 | 0.0098212 | 0.0051181 | 0.21278 | 0.1185 | 21.3628 | 371.6372 | 351.4357 | -1128.3628 | 372.0209
[22 empty] | 62.8 | 458 | 20.9903 | 0.019114 | 0.015133 | 0.0031601 | 0.0098029 | 0.0051071 | 0.21177 | 0.11772 | 21.3721 | 436.6279 | 416.2532 | -1063.3721 | 437.0097
[22 empty] | 62.82 | 489 | 21.0014 | 0.019092 | 0.015111 | 0.0031547 | 0.0097847 | 0.0050962 | 0.21076 | 0.11695 | 21.3814 | 467.6186 | 447.1721 | -1032.3814 | 467.9986
[22 empty] | 62.84 | 400 | 21.0126 | 0.019071 | 0.015088 | 0.0031494 | 0.0097665 | 0.0050853 | 0.20976 | 0.11619 | 21.3907 | 378.6093 | 358.3624 | -1121.3907 | 378.9874
[22 empty] | 62.86 | 298 | 21.0238 | 0.019049 | 0.015065 | 0.003144 | 0.0097484 | 0.0050745 | 0.20877 | 0.11543 | 21.4001 | 276.5999 | 256.7365 | -1223.4001 | 276.9762
[22 empty] | 62.88 | 207 | 21.0351 | 0.019028 | 0.015043 | 0.0031387 | 0.0097303 | 0.0050637 | 0.20778 | 0.11468 | 21.4096 | 185.5904 | 166.3952 | -1314.4096 | 185.9649
[22 empty] | 62.9 | 210 | 21.0463 | 0.019006 | 0.01502 | 0.0031334 | 0.0097123 | 0.0050529 | 0.20681 | 0.11394 | 21.419 | 188.581 | 169.3466 | -1311.419 | 188.9537
[22 empty] | 62.92 | 196 | 21.0576 | 0.018985 | 0.014998 | 0.0031281 | 0.0096943 | 0.0050421 | 0.20583 | 0.11321 | 21.4285 | 174.5715 | 155.4858 | -1325.4285 | 174.9424
[22 empty] | 62.94 | 219 | 21.0689 | 0.018963 | 0.014976 | 0.0031228 | 0.0096764 | 0.0050314 | 0.20487 | 0.11248 | 21.438 | 197.562 | 178.2225 | -1302.438 | 197.9311
[22 empty] | 62.96 | 264 | 21.0802 | 0.018942 | 0.014953 | 0.0031176 | 0.0096585 | 0.0050208 | 0.20391 | 0.11176 | 21.4476 | 242.5524 | 222.8473 | -1257.4476 | 242.9198
[22 empty] | 62.98 | 283 | 21.0915 | 0.018921 | 0.014931 | 0.0031123 | 0.0096407 | 0.0050101 | 0.20296 | 0.11105 | 21.4572 | 261.5428 | 241.7126 | -1238.4572 | 261.9085
[22 empty] | 63 | 245 | 21.1029 | 0.018899 | 0.014909 | 0.0031071 | 0.0096229 | 0.0049995 | 0.20202 | 0.11034 | 21.4668 | 223.5332 | 203.9474 | -1276.4668 | 223.8971
[22 empty] | 63.02 | 237 | 21.1142 | 0.018878 | 0.014887 | 0.0031018 | 0.0096052 | 0.0049889 | 0.20108 | 0.10964 | 21.4764 | 215.5236 | 195.9933 | -1284.4764 | 215.8858
[22 empty] | 63.04 | 145 | 21.1256 | 0.018857 | 0.014864 | 0.0030966 | 0.0095875 | 0.0049784 | 0.20015 | 0.10895 | 21.4861 | 123.5139 | 105.2116 | -1376.4861 | 123.8744
[22 empty] | 63.06 | 111 | 21.137 | 0.018836 | 0.014842 | 0.0030914 | 0.0095699 | 0.0049679 | 0.19922 | 0.10827 | 21.4958 | 89.5042 | 72.1712 | -1410.4958 | 89.863
[22 empty] | 63.08 | 86 | 21.1484 | 0.018814 | 0.01482 | 0.0030862 | 0.0095523 | 0.0049574 | 0.1983 | 0.10759 | 21.5056 | 64.4944 | 48.3667 | -1435.5056 | 64.8516
[22 empty] | 63.1 | 57 | 21.1599 | 0.018793 | 0.014798 | 0.0030811 | 0.0095348 | 0.004947 | 0.19739 | 0.10691 | 21.5153 | 35.4847 | 22.0905 | -1464.5153 | 35.8401
[22 empty] | 63.12 | 54 | 21.1713 | 0.018772 | 0.014776 | 0.0030759 | 0.0095173 | 0.0049366 | 0.19648 | 0.10624 | 21.5251 | 32.4749 | 19.5299 | -1467.5251 | 32.8287
[22 empty] | 63.14 | 52 | 21.1828 | 0.018751 | 0.014755 | 0.0030707 | 0.0094998 | 0.0049262 | 0.19558 | 0.10558 | 21.535 | 30.465 | 17.8484 | -1469.535 | 30.8172
[22 empty] | 63.16 | 43 | 21.1943 | 0.01873 | 0.014733 | 0.0030656 | 0.0094825 | 0.0049159 | 0.19469 | 0.10493 | 21.5449 | 21.4551 | 10.7052 | -1478.5449 | 21.8057
[22 empty] | 63.18 | 47 | 21.2058 | 0.018709 | 0.014711 | 0.0030605 | 0.0094651 | 0.0049056 | 0.1938 | 0.10428 | 21.5548 | 25.4452 | 13.7758 | -1474.5548 | 25.7942
[22 empty] | 63.2 | 42 | 21.2174 | 0.018688 | 0.014689 | 0.0030554 | 0.0094478 | 0.0048953 | 0.19292 | 0.10364 | 21.5647 | 20.4353 | 9.9429 | -1479.5647 | 20.7826
[22 empty] | 63.22 | 39 | 21.2289 | 0.018667 | 0.014667 | 0.0030503 | 0.0094306 | 0.004885 | 0.19204 | 0.103 | 21.5747 | 17.4253 | 7.7857 | -1482.5747 | 17.7711
[22 empty] | 63.24 | 40 | 21.2405 | 0.018646 | 0.014646 | 0.0030452 | 0.0094134 | 0.0048748 | 0.19118 | 0.10237 | 21.5846 | 18.4154 | 8.4781 | -1481.5846 | 18.7595
[22 empty] | 63.26 | 32 | 21.2521 | 0.018626 | 0.014624 | 0.0030401 | 0.0093962 | 0.0048647 | 0.19031 | 0.10174 | 21.5947 | 10.4053 | 3.3835 | -1489.5947 | 10.7479
[22 empty] | 63.28 | 39 | 21.2637 | 0.018605 | 0.014603 | 0.0030351 | 0.0093791 | 0.0048545 | 0.18945 | 0.10113 | 21.6047 | 17.3953 | 7.7589 | -1482.6047 | 17.7363
[22 empty] | 63.3 | 36 | 21.2753 | 0.018584 | 0.014581 | 0.00303 | 0.0093621 | 0.0048444 | 0.1886 | 0.10051 | 21.6148 | 14.3852 | 5.7482 | -1485.6148 | 14.7247
[22 empty] | 63.32 | 33 | 21.2869 | 0.018563 | 0.01456 | 0.003025 | 0.0093451 | 0.0048343 | 0.18776 | 0.099903 | 21.6249 | 11.3751 | 3.921 | -1488.6249 | 11.7131
[22 empty] | 63.34 | 32 | 21.2986 | 0.018543 | 0.014538 | 0.00302 | 0.0093281 | 0.0048242 | 0.18691 | 0.0993 | 21.6351 | 10.3649 | 3.3572 | -1489.6351 | 10.7014
[22 empty] | 63.36 | 26 | 21.3103 | 0.018522 | 0.014517 | 0.0030149 | 0.0093112 | 0.0048142 | 0.18608 | 0.098703 | 21.6452 | 4.3548 | 0.72938 | -1495.6452 | 4.6897
[22 empty] | 63.38 | 35 | 21.322 | 0.018501 | 0.014496 | 0.00301 | 0.0092943 | 0.0048042 | 0.18525 | 0.098111 | 21.6554 | 13.3446 | 5.0879 | -1486.6554 | 13.678
[22 empty] | 63.4 | 19 | 21.3337 | 0.018481 | 0.014474 | 0.003005 | 0.0092775 | 0.0047943 | 0.18443 | 0.097524 | 21.6657 | -2.6657 | 0.37399 | -1502.6657 | -2.3337
[22 empty] | 63.42 | 23 | 21.3454 | 0.01846 | 0.014453 | 0.003 | 0.0092607 | 0.0047843 | 0.18361 | 0.096943 | 21.6759 | 1.3241 | 0.076223 | -1498.6759 | 1.6546
[22 empty] | 63.44 | 31 | 21.3572 | 0.01844 | 0.014432 | 0.002995 | 0.009244 | 0.0047744 | 0.18279 | 0.096367 | 21.6862 | 9.3138 | 2.7983 | -1490.6862 | 9.6428
[22 empty] | 63.46 | 27 | 21.369 | 0.018419 | 0.014411 | 0.0029901 | 0.0092273 | 0.0047646 | 0.18199 | 0.095796 | 21.6966 | 5.3034 | 1.0417 | -1494.6966 | 5.631
[22 empty] | 63.48 | 22 | 21.3808 | 0.018399 | 0.01439 | 0.0029852 | 0.0092106 | 0.0047547 | 0.18118 | 0.09523 | 21.7069 | 0.29309 | 0.0039047 | -1499.7069 | 0.61925
[22 empty] | 63.5 | 24 | 21.3926 | 0.018378 | 0.014369 | 0.0029802 | 0.009194 | 0.0047449 | 0.18039 | 0.094669 | 21.7173 | 2.2827 | 0.21712 | -1497.7173 | 2.6074
[22 empty] | 63.52 | 30 | 21.4044 | 0.018358 | 0.014348 | 0.0029753 | 0.0091775 | 0.0047352 | 0.1796 | 0.094113 | 21.7277 | 8.2723 | 2.281 | -1491.7277 | 8.5956
[22 empty] | 63.54 | 36 | 21.4162 | 0.018337 | 0.014327 | 0.0029704 | 0.009161 | 0.0047254 | 0.17881 | 0.093562 | 21.7381 | 14.2619 | 5.65 | -1485.7381 | 14.5838
[22 empty] | 63.56 | 32 | 21.4281 | 0.018317 | 0.014306 | 0.0029655 | 0.0091445 | 0.0047157 | 0.17803 | 0.093015 | 21.7486 | 10.2514 | 3.2841 | -1489.7486 | 10.5719
[22 empty] | 63.58 | 25 | 21.44 | 0.018297 | 0.014285 | 0.0029607 | 0.0091281 | 0.004706 | 0.17725 | 0.092474 | 21.7591 | 3.2409 | 0.42014 | -1496.7591 | 3.56
[22 empty] | 63.6 | 24 | 21.4519 | 0.018277 | 0.014264 | 0.0029558 | 0.0091117 | 0.0046964 | 0.17648 | 0.091937 | 21.7696 | 2.2304 | 0.20727 | -1497.7696 | 2.5481
[22 empty] | 63.62 | 34 | 21.4638 | 0.018256 | 0.014243 | 0.0029509 | 0.0090954 | 0.0046867 | 0.17571 | 0.091405 | 21.7802 | 12.2198 | 4.3919 | -1487.7802 | 12.5362
[22 empty] | 63.64 | 25 | 21.4758 | 0.018236 | 0.014223 | 0.0029461 | 0.0090791 | 0.0046771 | 0.17495 | 0.090877 | 21.7908 | 3.2092 | 0.41197 | -1496.7908 | 3.5242
[22 empty] | 63.66 | 44 | 21.4877 | 0.018216 | 0.014202 | 0.0029413 | 0.0090628 | 0.0046676 | 0.1742 | 0.090354 | 21.8014 | 22.1986 | 11.1995 | -1477.8014 | 22.5123
[22 empty] | 63.68 | 32 | 21.4997 | 0.018196 | 0.014181 | 0.0029365 | 0.0090466 | 0.004658 | 0.17345 | 0.089835 | 21.812 | 10.188 | 3.2436 | -1489.812 | 10.5003
[22 empty] | 63.7 | 52 | 21.5117 | 0.018176 | 0.014161 | 0.0029317 | 0.0090305 | 0.0046485 | 0.1727 | 0.089321 | 21.8227 | 30.1773 | 17.5129 | -1469.8227 | 30.4883
[22 empty] | 63.72 | 40 | 21.5237 | 0.018156 | 0.01414 | 0.0029269 | 0.0090144 | 0.004639 | 0.17196 | 0.088812 | 21.8334 | 18.1666 | 8.2507 | -1481.8334 | 18.4763
[22 empty] | 63.74 | 35 | 21.5358 | 0.018136 | 0.01412 | 0.0029221 | 0.0089983 | 0.0046296 | 0.17122 | 0.088306 | 21.8441 | 13.1559 | 4.9451 | -1486.8441 | 13.4642
[22 empty] | 63.76 | 35 | 21.5478 | 0.018116 | 0.014099 | 0.0029173 | 0.0089823 | 0.0046202 | 0.17049 | 0.087805 | 21.8548 | 13.1452 | 4.937 | -1486.8548 | 13.4522
[22 empty] | 63.78 | 44 | 21.5599 | 0.018096 | 0.014079 | 0.0029126 | 0.0089663 | 0.0046108 | 0.16976 | 0.087309 | 21.8656 | 22.1344 | 11.1348 | -1477.8656 | 22.4401
[22 empty] | 63.8 | 44 | 21.572 | 0.018076 | 0.014059 | 0.0029078 | 0.0089503 | 0.0046014 | 0.16904 | 0.086816 | 21.8764 | 22.1236 | 11.1239 | -1477.8764 | 22.428
[22 empty] | 63.82 | 48 | 21.5841 | 0.018056 | 0.014038 | 0.0029031 | 0.0089344 | 0.0045921 | 0.16832 | 0.086328 | 21.8873 | 26.1127 | 14.2057 | -1473.8873 | 26.4159
[22 empty] | 63.84 | 55 | 21.5962 | 0.018036 | 0.014018 | 0.0028984 | 0.0089186 | 0.0045828 | 0.16761 | 0.085843 | 21.8981 | 33.1019 | 19.9225 | -1466.8981 | 33.4038
[22 empty] | 63.86 | 54 | 21.6084 | 0.018016 | 0.013998 | 0.0028937 | 0.0089028 | 0.0045735 | 0.1669 | 0.085363 | 21.909 | 32.091 | 19.071 | -1467.909 | 32.3916
[22 empty] | 63.88 | 61 | 21.6205 | 0.017996 | 0.013978 | 0.002889 | 0.008887 | 0.0045642 | 0.16619 | 0.084887 | 21.9199 | 39.0801 | 25.0369 | -1460.9199 | 39.3795
[22 empty] | 63.9 | 60 | 21.6327 | 0.017977 | 0.013958 | 0.0028843 | 0.0088713 | 0.004555 | 0.16549 | 0.084415 | 21.9309 | 38.0691 | 24.1543 | -1461.9309 | 38.3673
[22 empty] | 63.92 | 81 | 21.6449 | 0.017957 | 0.013937 | 0.0028796 | 0.0088556 | 0.0045458 | 0.1648 | 0.083946 | 21.9418 | 59.0582 | 43.0601 | -1440.9418 | 59.3551
[22 empty] | 63.94 | 86 | 21.6571 | 0.017937 | 0.013917 | 0.0028749 | 0.0088399 | 0.0045367 | 0.1641 | 0.083482 | 21.9528 | 64.0472 | 47.6982 | -1435.9528 | 64.3429
[22 empty] | 63.96 | 103 | 21.6694 | 0.017918 | 0.013897 | 0.0028703 | 0.0088243 | 0.0045275 | 0.16342 | 0.083021 | 21.9638 | 81.0362 | 63.7559 | -1418.9638 | 81.3306
[22 empty] | 63.98 | 139 | 21.6816 | 0.017898 | 0.013877 | 0.0028656 | 0.0088087 | 0.0045184 | 0.16273 | 0.082564 | 21.9749 | 117.0251 | 98.5243 | -1382.9749 | 117.3184
[22 empty] | 64 | 179 | 21.6939 | 0.017878 | 0.013857 | 0.002861 | 0.0087932 | 0.0045093 | 0.16206 | 0.082111 | 21.986 | 157.014 | 137.7285 | -1342.986 | 157.3061
[22 empty] | 64.02 | 236 | 21.7062 | 0.017859 | 0.013838 | 0.0028564 | 0.0087777 | 0.0045003 | 0.16138 | 0.081662 | 21.9971 | 214.0029 | 194.0562 | -1285.9971 | 214.2938
[22 empty] | 64.04 | 285 | 21.7185 | 0.017839 | 0.013818 | 0.0028518 | 0.0087623 | 0.0044912 | 0.16071 | 0.081217 | 22.0082 | 262.9918 | 242.6831 | -1237.0082 | 263.2815
[22 empty] | 64.06 | 449 | 21.7308 | 0.01782 | 0.013798 | 0.0028472 | 0.0087469 | 0.0044822 | 0.16005 | 0.080775 | 22.0194 | 426.9806 | 406.0411 | -1073.0194 | 427.2692
[22 empty] | 64.08 | 448 | 21.7432 | 0.0178 | 0.013778 | 0.0028426 | 0.0087315 | 0.0044733 | 0.15938 | 0.080336 | 22.0305 | 425.9695 | 405.0223 | -1074.0305 | 426.2568
[22 empty] | 64.1 | 485 | 21.7556 | 0.017781 | 0.013758 | 0.002838 | 0.0087162 | 0.0044643 | 0.15873 | 0.079901 | 22.0418 | 462.9582 | 441.9182 | -1037.0418 | 463.2444
[22 empty] | 64.12 | 415 | 21.768 | 0.017761 | 0.013739 | 0.0028335 | 0.0087009 | 0.0044554 | 0.15807 | 0.07947 | 22.053 | 392.947 | 372.0659 | -1107.053 | 393.232
[22 empty] | 64.14 | 313 | 21.7804 | 0.017742 | 0.013719 | 0.0028289 | 0.0086857 | 0.0044465 | 0.15742 | 0.079042 | 22.0643 | 290.9357 | 270.4269 | -1209.0643 | 291.2196
[22 empty] | 64.16 | 267 | 21.7928 | 0.017723 | 0.0137 | 0.0028244 | 0.0086705 | 0.0044376 | 0.15678 | 0.078618 | 22.0755 | 244.9245 | 224.6741 | -1255.0755 | 245.2072
[22 empty] | 64.18 | 186 | 21.8052 | 0.017703 | 0.01368 | 0.0028198 | 0.0086553 | 0.0044288 | 0.15614 | 0.078197 | 22.0869 | 163.9131 | 144.449 | -1336.0869 | 164.1948
[22 empty] | 64.2 | 206 | 21.8177 | 0.017684 | 0.013661 | 0.0028153 | 0.0086402 | 0.00442 | 0.1555 | 0.077779 | 22.0982 | 183.9018 | 164.1741 | -1316.0982 | 184.1823
[22 empty] | 64.22 | 218 | 21.8302 | 0.017665 | 0.013641 | 0.0028108 | 0.0086251 | 0.0044112 | 0.15486 | 0.077365 | 22.1096 | 195.8904 | 176.0232 | -1304.1096 | 196.1698
[22 empty] | 64.24 | 257 | 21.8427 | 0.017646 | 0.013622 | 0.0028063 | 0.0086101 | 0.0044024 | 0.15423 | 0.076954 | 22.121 | 234.879 | 214.6621 | -1265.121 | 235.1573
[22 empty] | 64.26 | 295 | 21.8552 | 0.017626 | 0.013602 | 0.0028018 | 0.0085951 | 0.0043937 | 0.15361 | 0.076546 | 22.1324 | 272.8676 | 252.3957 | -1227.1324 | 273.1448
[22 empty] | 64.28 | 279 | 21.8677 | 0.017607 | 0.013583 | 0.0027973 | 0.0085801 | 0.004385 | 0.15299 | 0.076142 | 22.1438 | 256.8562 | 236.4699 | -1243.1438 | 257.1323
[22 empty] | 64.3 | 231 | 21.8803 | 0.017588 | 0.013564 | 0.0027929 | 0.0085652 | 0.0043763 | 0.15237 | 0.075741 | 22.1553 | 208.8447 | 188.8143 | -1291.1553 | 209.1197
[22 empty] | 64.32 | 191 | 21.8929 | 0.017569 | 0.013544 | 0.0027884 | 0.0085503 | 0.0043676 | 0.15175 | 0.075343 | 22.1668 | 168.8332 | 149.239 | -1331.1668 | 169.1071
[22 empty] | 64.34 | 116 | 21.9055 | 0.01755 | 0.013525 | 0.002784 | 0.0085355 | 0.004359 | 0.15114 | 0.074948 | 22.1783 | 93.8217 | 75.8837 | -1406.1783 | 94.0945
[22 empty] | 64.36 | 108 | 21.9181 | 0.017531 | 0.013506 | 0.0027796 | 0.0085206 | 0.0043504 | 0.15053 | 0.074556 | 22.1899 | 85.8101 | 68.1795 | -1414.1899 | 86.0819
[22 empty] | 64.38 | 85 | 21.9307 | 0.017512 | 0.013487 | 0.0027751 | 0.0085059 | 0.0043418 | 0.14993 | 0.074167 | 22.2014 | 62.7986 | 46.396 | -1437.2014 | 63.0693
[22 empty] | 64.4 | 74 | 21.9434 | 0.017493 | 0.013468 | 0.0027707 | 0.0084911 | 0.0043332 | 0.14933 | 0.073781 | 22.213 | 51.787 | 36.2418 | -1448.213 | 52.0566
[22 empty] | 64.42 | 75 | 21.956 | 0.017474 | 0.013449 | 0.0027663 | 0.0084764 | 0.0043247 | 0.14873 | 0.073398 | 22.2246 | 52.7754 | 37.1365 | -1447.2246 | 53.044
[22 empty] | 64.44 | 55 | 21.9687 | 0.017455 | 0.01343 | 0.0027619 | 0.0084618 | 0.0043162 | 0.14814 | 0.073019 | 22.2363 | 32.7637 | 19.5175 | -1467.2363 | 33.0313
[22 empty] | 64.46 | 51 | 21.9814 | 0.017436 | 0.013411 | 0.0027575 | 0.0084472 | 0.0043077 | 0.14755 | 0.072642 | 22.248 | 28.752 | 16.2094 | -1471.248 | 29.0186
[22 empty] | 64.48 | 46 | 21.9941 | 0.017417 | 0.013392 | 0.0027532 | 0.0084326 | 0.0042993 | 0.14697 | 0.072268 | 22.2597 | 23.7403 | 12.2522 | -1476.2597 | 24.0059
[22 empty] | 64.5 | 44 | 22.0069 | 0.017399 | 0.013373 | 0.0027488 | 0.0084181 | 0.0042908 | 0.14638 | 0.071897 | 22.2714 | 21.7286 | 10.7303 | -1478.2714 | 21.9931
[22 empty] | 64.52 | 36 | 22.0196 | 0.01738 | 0.013354 | 0.0027445 | 0.0084036 | 0.0042824 | 0.1458 | 0.071528 | 22.2831 | 13.7169 | 5.2264 | -1486.2831 | 13.9804
[22 empty] | 64.54 | 38 | 22.0324 | 0.017361 | 0.013335 | 0.0027401 | 0.0083891 | 0.004274 | 0.14523 | 0.071163 | 22.2949 | 15.7051 | 6.4908 | -1484.2949 | 15.9676
[22 empty] | 64.56 | 32 | 22.0452 | 0.017342 | 0.013317 | 0.0027358 | 0.0083747 | 0.0042657 | 0.14466 | 0.0708 | 22.3067 | 9.6933 | 2.9362 | -1490.3067 | 9.9548
[22 empty] | 64.58 | 31 | 22.058 | 0.017324 | 0.013298 | 0.0027315 | 0.0083603 | 0.0042573 | 0.14409 | 0.070441 | 22.3185 | 8.6815 | 2.4312 | -1491.3185 | 8.942
[22 empty] | 64.6 | 29 | 22.0709 | 0.017305 | 0.013279 | 0.0027272 | 0.0083459 | 0.004249 | 0.14352 | 0.070084 | 22.3304 | 6.6696 | 1.5339 | -1493.3304 | 6.9291
[22 empty] | 64.62 | 32 | 22.0837 | 0.017286 | 0.013261 | 0.0027229 | 0.0083316 | 0.0042408 | 0.14296 | 0.069729 | 22.3423 | 9.6577 | 2.9147 | -1490.3423 | 9.9163
[22 empty] | 64.64 | 38 | 22.0966 | 0.017268 | 0.013242 | 0.0027186 | 0.0083173 | 0.0042325 | 0.1424 | 0.069377 | 22.3542 | 15.6458 | 6.4419 | -1484.3542 | 15.9034
[22 empty] | 64.66 | 31 | 22.1095 | 0.017249 | 0.013223 | 0.0027143 | 0.0083031 | 0.0042243 | 0.14185 | 0.069028 | 22.3661 | 8.6339 | 2.4047 | -1491.3661 | 8.8905
[22 empty] | 64.68 | 30 | 22.1224 | 0.017231 | 0.013205 | 0.00271 | 0.0082889 | 0.004216 | 0.14129 | 0.068682 | 22.378 | 7.622 | 1.9365 | -1492.378 | 7.8776
[22 empty] | 64.7 | 31 | 22.1353 | 0.017212 | 0.013186 | 0.0027058 | 0.0082747 | 0.0042079 | 0.14075 | 0.068338 | 22.39 | 8.61 | 2.3914 | -1491.39 | 8.8647
[22 empty] | 64.72 | 41 | 22.1483 | 0.017194 | 0.013168 | 0.0027015 | 0.0082605 | 0.0041997 | 0.1402 | 0.067997 | 22.402 | 18.598 | 8.4362 | -1481.402 | 18.8517
[22 empty] | 64.74 | 31 | 22.1613 | 0.017175 | 0.013149 | 0.0026973 | 0.0082464 | 0.0041915 | 0.13966 | 0.067658 | 22.414 | 8.586 | 2.378 | -1491.414 | 8.8387
[22 empty] | 64.76 | 27 | 22.1742 | 0.017157 | 0.013131 | 0.0026931 | 0.0082324 | 0.0041834 | 0.13912 | 0.067322 | 22.4261 | 4.5739 | 0.77484 | -1495.4261 | 4.8258
[22 empty] | 64.78 | 24 | 22.1872 | 0.017138 | 0.013113 | 0.0026888 | 0.0082184 | 0.0041753 | 0.13858 | 0.066988 | 22.4381 | 1.5619 | 0.10164 | -1498.4381 | 1.8128
[22 empty] | 64.8 | 22 | 22.2003 | 0.01712 | 0.013094 | 0.0026846 | 0.0082044 | 0.0041673 | 0.13805 | 0.066657 | 22.4502 | -0.45024 | 0.0092144 | -1500.4502 | -0.20027
[22 empty] | 64.82 | 20 | 22.2133 | 0.017102 | 0.013076 | 0.0026804 | 0.0081904 | 0.0041592 | 0.13752 | 0.066328 | 22.4624 | -2.4624 | 0.30316 | -1502.4624 | -2.2133
[22 empty] | 64.84 | 24 | 22.2264 | 0.017083 | 0.013058 | 0.0026762 | 0.0081765 | 0.0041512 | 0.13699 | 0.066002 | 22.4745 | 1.5255 | 0.096964 | -1498.4745 | 1.7736
[22 empty] | 64.86 | 20 | 22.2394 | 0.017065 | 0.01304 | 0.0026721 | 0.0081626 | 0.0041432 | 0.13647 | 0.065678 | 22.4867 | -2.4867 | 0.30918 | -1502.4867 | -2.2394
[22 empty] | 64.88 | 28 | 22.2525 | 0.017047 | 0.013022 | 0.0026679 | 0.0081488 | 0.0041352 | 0.13594 | 0.065357 | 22.4989 | 5.5011 | 1.0808 | -1494.4989 | 5.7475
[22 empty] | 64.9 | 30 | 22.2657 | 0.017029 | 0.013004 | 0.0026637 | 0.0081349 | 0.0041273 | 0.13543 | 0.065037 | 22.5111 | 7.4889 | 1.8695 | -1492.5111 | 7.7343
[22 empty] | 64.92 | 23 | 22.2788 | 0.01701 | 0.012985 | 0.0026596 | 0.0081212 | 0.0041193 | 0.13491 | 0.064721 | 22.5233 | 0.47668 | 0.0098793 | -1499.5233 | 0.72121
[22 empty] | 64.94 | 35 | 22.2919 | 0.016992 | 0.012967 | 0.0026554 | 0.0081074 | 0.0041114 | 0.1344 | 0.064406 | 22.5356 | 12.4644 | 4.4389 | -1487.5356 | 12.7081
[22 empty] | 64.96 | 33 | 22.3051 | 0.016974 | 0.012949 | 0.0026513 | 0.0080937 | 0.0041035 | 0.13389 | 0.064094 | 22.5479 | 10.4521 | 3.3105 | -1489.5479 | 10.6949
[22 empty] | 64.98 | 16 | 22.3183 | 0.016956 | 0.012931 | 0.0026472 | 0.00808 | 0.0040957 | 0.13338 | 0.063784 | 22.5602 | -6.5602 | 2.6898 | -1506.5602 | -6.3183
[22 empty] | 65 | 17 | 22.3315 | 0.016938 | 0.012914 | 0.0026431 | 0.0080664 | 0.0040878 | 0.13288 | 0.063476 | 22.5725 | -5.5725 | 1.8266 | -1505.5725 | -5.3315
[22 empty] | 65.02 | 24 | 22.3447 | 0.01692 | 0.012896 | 0.002639 | 0.0080528 | 0.00408 | 0.13238 | 0.06317 | 22.5849 | 1.4151 | 0.08344 | -1498.5849 | 1.6553
[22 empty] | 65.04 | 23 | 22.358 | 0.016902 | 0.012878 | 0.0026349 | 0.0080392 | 0.0040722 | 0.13188 | 0.062867 | 22.5973 | 0.40274 | 0.007052 | -1499.5973 | 0.64201
[22 empty] | 65.06 | 29 | 22.3713 | 0.016884 | 0.01286 | 0.0026308 | 0.0080257 | 0.0040644 | 0.13139 | 0.062566 | 22.6097 | 6.3903 | 1.4081 | -1493.6097 | 6.6287
[22 empty] | 65.08 | 18 | 22.3845 | 0.016866 | 0.012842 | 0.0026267 | 0.0080122 | 0.0040567 | 0.13089 | 0.062267 | 22.6221 | -4.6221 | 1.1869 | -1504.6221 | -4.3845
[22 empty] | 65.1 | 33 | 22.3978 | 0.016848 | 0.012824 | 0.0026227 | 0.0079987 | 0.004049 | 0.1304 | 0.06197 | 22.6346 | 10.3654 | 3.2558 | -1489.6346 | 10.6022
[22 empty] | 65.12 | 17 | 22.4112 | 0.01683 | 0.012807 | 0.0026186 | 0.0079853 | 0.0040413 | 0.12992 | 0.061675 | 22.647 | -5.647 | 1.8758 | -1505.647 | -5.4112
[22 empty] | 65.14 | 26 | 22.4245 | 0.016812 | 0.012789 | 0.0026146 | 0.0079719 | 0.0040336 | 0.12943 | 0.061383 | 22.6595 | 3.3405 | 0.42918 | -1496.6595 | 3.5755
[22 empty] | 65.16 | 21 | 22.4379 | 0.016794 | 0.012771 | 0.0026105 | 0.0079585 | 0.0040259 | 0.12895 | 0.061092 | 22.6721 | -1.6721 | 0.13313 | -1501.6721 | -1.4379
[22 empty] | 65.18 | 29 | 22.4512 | 0.016777 | 0.012754 | 0.0026065 | 0.0079452 | 0.0040183 | 0.12847 | 0.060804 | 22.6846 | 6.3154 | 1.3753 | -1493.6846 | 6.5488
[22 empty] | 65.2 | 19 | 22.4646 | 0.016759 | 0.012736 | 0.0026025 | 0.0079319 | 0.0040107 | 0.128 | 0.060517 | 22.6972 | -3.6972 | 0.71943 | -1503.6972 | -3.4646
[22 empty] | 65.22 | 29 | 22.478 | 0.016741 | 0.012719 | 0.0025985 | 0.0079186 | 0.0040031 | 0.12752 | 0.060233 | 22.7098 | 6.2902 | 1.3644 | -1493.7098 | 6.522
[22 empty] | 65.24 | 19 | 22.4915 | 0.016723 | 0.012701 | 0.0025945 | 0.0079054 | 0.0039955 | 0.12705 | 0.05995 | 22.7224 | -3.7224 | 0.72928 | -1503.7224 | -3.4915
[22 empty] | 65.26 | 28 | 22.5049 | 0.016706 | 0.012684 | 0.0025905 | 0.0078922 | 0.0039879 | 0.12658 | 0.05967 | 22.735 | 5.265 | 0.98999 | -1494.735 | 5.4951
[22 empty] | 65.28 | 30 | 22.5184 | 0.016688 | 0.012666 | 0.0025865 | 0.007879 | 0.0039804 | 0.12612 | 0.059391 | 22.7477 | 7.2523 | 1.7532 | -1492.7477 | 7.4816
[22 empty] | 65.3 | 26 | 22.5319 | 0.01667 | 0.012649 | 0.0025825 | 0.0078659 | 0.0039729 | 0.12566 | 0.059115 | 22.7604 | 3.2396 | 0.40366 | -1496.7604 | 3.4681
[22 empty] | 65.32 | 23 | 22.5454 | 0.016653 | 0.012632 | 0.0025786 | 0.0078528 | 0.0039654 | 0.12519 | 0.05884 | 22.7731 | 0.22689 | 0.0022383 | -1499.7731 | 0.45461
[22 empty] | 65.34 | 18 | 22.5589 | 0.016635 | 0.012614 | 0.0025746 | 0.0078397 | 0.0039579 | 0.12474 | 0.058568 | 22.7858 | -4.7858 | 1.2725 | -1504.7858 | -4.5589
[22 empty] | 65.36 | 27 | 22.5725 | 0.016617 | 0.012597 | 0.0025707 | 0.0078267 | 0.0039505 | 0.12428 | 0.058297 | 22.7986 | 4.2014 | 0.65377 | -1495.7986 | 4.4275
[22 empty] | 65.38 | 19 | 22.586 | 0.0166 | 0.01258 | 0.0025667 | 0.0078137 | 0.003943 | 0.12383 | 0.058028 | 22.8114 | -3.8114 | 0.76456 | -1503.8114 | -3.586
[22 empty] | 65.4 | 26 | 22.5996 | 0.016582 | 0.012563 | 0.0025628 | 0.0078007 | 0.0039356 | 0.12338 | 0.057761 | 22.8242 | 3.1758 | 0.38791 | -1496.8242 | 3.4004
[22 empty] | 65.42 | 24 | 22.6132 | 0.016565 | 0.012546 | 0.0025589 | 0.0077878 | 0.0039283 | 0.12293 | 0.057495 | 22.837 | 1.163 | 0.056355 | -1498.837 | 1.3868
[22 empty] | 65.44 | 25 | 22.6268 | 0.016548 | 0.012528 | 0.002555 | 0.0077748 | 0.0039209 | 0.12248 | 0.057232 | 22.8499 | 2.1501 | 0.18492 | -1497.8499 | 2.3732
[22 empty] | 65.46 | 29 | 22.6405 | 0.01653 | 0.012511 | 0.0025511 | 0.007762 | 0.0039135 | 0.12204 | 0.05697 | 22.8627 | 6.1373 | 1.2988 | -1493.8627 | 6.3595
[22 empty] | 65.48 | 33 | 22.6541 | 0.016513 | 0.012494 | 0.0025472 | 0.0077491 | 0.0039062 | 0.1216 | 0.056711 | 22.8756 | 10.1244 | 3.1061 | -1489.8756 | 10.3459
[22 empty] | 65.5 | 35 | 22.6678 | 0.016495 | 0.012477 | 0.0025433 | 0.0077363 | 0.0038989 | 0.12116 | 0.056453 | 22.8886 | 12.1114 | 4.1911 | -1487.8886 | 12.3322
[22 empty] | 65.52 | 45 | 22.6815 | 0.016478 | 0.01246 | 0.0025395 | 0.0077235 | 0.0038916 | 0.12073 | 0.056196 | 22.9015 | 22.0985 | 10.8521 | -1477.9015 | 22.3185
[22 empty] | 65.54 | 59 | 22.6952 | 0.016461 | 0.012443 | 0.0025356 | 0.0077108 | 0.0038844 | 0.12029 | 0.055942 | 22.9145 | 36.0855 | 22.0706 | -1463.9145 | 36.3048
[22 empty] | 65.56 | 51 | 22.7089 | 0.016443 | 0.012426 | 0.0025317 | 0.0076981 | 0.0038771 | 0.11986 | 0.055689 | 22.9275 | 28.0725 | 15.4523 | -1471.9275 | 28.2911
[22 empty] | 65.58 | 50 | 22.7227 | 0.016426 | 0.01241 | 0.0025279 | 0.0076854 | 0.0038699 | 0.11943 | 0.055438 | 22.9405 | 27.0595 | 14.6444 | -1472.9405 | 27.2773
[22 empty] | 65.6 | 46 | 22.7364 | 0.016409 | 0.012393 | 0.0025241 | 0.0076727 | 0.0038627 | 0.119 | 0.055188 | 22.9535 | 23.0465 | 11.5465 | -1476.9535 | 23.2636
[22 empty] | 65.62 | 36 | 22.7502 | 0.016392 | 0.012376 | 0.0025202 | 0.0076601 | 0.0038555 | 0.11858 | 0.054941 | 22.9666 | 13.0334 | 4.7186 | -1486.9666 | 13.2498
[22 empty] | 65.64 | 42 | 22.764 | 0.016375 | 0.012359 | 0.0025164 | 0.0076475 | 0.0038484 | 0.11816 | 0.054695 | 22.9796 | 19.0204 | 8.6137 | -1480.9796 | 19.236
[22 empty] | 65.66 | 46 | 22.7779 | 0.016357 | 0.012342 | 0.0025126 | 0.007635 | 0.0038412 | 0.11774 | 0.05445 | 22.9927 | 23.0073 | 11.5073 | -1476.9927 | 23.2221
[22 empty] | 65.68 | 41 | 22.7917 | 0.01634 | 0.012326 | 0.0025088 | 0.0076224 | 0.0038341 | 0.11732 | 0.054207 | 23.0059 | 17.9941 | 7.8973 | -1482.0059 | 18.2083
[22 empty] | 65.7 | 38 | 22.8056 | 0.016323 | 0.012309 | 0.002505 | 0.0076099 | 0.003827 | 0.1169 | 0.053966 | 23.019 | 14.981 | 5.9061 | -1485.019 | 15.1944
[22 empty] | 65.72 | 36 | 22.8194 | 0.016306 | 0.012292 | 0.0025012 | 0.0075975 | 0.0038199 | 0.11649 | 0.053727 | 23.0322 | 12.9678 | 4.6712 | -1487.0322 | 13.1806
[22 empty] | 65.74 | 53 | 22.8333 | 0.016289 | 0.012276 | 0.0024974 | 0.007585 | 0.0038129 | 0.11608 | 0.053489 | 23.0454 | 29.9546 | 16.9298 | -1470.0454 | 30.1667
[22 empty] | 65.76 | 38 | 22.8473 | 0.016272 | 0.012259 | 0.0024937 | 0.0075726 | 0.0038058 | 0.11567 | 0.053252 | 23.0586 | 14.9414 | 5.8749 | -1485.0586 | 15.1527
[22 empty] | 65.78 | 35 | 22.8612 | 0.016255 | 0.012243 | 0.0024899 | 0.0075603 | 0.0037988 | 0.11526 | 0.053017 | 23.0718 | 11.9282 | 4.0652 | -1488.0718 | 12.1388
[22 empty] | 65.8 | 33 | 22.8751 | 0.016238 | 0.012226 | 0.0024862 | 0.0075479 | 0.0037918 | 0.11486 | 0.052784 | 23.0851 | 9.9149 | 2.979 | -1490.0851 | 10.1249
[22 empty] | 65.82 | 29 | 22.8891 | 0.016221 | 0.01221 | 0.0024824 | 0.0075356 | 0.0037848 | 0.11446 | 0.052552 | 23.0984 | 5.9016 | 1.201 | -1494.0984 | 6.1109
[22 empty] | 65.84 | 22 | 22.9031 | 0.016204 | 0.012193 | 0.0024787 | 0.0075233 | 0.0037778 | 0.11406 | 0.052322 | 23.1117 | -1.1117 | 0.056173 | -1501.1117 | -0.90311
[22 empty] | 65.86 | 25 | 22.9171 | 0.016187 | 0.012177 | 0.002475 | 0.0075111 | 0.0037709 | 0.11366 | 0.052093 | 23.125 | 1.875 | 0.14063 | -1498.125 | 2.0829
[22 empty] | 65.88 | 26 | 22.9312 | 0.01617 | 0.01216 | 0.0024713 | 0.0074988 | 0.003764 | 0.11326 | 0.051866 | 23.1383 | 2.8617 | 0.31496 | -1497.1383 | 3.0688
[22 empty] | 65.9 | 25 | 22.9452 | 0.016154 | 0.012144 | 0.0024675 | 0.0074866 | 0.0037571 | 0.11287 | 0.05164 | 23.1517 | 1.8483 | 0.13665 | -1498.1517 | 2.0548
[22 empty] | 65.92 | 27 | 22.9593 | 0.016137 | 0.012128 | 0.0024638 | 0.0074745 | 0.0037502 | 0.11248 | 0.051416 | 23.1651 | 3.8349 | 0.54468 | -1496.1651 | 4.0407
[22 empty] | 65.94 | 15 | 22.9734 | 0.01612 | 0.012111 | 0.0024602 | 0.0074623 | 0.0037433 | 0.11209 | 0.051193 | 23.1785 | -8.1785 | 4.4592 | -1508.1785 | -7.9734
[22 empty] | 65.96 | 19 | 22.9875 | 0.016103 | 0.012095 | 0.0024565 | 0.0074502 | 0.0037364 | 0.1117 | 0.050972 | 23.192 | -4.192 | 0.92487 | -1504.192 | -3.9875
[22 empty] | 65.98 | 27 | 23.0016 | 0.016087 | 0.012079 | 0.0024528 | 0.0074381 | 0.0037296 | 0.11131 | 0.050752 | 23.2054 | 3.7946 | 0.53329 | -1496.2054 | 3.9984
[22 empty] | 66 | 15 | 23.0157 | 0.01607 | 0.012063 | 0.0024491 | 0.0074261 | 0.0037228 | 0.11093 | 0.050534 | 23.2189 | -8.2189 | 4.5034 | -1508.2189 | -8.0157
[22 empty] | 66.02 | 18 | 23.0299 | 0.016053 | 0.012047 | 0.0024455 | 0.0074141 | 0.003716 | 0.11055 | 0.050316 | 23.2324 | -5.2324 | 1.521 | -1505.2324 | -5.0299
[22 empty] | 66.04 | 29 | 23.0441 | 0.016037 | 0.012031 | 0.0024418 | 0.0074021 | 0.0037092 | 0.11017 | 0.050101 | 23.2459 | 5.7541 | 1.1417 | -1494.2459 | 5.9559
[22 empty] | 66.06 | 19 | 23.0583 | 0.01602 | 0.012015 | 0.0024382 | 0.0073901 | 0.0037025 | 0.10979 | 0.049886 | 23.2595 | -4.2595 | 0.95491 | -1504.2595 | -4.0583
[22 empty] | 66.08 | 21 | 23.0725 | 0.016003 | 0.011998 | 0.0024345 | 0.0073782 | 0.0036957 | 0.10941 | 0.049673 | 23.2731 | -2.2731 | 0.24604 | -1502.2731 | -2.0725
[22 empty] | 66.1 | 21 | 23.0867 | 0.015987 | 0.011982 | 0.0024309 | 0.0073663 | 0.003689 | 0.10904 | 0.049462 | 23.2867 | -2.2867 | 0.24899 | -1502.2867 | -2.0867
[22 empty] | 66.12 | 19 | 23.101 | 0.01597 | 0.011966 | 0.0024273 | 0.0073544 | 0.0036823 | 0.10866 | 0.049252 | 23.3003 | -4.3003 | 0.97328 | -1504.3003 | -4.101
[22 empty] | 66.14 | 18 | 23.1152 | 0.015954 | 0.01195 | 0.0024237 | 0.0073426 | 0.0036756 | 0.10829 | 0.049043 | 23.3139 | -5.3139 | 1.5688 | -1505.3139 | -5.1152
[22 empty] | 66.16 | 24 | 23.1295 | 0.015937 | 0.011935 | 0.0024201 | 0.0073308 | 0.003669 | 0.10793 | 0.048835 | 23.3276 | 0.67244 | 0.01884 | -1499.3276 | 0.87049
[22 empty] | 66.18 | 18 | 23.1438 | 0.015921 | 0.011919 | 0.0024165 | 0.007319 | 0.0036623 | 0.10756 | 0.048629 | 23.3412 | -5.3412 | 1.5849 | -1505.3412 | -5.1438
[22 empty] | 66.2 | 24 | 23.1581 | 0.015904 | 0.011903 | 0.0024129 | 0.0073072 | 0.0036557 | 0.10719 | 0.048424 | 23.3549 | 0.64505 | 0.017337 | -1499.3549 | 0.84185
[22 empty] | 66.22 | 21 | 23.1725 | 0.015888 | 0.011887 | 0.0024093 | 0.0072955 | 0.0036491 | 0.10683 | 0.04822 | 23.3687 | -2.3687 | 0.26717 | -1502.3687 | -2.1725
[22 empty] | 66.24 | 16 | 23.1869 | 0.015871 | 0.011871 | 0.0024058 | 0.0072838 | 0.0036425 | 0.10647 | 0.048018 | 23.3824 | -7.3824 | 3.4063 | -1507.3824 | -7.1869
[22 empty] | 66.26 | 16 | 23.2012 | 0.015855 | 0.011855 | 0.0024022 | 0.0072721 | 0.0036359 | 0.10611 | 0.047817 | 23.3962 | -7.3962 | 3.419 | -1507.3962 | -7.2012
[22 empty] | 66.28 | 26 | 23.2156 | 0.015839 | 0.01184 | 0.0023986 | 0.0072605 | 0.0036293 | 0.10575 | 0.047617 | 23.41 | 2.59 | 0.25801 | -1497.41 | 2.7844
[22 empty] | 66.3 | 17 | 23.2301 | 0.015822 | 0.011824 | 0.0023951 | 0.0072488 | 0.0036228 | 0.1054 | 0.047418 | 23.4238 | -6.4238 | 2.4274 | -1506.4238 | -6.2301
[22 empty] | 66.32 | 26 | 23.2445 | 0.015806 | 0.011808 | 0.0023916 | 0.0072372 | 0.0036163 | 0.10504 | 0.047221 | 23.4376 | 2.5624 | 0.25253 | -1497.4376 | 2.7555
[22 empty] | 66.34 | 19 | 23.259 | 0.01579 | 0.011793 | 0.002388 | 0.0072257 | 0.0036098 | 0.10469 | 0.047025 | 23.4515 | -4.4515 | 1.0429 | -1504.4515 | -4.259
[22 empty] | 66.36 | 25 | 23.2734 | 0.015774 | 0.011777 | 0.0023845 | 0.0072142 | 0.0036033 | 0.10434 | 0.04683 | 23.4654 | 1.5346 | 0.094205 | -1498.4654 | 1.7266
[22 empty] | 66.38 | 23 | 23.2879 | 0.015757 | 0.011762 | 0.002381 | 0.0072026 | 0.0035968 | 0.10399 | 0.046636 | 23.4793 | -0.47926 | 0.0099864 | -1500.4793 | -0.28793
[22 empty] | 66.4 | 18 | 23.3024 | 0.015741 | 0.011746 | 0.0023775 | 0.0071912 | 0.0035904 | 0.10365 | 0.046444 | 23.4932 | -5.4932 | 1.6764 | -1505.4932 | -5.3024
[22 empty] | 66.42 | 17 | 23.317 | 0.015725 | 0.01173 | 0.002374 | 0.0071797 | 0.0035839 | 0.1033 | 0.046252 | 23.5071 | -6.5071 | 2.4907 | -1506.5071 | -6.317
[22 empty] | 66.44 | 21 | 23.3315 | 0.015709 | 0.011715 | 0.0023705 | 0.0071683 | 0.0035775 | 0.10296 | 0.046062 | 23.5211 | -2.5211 | 0.30266 | -1502.5211 | -2.3315
[22 empty] | 66.46 | 24 | 23.3461 | 0.015693 | 0.0117 | 0.002367 | 0.0071569 | 0.0035711 | 0.10262 | 0.045873 | 23.5351 | 0.46493 | 0.0090067 | -1499.5351 | 0.65391
[22 empty] | 66.48 | 21 | 23.3607 | 0.015677 | 0.011684 | 0.0023635 | 0.0071455 | 0.0035647 | 0.10228 | 0.045686 | 23.5491 | -2.5491 | 0.30942 | -1502.5491 | -2.3607
[22 empty] | 66.5 | 22 | 23.3753 | 0.015661 | 0.011669 | 0.0023601 | 0.0071342 | 0.0035583 | 0.10194 | 0.045499 | 23.5631 | -1.5631 | 0.11106 | -1501.5631 | -1.3753
[22 empty] | 66.52 | 26 | 23.3899 | 0.015645 | 0.011653 | 0.0023566 | 0.0071229 | 0.003552 | 0.1016 | 0.045313 | 23.5772 | 2.4228 | 0.22578 | -1497.5772 | 2.6101
[22 empty] | 66.54 | 15 | 23.4046 | 0.015629 | 0.011638 | 0.0023531 | 0.0071116 | 0.0035457 | 0.10127 | 0.045129 | 23.5912 | -8.5912 | 4.9206 | -1508.5912 | -8.4046
[22 empty] | 66.56 | 18 | 23.4192 | 0.015613 | 0.011623 | 0.0023497 | 0.0071003 | 0.0035393 | 0.10093 | 0.044946 | 23.6053 | -5.6053 | 1.7455 | -1505.6053 | -5.4192
[22 empty] | 66.58 | 20 | 23.4339 | 0.015597 | 0.011607 | 0.0023463 | 0.0070891 | 0.003533 | 0.1006 | 0.044764 | 23.6194 | -3.6194 | 0.65502 | -1503.6194 | -3.4339
[22 empty] | 66.6 | 12 | 23.4486 | 0.015581 | 0.011592 | 0.0023428 | 0.0070779 | 0.0035268 | 0.10027 | 0.044583 | 23.6336 | -11.6336 | 11.2783 | -1511.6336 | -11.4486
[22 empty] | 66.62 | 22 | 23.4633 | 0.015565 | 0.011577 | 0.0023394 | 0.0070667 | 0.0035205 | 0.099943 | 0.044403 | 23.6477 | -1.6477 | 0.12341 | -1501.6477 | -1.4633
[22 empty] | 66.64 | 23 | 23.4781 | 0.015549 | 0.011562 | 0.002336 | 0.0070555 | 0.0035142 | 0.099616 | 0.044224 | 23.6619 | -0.66191 | 0.019049 | -1500.6619 | -0.47805
[22 empty] | 66.66 | 12 | 23.4928 | 0.015533 | 0.011547 | 0.0023326 | 0.0070444 | 0.003508 | 0.099291 | 0.044046 | 23.6761 | -11.6761 | 11.361 | -1511.6761 | -11.4928
[22 empty] | 66.68 | 24 | 23.5076 | 0.015517 | 0.011532 | 0.0023292 | 0.0070333 | 0.0035018 | 0.098968 | 0.043869 | 23.6903 | 0.30967 | 0.0039955 | -1499.6903 | 0.49242
[19 empty] | 0 |  |  | 66.7 | 23 | 23.5224 | 0.015501 | 0.011516 | 0.0023258 | 0.0070222 | 0.0034956 | 0.098646 | 0.043694 | 23.7046 | -0.70458 | 0.021584 | -1500.7046 | -0.52238
[22 empty] | 66.72 | 20 | 23.5372 | 0.015486 | 0.011501 | 0.0023224 | 0.0070111 | 0.0034894 | 0.098325 | 0.043519 | 23.7188 | -3.7188 | 0.69149 | -1503.7188 | -3.5372
[22 empty] | 66.74 | 16 | 23.552 | 0.01547 | 0.011486 | 0.002319 | 0.0070001 | 0.0034833 | 0.098006 | 0.043346 | 23.7331 | -7.7331 | 3.7376 | -1507.7331 | -7.552
[22 empty] | 66.76 | 13 | 23.5669 | 0.015454 | 0.011471 | 0.0023157 | 0.0069891 | 0.0034771 | 0.097689 | 0.043173 | 23.7474 | -10.7474 | 8.8852 | -1510.7474 | -10.5669
[22 empty] | 66.78 | 12 | 23.5817 | 0.015438 | 0.011456 | 0.0023123 | 0.0069781 | 0.003471 | 0.097373 | 0.043002 | 23.7618 | -11.7618 | 11.5283 | -1511.7618 | -11.5817
[22 empty] | 66.8 | 16 | 23.5966 | 0.015423 | 0.011441 | 0.0023089 | 0.0069672 | 0.0034649 | 0.097059 | 0.042831 | 23.7761 | -7.7761 | 3.7792 | -1507.7761 | -7.5966
[22 empty] | 66.82 | 19 | 23.6115 | 0.015407 | 0.011426 | 0.0023056 | 0.0069563 | 0.0034588 | 0.096746 | 0.042662 | 23.7905 | -4.7905 | 1.2078 | -1504.7905 | -4.6115
[22 empty] | 66.84 | 22 | 23.6264 | 0.015391 | 0.011412 | 0.0023022 | 0.0069454 | 0.0034527 | 0.096435 | 0.042493 | 23.8049 | -1.8049 | 0.14807 | -1501.8049 | -1.6264
[22 empty] | 66.86 | 23 | 23.6414 | 0.015376 | 0.011397 | 0.0022989 | 0.0069345 | 0.0034466 | 0.096125 | 0.042326 | 23.8193 | -0.81929 | 0.029184 | -1500.8193 | -0.64139
[22 empty] | 66.88 | 17 | 23.6564 | 0.01536 | 0.011382 | 0.0022956 | 0.0069237 | 0.0034405 | 0.095817 | 0.042159 | 23.8337 | -6.8337 | 2.747 | -1506.8337 | -6.6564
[22 empty] | 66.9 | 21 | 23.6713 | 0.015344 | 0.011367 | 0.0022923 | 0.0069128 | 0.0034345 | 0.09551 | 0.041994 | 23.8482 | -2.8482 | 0.38629 | -1502.8482 | -2.6713
[22 empty] | 66.92 | 15 | 23.6863 | 0.015329 | 0.011352 | 0.0022889 | 0.006902 | 0.0034285 | 0.095205 | 0.041829 | 23.8627 | -8.8627 | 5.2365 | -1508.8627 | -8.6863
[22 empty] | 66.94 | 21 | 23.7013 | 0.015313 | 0.011338 | 0.0022856 | 0.0068913 | 0.0034225 | 0.094901 | 0.041666 | 23.8772 | -2.8772 | 0.39419 | -1502.8772 | -2.7013
[22 empty] | 66.96 | 23 | 23.7164 | 0.015298 | 0.011323 | 0.0022823 | 0.0068805 | 0.0034165 | 0.094599 | 0.041503 | 23.8917 | -0.89168 | 0.034569 | -1500.8917 | -0.71638
[22 empty] | 66.98 | 11 | 23.7314 | 0.015282 | 0.011308 | 0.002279 | 0.0068698 | 0.0034105 | 0.094298 | 0.041342 | 23.9062 | -12.9062 | 15.1428 | -1512.9062 | -12.7314
[22 empty] | 67 | 17 | 23.7465 | 0.015267 | 0.011294 | 0.0022758 | 0.0068591 | 0.0034046 | 0.093998 | 0.041181 | 23.9208 | -6.9208 | 2.8175 | -1506.9208 | -6.7465
[22 empty] | 67.02 | 23 | 23.7616 | 0.015251 | 0.011279 | 0.0022725 | 0.0068485 | 0.0033986 | 0.0937 | 0.041021 | 23.9354 | -0.93537 | 0.03804 | -1500.9354 | -0.7616
[22 empty] | 67.04 | 29 | 23.7767 | 0.015236 | 0.011264 | 0.0022692 | 0.0068378 | 0.0033927 | 0.093404 | 0.040862 | 23.95 | 5.05 | 0.87941 | -1494.95 | 5.2233
[22 empty] | 67.06 | 30 | 23.7918 | 0.015221 | 0.01125 | 0.002266 | 0.0068272 | 0.0033868 | 0.093108 | 0.040704 | 23.9646 | 6.0354 | 1.2142 | -1493.9646 | 6.2082
[22 empty] | 67.08 | 14 | 23.807 | 0.015205 | 0.011235 | 0.0022627 | 0.0068166 | 0.0033809 | 0.092815 | 0.040547 | 23.9792 | -9.9792 | 7.1132 | -1509.9792 | -9.807
[22 empty] | 67.1 | 23 | 23.8221 | 0.01519 | 0.011221 | 0.0022594 | 0.006806 | 0.003375 | 0.092522 | 0.040391 | 23.9939 | -0.99391 | 0.04295 | -1500.9939 | -0.82215
[22 empty] | 67.12 | 18 | 23.8373 | 0.015175 | 0.011206 | 0.0022562 | 0.0067955 | 0.0033691 | 0.092231 | 0.040236 | 24.0086 | -6.0086 | 2.0057 | -1506.0086 | -5.8373
[22 empty] | 67.14 | 21 | 23.8525 | 0.015159 | 0.011192 | 0.002253 | 0.006785 | 0.0033633 | 0.091941 | 0.040082 | 24.0233 | -3.0233 | 0.43526 | -1503.0233 | -2.8525
[22 empty] | 67.16 | 20 | 23.8678 | 0.015144 | 0.011177 | 0.0022497 | 0.0067745 | 0.0033574 | 0.091653 | 0.039928 | 24.038 | -4.038 | 0.81529 | -1504.038 | -3.8678
[22 empty] | 67.18 | 14 | 23.883 | 0.015129 | 0.011163 | 0.0022465 | 0.006764 | 0.0033516 | 0.091366 | 0.039776 | 24.0528 | -10.0528 | 7.2185 | -1510.0528 | -9.883
[22 empty] | 67.2 | 18 | 23.8983 | 0.015113 | 0.011149 | 0.0022433 | 0.0067535 | 0.0033458 | 0.09108 | 0.039624 | 24.0676 | -6.0676 | 2.0453 | -1506.0676 | -5.8983
[22 empty] | 67.22 | 15 | 23.9135 | 0.015098 | 0.011134 | 0.0022401 | 0.0067431 | 0.00334 | 0.090796 | 0.039473 | 24.0824 | -9.0824 | 5.4993 | -1509.0824 | -8.9135
[22 empty] | 67.24 | 9 | 23.9288 | 0.015083 | 0.01112 | 0.0022369 | 0.0067327 | 0.0033343 | 0.090513 | 0.039323 | 24.0972 | -15.0972 | 25.3249 | -1515.0972 | -14.9288
[22 empty] | 67.26 | 21 | 23.9441 | 0.015068 | 0.011106 | 0.0022337 | 0.0067223 | 0.0033285 | 0.090231 | 0.039174 | 24.112 | -3.112 | 0.46117 | -1503.112 | -2.9441
[22 empty] | 67.28 | 13 | 23.9595 | 0.015053 | 0.011091 | 0.0022305 | 0.006712 | 0.0033227 | 0.089951 | 0.039026 | 24.1269 | -11.1269 | 9.5236 | -1511.1269 | -10.9595
[22 empty] | 67.3 | 18 | 23.9748 | 0.015038 | 0.011077 | 0.0022273 | 0.0067017 | 0.003317 | 0.089672 | 0.038879 | 24.1417 | -6.1417 | 2.0956 | -1506.1417 | -5.9748
[22 empty] | 67.32 | 25 | 23.9902 | 0.015023 | 0.011063 | 0.0022242 | 0.0066914 | 0.0033113 | 0.089394 | 0.038732 | 24.1566 | 0.84337 | 0.028451 | -1499.1566 | 1.0098
[22 empty] | 67.34 | 20 | 24.0056 | 0.015007 | 0.011049 | 0.002221 | 0.0066811 | 0.0033056 | 0.089118 | 0.038586 | 24.1716 | -4.1716 | 0.87009 | -1504.1716 | -4.0056
[22 empty] | 67.36 | 22 | 24.021 | 0.014992 | 0.011035 | 0.0022178 | 0.0066708 | 0.0032999 | 0.088843 | 0.038441 | 24.1865 | -2.1865 | 0.21731 | -1502.1865 | -2.021
[22 empty] | 67.38 | 18 | 24.0364 | 0.014977 | 0.01102 | 0.0022147 | 0.0066606 | 0.0032942 | 0.088569 | 0.038297 | 24.2015 | -6.2015 | 2.1366 | -1506.2015 | -6.0364
[22 empty] | 67.4 | 27 | 24.0519 | 0.014962 | 0.011006 | 0.0022115 | 0.0066504 | 0.0032886 | 0.088296 | 0.038154 | 24.2164 | 2.7836 | 0.28697 | -1497.2164 | 2.9481
[22 empty] | 67.42 | 18 | 24.0673 | 0.014947 | 0.010992 | 0.0022084 | 0.0066402 | 0.0032829 | 0.088025 | 0.038012 | 24.2314 | -6.2314 | 2.1573 | -1506.2314 | -6.0673
[22 empty] | 67.44 | 26 | 24.0828 | 0.014932 | 0.010978 | 0.0022053 | 0.00663 | 0.0032773 | 0.087754 | 0.03787 | 24.2465 | 1.7535 | 0.11827 | -1498.2465 | 1.9172
[22 empty] | 67.46 | 27 | 24.0983 | 0.014918 | 0.010964 | 0.0022021 | 0.0066199 | 0.0032717 | 0.087486 | 0.037729 | 24.2615 | 2.7385 | 0.27775 | -1497.2615 | 2.9017
[22 empty] | 67.48 | 15 | 24.1138 | 0.014903 | 0.01095 | 0.002199 | 0.0066098 | 0.0032661 | 0.087218 | 0.037589 | 24.2766 | -9.2766 | 5.737 | -1509.2766 | -9.1138
[22 empty] | 67.5 | 32 | 24.1294 | 0.014888 | 0.010936 | 0.0021959 | 0.0065997 | 0.0032605 | 0.086951 | 0.03745 | 24.2917 | 7.7083 | 1.8568 | -1492.2917 | 7.8706
[22 empty] | 67.52 | 12 | 24.1449 | 0.014873 | 0.010922 | 0.0021928 | 0.0065896 | 0.003255 | 0.086686 | 0.037311 | 24.3068 | -12.3068 | 12.6214 | -1512.3068 | -12.1449
[22 empty] | 67.54 | 18 | 24.1605 | 0.014858 | 0.010908 | 0.0021897 | 0.0065796 | 0.0032494 | 0.086422 | 0.037173 | 24.3219 | -6.3219 | 2.2203 | -1506.3219 | -6.1605
[22 empty] | 67.56 | 17 | 24.1761 | 0.014843 | 0.010894 | 0.0021866 | 0.0065695 | 0.0032439 | 0.086159 | 0.037036 | 24.337 | -7.337 | 3.1666 | -1507.337 | -7.1761
[22 empty] | 67.58 | 18 | 24.1917 | 0.014828 | 0.010881 | 0.0021835 | 0.0065595 | 0.0032383 | 0.085898 | 0.0369 | 24.3522 | -6.3522 | 2.2417 | -1506.3522 | -6.1917
[22 empty] | 67.6 | 24 | 24.2073 | 0.014814 | 0.010867 | 0.0021804 | 0.0065496 | 0.0032328 | 0.085637 | 0.036764 | 24.3674 | -0.36738 | 0.0056238 | -1500.3674 | -0.20734
[22 empty] | 67.62 | 20 | 24.223 | 0.014799 | 0.010853 | 0.0021774 | 0.0065396 | 0.0032273 | 0.085378 | 0.03663 | 24.3826 | -4.3826 | 0.96036 | -1504.3826 | -4.223
[22 empty] | 67.64 | 14 | 24.2387 | 0.014784 | 0.010839 | 0.0021743 | 0.0065297 | 0.0032218 | 0.08512 | 0.036496 | 24.3978 | -10.3978 | 7.7225 | -1510.3978 | -10.2387
[22 empty] | 67.66 | 17 | 24.2543 | 0.014769 | 0.010825 | 0.0021712 | 0.0065198 | 0.0032164 | 0.084863 | 0.036362 | 24.4131 | -7.4131 | 3.2326 | -1507.4131 | -7.2543
[22 empty] | 67.68 | 22 | 24.2701 | 0.014755 | 0.010812 | 0.0021682 | 0.0065099 | 0.0032109 | 0.084608 | 0.03623 | 24.4283 | -2.4283 | 0.26804 | -1502.4283 | -2.2701
[22 empty] | 67.7 | 20 | 24.2858 | 0.01474 | 0.010798 | 0.0021651 | 0.0065 | 0.0032055 | 0.084353 | 0.036098 | 24.4436 | -4.4436 | 0.98729 | -1504.4436 | -4.2858
[22 empty] | 67.72 | 14 | 24.3015 | 0.014725 | 0.010784 | 0.0021621 | 0.0064902 | 0.0032 | 0.0841 | 0.035967 | 24.4589 | -10.4589 | 7.8135 | -1510.4589 | -10.3015
[22 empty] | 67.74 | 15 | 24.3173 | 0.014711 | 0.010771 | 0.0021591 | 0.0064803 | 0.0031946 | 0.083847 | 0.035836 | 24.4743 | -9.4743 | 5.9841 | -1509.4743 | -9.3173
[22 empty] | 67.76 | 20 | 24.3331 | 0.014696 | 0.010757 | 0.002156 | 0.0064705 | 0.0031892 | 0.083596 | 0.035707 | 24.4896 | -4.4896 | 1.0078 | -1504.4896 | -4.3331
[22 empty] | 67.78 | 20 | 24.3489 | 0.014682 | 0.010743 | 0.002153 | 0.0064608 | 0.0031838 | 0.083346 | 0.035577 | 24.505 | -4.505 | 1.0148 | -1504.505 | -4.3489
[22 empty] | 67.8 | 20 | 24.3647 | 0.014667 | 0.01073 | 0.00215 | 0.006451 | 0.0031785 | 0.083097 | 0.035449 | 24.5204 | -4.5204 | 1.0217 | -1504.5204 | -4.3647
[22 empty] | 67.82 | 21 | 24.3805 | 0.014652 | 0.010716 | 0.002147 | 0.0064413 | 0.0031731 | 0.082849 | 0.035322 | 24.5358 | -3.5358 | 0.59533 | -1503.5358 | -3.3805
[22 empty] | 67.84 | 24 | 24.3964 | 0.014638 | 0.010703 | 0.002144 | 0.0064316 | 0.0031677 | 0.082603 | 0.035195 | 24.5513 | -0.55125 | 0.012662 | -1500.5513 | -0.39637
[22 empty] | 67.86 | 18 | 24.4122 | 0.014623 | 0.010689 | 0.002141 | 0.0064219 | 0.0031624 | 0.082357 | 0.035068 | 24.5667 | -6.5667 | 2.3956 | -1506.5667 | -6.4122
[22 empty] | 67.88 | 21 | 24.4281 | 0.014609 | 0.010676 | 0.002138 | 0.0064122 | 0.0031571 | 0.082113 | 0.034943 | 24.5822 | -3.5822 | 0.61105 | -1503.5822 | -3.4281
[22 empty] | 67.9 | 17 | 24.444 | 0.014594 | 0.010662 | 0.002135 | 0.0064026 | 0.0031518 | 0.081869 | 0.034818 | 24.5977 | -7.5977 | 3.3956 | -1507.5977 | -7.444
[22 empty] | 67.92 | 18 | 24.46 | 0.01458 | 0.010649 | 0.002132 | 0.006393 | 0.0031465 | 0.081627 | 0.034694 | 24.6132 | -6.6132 | 2.4297 | -1506.6132 | -6.46
[22 empty] | 67.94 | 26 | 24.4759 | 0.014566 | 0.010636 | 0.0021291 | 0.0063834 | 0.0031412 | 0.081386 | 0.03457 | 24.6287 | 1.3713 | 0.072322 | -1498.6287 | 1.5241
[22 empty] | 67.96 | 19 | 24.4919 | 0.014551 | 0.010622 | 0.0021261 | 0.0063738 | 0.0031359 | 0.081146 | 0.034447 | 24.6443 | -5.6443 | 1.6767 | -1505.6443 | -5.4919
[22 empty] | 67.98 | 23 | 24.5079 | 0.014537 | 0.010609 | 0.0021231 | 0.0063642 | 0.0031307 | 0.080906 | 0.034325 | 24.6599 | -1.6599 | 0.11979 | -1501.6599 | -1.5079
[22 empty] | 68 | 21 | 24.5239 | 0.014523 | 0.010596 | 0.0021202 | 0.0063547 | 0.0031254 | 0.080668 | 0.034203 | 24.6755 | -3.6755 | 0.64329 | -1503.6755 | -3.5239
[22 empty] | 68.02 | 25 | 24.5399 | 0.014508 | 0.010582 | 0.0021172 | 0.0063452 | 0.0031202 | 0.080431 | 0.034082 | 24.6911 | 0.30891 | 0.003817 | -1499.6911 | 0.4601
[22 empty] | 68.04 | 24 | 24.5559 | 0.014494 | 0.010569 | 0.0021143 | 0.0063357 | 0.003115 | 0.080195 | 0.033962 | 24.7067 | -0.70673 | 0.020811 | -1500.7067 | -0.55594
[22 empty] | 68.06 | 21 | 24.572 | 0.01448 | 0.010556 | 0.0021114 | 0.0063262 | 0.0031098 | 0.07996 | 0.033842 | 24.7224 | -3.7224 | 0.65982 | -1503.7224 | -3.572
[22 empty] | 68.08 | 20 | 24.5881 | 0.014465 | 0.010543 | 0.0021084 | 0.0063168 | 0.0031046 | 0.079727 | 0.033723 | 24.7381 | -4.7381 | 1.1225 | -1504.7381 | -4.5881
[22 empty] | 68.1 | 18 | 24.6042 | 0.014451 | 0.010529 | 0.0021055 | 0.0063073 | 0.0030994 | 0.079494 | 0.033605 | 24.7538 | -6.7538 | 2.5341 | -1506.7538 | -6.6042
[22 empty] | 68.12 | 20 | 24.6203 | 0.014437 | 0.010516 | 0.0021026 | 0.0062979 | 0.0030943 | 0.079262 | 0.033487 | 24.7695 | -4.7695 | 1.1374 | -1504.7695 | -4.6203
[22 empty] | 68.14 | 16 | 24.6364 | 0.014423 | 0.010503 | 0.0020997 | 0.0062885 | 0.0030891 | 0.079031 | 0.03337 | 24.7852 | -8.7852 | 4.8238 | -1508.7852 | -8.6364
[22 empty] | 68.16 | 19 | 24.6526 | 0.014409 | 0.01049 | 0.0020968 | 0.0062792 | 0.003084 | 0.078801 | 0.033253 | 24.801 | -5.801 | 1.7711 | -1505.801 | -5.6526
[22 empty] | 68.18 | 23 | 24.6688 | 0.014394 | 0.010477 | 0.0020939 | 0.0062698 | 0.0030789 | 0.078572 | 0.033137 | 24.8168 | -1.8168 | 0.14351 | -1501.8168 | -1.6688
[22 empty] | 68.2 | 26 | 24.6849 | 0.01438 | 0.010464 | 0.002091 | 0.0062605 | 0.0030738 | 0.078344 | 0.033022 | 24.8326 | 1.1674 | 0.052418 | -1498.8326 | 1.3151
[22 empty] | 68.22 | 25 | 24.7012 | 0.014366 | 0.010451 | 0.0020881 | 0.0062512 | 0.0030687 | 0.078118 | 0.032907 | 24.8484 | 0.1516 | 0.00091924 | -1499.8484 | 0.29884
[22 empty] | 68.24 | 29 | 24.7174 | 0.014352 | 0.010438 | 0.0020852 | 0.0062419 | 0.0030636 | 0.077892 | 0.032793 | 24.8642 | 4.1358 | 0.58981 | -1495.8642 | 4.2826
[22 empty] | 68.26 | 25 | 24.7336 | 0.014338 | 0.010425 | 0.0020823 | 0.0062326 | 0.0030585 | 0.077667 | 0.03268 | 24.8801 | 0.11989 | 0.00057493 | -1499.8801 | 0.26637
[22 empty] | 68.28 | 22 | 24.7499 | 0.014324 | 0.010412 | 0.0020795 | 0.0062234 | 0.0030534 | 0.077443 | 0.032567 | 24.896 | -2.896 | 0.38122 | -1502.896 | -2.7499
[22 empty] | 68.3 | 31 | 24.7662 | 0.01431 | 0.010399 | 0.0020766 | 0.0062142 | 0.0030484 | 0.07722 | 0.032454 | 24.9119 | 6.0881 | 1.1956 | -1493.9119 | 6.2338
[22 empty] | 68.32 | 24 | 24.7825 | 0.014296 | 0.010386 | 0.0020738 | 0.006205 | 0.0030434 | 0.076998 | 0.032342 | 24.9278 | -0.92782 | 0.035869 | -1500.9278 | -0.78248
[22 empty] | 68.34 | 25 | 24.7988 | 0.014282 | 0.010373 | 0.0020709 | 0.0061958 | 0.0030383 | 0.076777 | 0.032231 | 24.9438 | 0.056231 | 0.00012648 | -1499.9438 | 0.2012
[22 empty] | 68.36 | 28 | 24.8151 | 0.014268 | 0.01036 | 0.0020681 | 0.0061866 | 0.0030333 | 0.076557 | 0.032121 | 24.9597 | 3.0403 | 0.33011 | -1496.9597 | 3.1849
[22 empty] | 68.38 | 30 | 24.8315 | 0.014254 | 0.010347 | 0.0020652 | 0.0061775 | 0.0030283 | 0.076338 | 0.03201 | 24.9757 | 5.0243 | 0.84145 | -1494.9757 | 5.1685
[22 empty] | 68.4 | 30 | 24.8479 | 0.01424 | 0.010334 | 0.0020624 | 0.0061684 | 0.0030233 | 0.076119 | 0.031901 | 24.9917 | 5.0083 | 0.83609 | -1494.9917 | 5.1521
[22 empty] | 68.42 | 25 | 24.8643 | 0.014226 | 0.010322 | 0.0020596 | 0.0061593 | 0.0030184 | 0.075902 | 0.031792 | 25.0077 | -0.0077497 | 2.4023e-06 | -1500.0077 | 0.13573
[22 empty] | 68.44 | 34 | 24.8807 | 0.014212 | 0.010309 | 0.0020567 | 0.0061502 | 0.0030134 | 0.075686 | 0.031684 | 25.0238 | 8.9762 | 2.3698 | -1491.0238 | 9.1193
[22 empty] | 68.46 | 29 | 24.8971 | 0.014198 | 0.010296 | 0.0020539 | 0.0061411 | 0.0030084 | 0.07547 | 0.031576 | 25.0399 | 3.9601 | 0.54078 | -1496.0399 | 4.1029
[22 empty] | 68.48 | 37 | 24.9136 | 0.014184 | 0.010283 | 0.0020511 | 0.0061321 | 0.0030035 | 0.075256 | 0.031468 | 25.0559 | 11.9441 | 3.8557 | -1488.0559 | 12.0864
[22 empty] | 68.5 | 40 | 24.93 | 0.014171 | 0.010271 | 0.0020483 | 0.0061231 | 0.0029986 | 0.075042 | 0.031362 | 25.0721 | 14.9279 | 5.5711 | -1485.0721 | 15.07
[22 empty] | 68.52 | 33 | 24.9465 | 0.014157 | 0.010258 | 0.0020455 | 0.0061141 | 0.0029937 | 0.07483 | 0.031255 | 25.0882 | 7.9118 | 1.8969 | -1492.0882 | 8.0535
[22 empty] | 68.54 | 42 | 24.963 | 0.014143 | 0.010245 | 0.0020427 | 0.0061051 | 0.0029888 | 0.074618 | 0.03115 | 25.1043 | 16.8957 | 6.7968 | -1483.1043 | 17.037
[22 empty] | 68.56 | 29 | 24.9796 | 0.014129 | 0.010233 | 0.0020399 | 0.0060961 | 0.0029839 | 0.074407 | 0.031045 | 25.1205 | 3.8795 | 0.51899 | -1496.1205 | 4.0204
[22 empty] | 68.58 | 46 | 24.9961 | 0.014116 | 0.01022 | 0.0020371 | 0.0060872 | 0.002979 | 0.074197 | 0.03094 | 25.1367 | 20.8633 | 9.4626 | -1479.1367 | 21.0039
[22 empty] | 68.6 | 49 | 25.0127 | 0.014102 | 0.010207 | 0.0020344 | 0.0060783 | 0.0029741 | 0.073988 | 0.030836 | 25.1529 | 23.8471 | 11.6058 | -1476.1529 | 23.9873
[22 empty] | 68.62 | 39 | 25.0292 | 0.014088 | 0.010195 | 0.0020316 | 0.0060694 | 0.0029693 | 0.07378 | 0.030732 | 25.1691 | 13.8309 | 4.905 | -1486.1691 | 13.9708
[22 empty] | 68.64 | 44 | 25.0458 | 0.014074 | 0.010182 | 0.0020288 | 0.0060605 | 0.0029645 | 0.073572 | 0.030629 | 25.1854 | 18.8146 | 8.0452 | -1481.1854 | 18.9542
[22 empty] | 68.66 | 54 | 25.0625 | 0.014061 | 0.01017 | 0.0020261 | 0.0060516 | 0.0029596 | 0.073366 | 0.030527 | 25.2016 | 28.7984 | 15.3583 | -1471.2016 | 28.9375
[22 empty] | 68.68 | 66 | 25.0791 | 0.014047 | 0.010157 | 0.0020233 | 0.0060428 | 0.0029548 | 0.07316 | 0.030425 | 25.2179 | 40.7821 | 25.1997 | -1459.2179 | 40.9209
[22 empty] | 68.7 | 71 | 25.0958 | 0.014033 | 0.010145 | 0.0020206 | 0.006034 | 0.00295 | 0.072956 | 0.030323 | 25.2342 | 45.7658 | 29.5001 | -1454.2342 | 45.9042
[22 empty] | 68.72 | 69 | 25.1124 | 0.01402 | 0.010132 | 0.0020178 | 0.0060252 | 0.0029452 | 0.072752 | 0.030222 | 25.2506 | 43.7494 | 27.7393 | -1456.2506 | 43.8876
[22 empty] | 68.74 | 93 | 25.1291 | 0.014006 | 0.01012 | 0.0020151 | 0.0060164 | 0.0029404 | 0.072549 | 0.030122 | 25.2669 | 67.7331 | 49.3309 | -1432.2669 | 67.8709
[22 empty] | 68.76 | 96 | 25.1458 | 0.013993 | 0.010107 | 0.0020124 | 0.0060076 | 0.0029357 | 0.072347 | 0.030022 | 25.2833 | 70.7167 | 52.0923 | -1429.2833 | 70.8542
[22 empty] | 68.78 | 104 | 25.1626 | 0.013979 | 0.010095 | 0.0020096 | 0.0059989 | 0.0029309 | 0.072145 | 0.029922 | 25.2997 | 78.7003 | 59.5552 | -1421.2997 | 78.8374
[22 empty] | 68.8 | 105 | 25.1793 | 0.013966 | 0.010083 | 0.0020069 | 0.0059901 | 0.0029261 | 0.071945 | 0.029823 | 25.3161 | 79.6839 | 60.4717 | -1420.3161 | 79.8207
[22 empty] | 68.82 | 111 | 25.1961 | 0.013952 | 0.01007 | 0.0020042 | 0.0059814 | 0.0029214 | 0.071745 | 0.029725 | 25.3325 | 85.6675 | 66.1164 | -1414.3325 | 85.8039
[22 empty] | 68.84 | 114 | 25.2129 | 0.013939 | 0.010058 | 0.0020015 | 0.0059727 | 0.0029167 | 0.071546 | 0.029627 | 25.3489 | 88.6511 | 68.9387 | -1411.3489 | 88.7871
[22 empty] | 68.86 | 120 | 25.2297 | 0.013925 | 0.010046 | 0.0019988 | 0.0059641 | 0.002912 | 0.071348 | 0.029529 | 25.3654 | 94.6346 | 74.6309 | -1405.3654 | 94.7703
[22 empty] | 68.88 | 148 | 25.2465 | 0.013912 | 0.010033 | 0.0019961 | 0.0059554 | 0.0029073 | 0.071151 | 0.029432 | 25.3819 | 122.6181 | 101.5892 | -1377.3819 | 122.7535
[22 empty] | 68.9 | 181 | 25.2634 | 0.013898 | 0.010021 | 0.0019934 | 0.0059468 | 0.0029026 | 0.070955 | 0.029336 | 25.3984 | 155.6016 | 133.7672 | -1344.3984 | 155.7366
[22 empty] | 68.92 | 202 | 25.2802 | 0.013885 | 0.010009 | 0.0019907 | 0.0059382 | 0.0028979 | 0.070759 | 0.02924 | 25.4149 | 176.5851 | 154.3678 | -1323.4149 | 176.7198
[22 empty] | 68.94 | 286 | 25.2971 | 0.013871 | 0.0099968 | 0.001988 | 0.0059296 | 0.0028932 | 0.070565 | 0.029144 | 25.4315 | 260.5685 | 237.3984 | -1239.4315 | 260.7029
[22 empty] | 68.96 | 381 | 25.314 | 0.013858 | 0.0099846 | 0.0019854 | 0.005921 | 0.0028886 | 0.070371 | 0.029049 | 25.448 | 355.552 | 331.8037 | -1144.448 | 355.686
[22 empty] | 68.98 | 546 | 25.3309 | 0.013845 | 0.0099725 | 0.0019827 | 0.0059125 | 0.0028839 | 0.070177 | 0.028954 | 25.4646 | 520.5354 | 496.2584 | -979.4646 | 520.6691
[22 empty] | 69 | 785 | 25.3478 | 0.013831 | 0.0099603 | 0.00198 | 0.0059039 | 0.0028793 | 0.069985 | 0.02886 | 25.4812 | 759.5188 | 734.8646 | -740.4812 | 759.6522
[22 empty] | 69.02 | 1029 | 25.3648 | 0.013818 | 0.0099482 | 0.0019774 | 0.0058954 | 0.0028747 | 0.069794 | 0.028766 | 25.4979 | 1003.5021 | 978.6361 | -496.4979 | 1003.6352
[22 empty] | 69.04 | 1189 | 25.3818 | 0.013805 | 0.0099361 | 0.0019747 | 0.0058869 | 0.0028701 | 0.069603 | 0.028673 | 25.5145 | 1163.4855 | 1138.5185 | -336.5145 | 1163.6182
[22 empty] | 69.06 | 1147 | 25.3988 | 0.013791 | 0.009924 | 0.0019721 | 0.0058784 | 0.0028655 | 0.069413 | 0.02858 | 25.5312 | 1121.4688 | 1096.5059 | -378.5312 | 1121.6012
[22 empty] | 69.08 | 973 | 25.4158 | 0.013778 | 0.009912 | 0.0019694 | 0.0058699 | 0.0028609 | 0.069224 | 0.028488 | 25.5479 | 947.4521 | 922.5751 | -552.5479 | 947.5842
[22 empty] | 69.1 | 737 | 25.4328 | 0.013765 | 0.0099 | 0.0019668 | 0.0058615 | 0.0028563 | 0.069035 | 0.028396 | 25.5646 | 711.4354 | 686.7576 | -788.5646 | 711.5672
[22 empty] | 69.12 | 559 | 25.4498 | 0.013752 | 0.009888 | 0.0019641 | 0.0058531 | 0.0028517 | 0.068848 | 0.028304 | 25.5813 | 533.4187 | 509.008 | -966.5813 | 533.5502
[22 empty] | 69.14 | 438 | 25.4669 | 0.013739 | 0.009876 | 0.0019615 | 0.0058447 | 0.0028472 | 0.068661 | 0.028213 | 25.5981 | 412.4019 | 388.2999 | -1087.5981 | 412.5331
[22 empty] | 69.16 | 399 | 25.484 | 0.013725 | 0.009864 | 0.0019589 | 0.0058363 | 0.0028426 | 0.068474 | 0.028122 | 25.6148 | 373.3852 | 349.4148 | -1126.6148 | 373.516
[22 empty] | 69.18 | 439 | 25.5011 | 0.013712 | 0.0098521 | 0.0019563 | 0.0058279 | 0.0028381 | 0.068289 | 0.028032 | 25.6316 | 413.3684 | 389.2333 | -1086.6316 | 413.4989
[22 empty] | 69.2 | 516 | 25.5182 | 0.013699 | 0.0098402 | 0.0019537 | 0.0058195 | 0.0028336 | 0.068104 | 0.027942 | 25.6484 | 490.3516 | 465.978 | -1009.6484 | 490.4818
[22 empty] | 69.22 | 644 | 25.5354 | 0.013686 | 0.0098283 | 0.0019511 | 0.0058112 | 0.0028291 | 0.067921 | 0.027853 | 25.6652 | 618.3348 | 593.6923 | -881.6652 | 618.4646
[22 empty] | 69.24 | 653 | 25.5525 | 0.013673 | 0.0098164 | 0.0019485 | 0.0058029 | 0.0028246 | 0.067737 | 0.027764 | 25.6821 | 627.3179 | 602.6459 | -872.6821 | 627.4475
[22 empty] | 69.26 | 640 | 25.5697 | 0.01366 | 0.0098045 | 0.0019459 | 0.0057946 | 0.0028201 | 0.067555 | 0.027676 | 25.699 | 614.301 | 589.634 | -885.699 | 614.4303
[22 empty] | 69.28 | 480 | 25.5869 | 0.013647 | 0.0097927 | 0.0019433 | 0.0057863 | 0.0028156 | 0.067373 | 0.027588 | 25.7158 | 454.2842 | 429.946 | -1045.7158 | 454.4131
[22 empty] | 69.3 | 392 | 25.6041 | 0.013634 | 0.0097809 | 0.0019407 | 0.005778 | 0.0028111 | 0.067192 | 0.0275 | 25.7328 | 366.2672 | 342.2237 | -1133.7328 | 366.3959
[22 empty] | 69.32 | 258 | 25.6214 | 0.013621 | 0.0097691 | 0.0019381 | 0.0057698 | 0.0028067 | 0.067012 | 0.027413 | 25.7497 | 232.2503 | 209.0706 | -1267.7497 | 232.3786
[22 empty] | 69.34 | 220 | 25.6386 | 0.013608 | 0.0097573 | 0.0019355 | 0.0057615 | 0.0028022 | 0.066833 | 0.027326 | 25.7666 | 194.2334 | 171.4846 | -1305.7666 | 194.3614
[22 empty] | 69.36 | 187 | 25.6559 | 0.013595 | 0.0097456 | 0.001933 | 0.0057533 | 0.0027978 | 0.066654 | 0.02724 | 25.7836 | 161.2164 | 138.9879 | -1338.7836 | 161.3441
[22 empty] | 69.38 | 141 | 25.6732 | 0.013582 | 0.0097338 | 0.0019304 | 0.0057451 | 0.0027933 | 0.066476 | 0.027154 | 25.8006 | 115.1994 | 94.1199 | -1384.8006 | 115.3268
[22 empty] | 69.4 | 124 | 25.6905 | 0.013569 | 0.0097221 | 0.0019278 | 0.0057369 | 0.0027889 | 0.066299 | 0.027068 | 25.8176 | 98.1824 | 77.7402 | -1401.8176 | 98.3095
[22 empty] | 69.42 | 128 | 25.7078 | 0.013556 | 0.0097105 | 0.0019253 | 0.0057288 | 0.0027845 | 0.066122 | 0.026983 | 25.8346 | 102.1654 | 81.5451 | -1397.8346 | 102.2922
[22 empty] | 69.44 | 98 | 25.7251 | 0.013543 | 0.0096988 | 0.0019227 | 0.0057206 | 0.0027801 | 0.065946 | 0.026898 | 25.8517 | 72.1483 | 53.1162 | -1427.8517 | 72.2749
[22 empty] | 69.46 | 91 | 25.7425 | 0.01353 | 0.0096871 | 0.0019202 | 0.0057125 | 0.0027757 | 0.065771 | 0.026814 | 25.8687 | 65.1313 | 46.6163 | -1434.8687 | 65.2575
[22 empty] | 69.48 | 83 | 25.7599 | 0.013517 | 0.0096755 | 0.0019176 | 0.0057044 | 0.0027714 | 0.065596 | 0.02673 | 25.8858 | 57.1142 | 39.3016 | -1442.8858 | 57.2401
[22 empty] | 69.5 | 81 | 25.7773 | 0.013504 | 0.0096639 | 0.0019151 | 0.0056963 | 0.002767 | 0.065422 | 0.026646 | 25.9029 | 55.0971 | 37.4776 | -1444.9029 | 55.2227
[22 empty] | 69.52 | 71 | 25.7947 | 0.013491 | 0.0096523 | 0.0019126 | 0.0056882 | 0.0027626 | 0.065249 | 0.026563 | 25.92 | 45.08 | 28.6226 | -1454.92 | 45.2053
[22 empty] | 69.54 | 92 | 25.8122 | 0.013478 | 0.0096408 | 0.00191 | 0.0056802 | 0.0027583 | 0.065077 | 0.02648 | 25.9372 | 66.0628 | 47.438 | -1433.9372 | 66.1878
[22 empty] | 69.56 | 63 | 25.8296 | 0.013466 | 0.0096292 | 0.0019075 | 0.0056721 | 0.002754 | 0.064905 | 0.026398 | 25.9543 | 37.0457 | 21.7838 | -1462.9543 | 37.1704
[22 empty] | 69.58 | 79 | 25.8471 | 0.013453 | 0.0096177 | 0.001905 | 0.0056641 | 0.0027496 | 0.064734 | 0.026316 | 25.9715 | 53.0285 | 35.5952 | -1446.9715 | 53.1529
[22 empty] | 69.6 | 68 | 25.8646 | 0.01344 | 0.0096062 | 0.0019025 | 0.0056561 | 0.0027453 | 0.064564 | 0.026234 | 25.9887 | 42.0113 | 25.9551 | -1457.9887 | 42.1354
[22 empty] | 69.62 | 81 | 25.8821 | 0.013427 | 0.0095948 | 0.0019 | 0.0056481 | 0.002741 | 0.064394 | 0.026153 | 26.006 | 54.994 | 37.3376 | -1445.006 | 55.1179
[22 empty] | 69.64 | 87 | 25.8996 | 0.013415 | 0.0095833 | 0.0018975 | 0.0056401 | 0.0027367 | 0.064225 | 0.026072 | 26.0232 | 60.9768 | 42.7376 | -1439.0232 | 61.1004
[22 empty] | 69.66 | 86 | 25.9172 | 0.013402 | 0.0095719 | 0.001895 | 0.0056322 | 0.0027324 | 0.064056 | 0.025991 | 26.0405 | 59.9595 | 41.804 | -1440.0405 | 60.0828
[22 empty] | 69.68 | 98 | 25.9347 | 0.013389 | 0.0095605 | 0.0018925 | 0.0056242 | 0.0027282 | 0.063889 | 0.025911 | 26.0577 | 71.9423 | 52.8131 | -1428.0577 | 72.0653
[22 empty] | 69.7 | 96 | 25.9523 | 0.013377 | 0.0095491 | 0.00189 | 0.0056163 | 0.0027239 | 0.063721 | 0.025831 | 26.075 | 69.925 | 50.9323 | -1430.075 | 70.0477
[22 empty] | 69.72 | 138 | 25.9699 | 0.013364 | 0.0095377 | 0.0018875 | 0.0056084 | 0.0027196 | 0.063555 | 0.025752 | 26.0924 | 111.9076 | 90.7487 | -1388.0924 | 112.0301
[22 empty] | 69.74 | 153 | 25.9876 | 0.013351 | 0.0095263 | 0.0018851 | 0.0056005 | 0.0027154 | 0.063389 | 0.025673 | 26.1097 | 126.8903 | 105.2362 | -1373.1097 | 127.0124
[22 empty] | 69.76 | 162 | 26.0052 | 0.013339 | 0.009515 | 0.0018826 | 0.0055926 | 0.0027112 | 0.063224 | 0.025594 | 26.1271 | 135.8729 | 113.9596 | -1364.1271 | 135.9948
[22 empty] | 69.78 | 217 | 26.0229 | 0.013326 | 0.0095037 | 0.0018801 | 0.0055848 | 0.0027069 | 0.06306 | 0.025516 | 26.1445 | 190.8555 | 167.861 | -1309.1445 | 190.9771
[22 empty] | 69.8 | 385 | 26.0406 | 0.013313 | 0.0094924 | 0.0018777 | 0.005577 | 0.0027027 | 0.062896 | 0.025438 | 26.1619 | 358.8381 | 334.4541 | -1141.1619 | 358.9594
[22 empty] | 69.82 | 469 | 26.0583 | 0.013301 | 0.0094811 | 0.0018752 | 0.0055691 | 0.0026985 | 0.062733 | 0.02536 | 26.1793 | 442.8207 | 418.1028 | -1057.1793 | 442.9417
[22 empty] | 69.84 | 543 | 26.076 | 0.013288 | 0.0094699 | 0.0018728 | 0.0055613 | 0.0026943 | 0.06257 | 0.025283 | 26.1967 | 516.8033 | 491.8704 | -983.1967 | 516.924
[22 empty] | 69.86 | 567 | 26.0937 | 0.013276 | 0.0094586 | 0.0018703 | 0.0055535 | 0.0026902 | 0.062408 | 0.025206 | 26.2142 | 540.7858 | 515.7836 | -959.2142 | 540.9063
[22 empty] | 69.88 | 501 | 26.1115 | 0.013263 | 0.0094474 | 0.0018679 | 0.0055458 | 0.002686 | 0.062247 | 0.02513 | 26.2317 | 474.7683 | 449.9101 | -1025.2317 | 474.8885
[22 empty] | 69.9 | 358 | 26.1292 | 0.013251 | 0.0094362 | 0.0018654 | 0.005538 | 0.0026818 | 0.062086 | 0.025053 | 26.2492 | 331.7508 | 307.4263 | -1168.2492 | 331.8708
[22 empty] | 69.92 | 268 | 26.147 | 0.013238 | 0.0094251 | 0.001863 | 0.0055303 | 0.0026777 | 0.061926 | 0.024978 | 26.2667 | 241.7333 | 218.041 | -1258.2667 | 241.853
[22 empty] | 69.94 | 233 | 26.1648 | 0.013226 | 0.0094139 | 0.0018606 | 0.0055225 | 0.0026735 | 0.061766 | 0.024902 | 26.2842 | 206.7158 | 183.3966 | -1293.2842 | 206.8352
[22 empty] | 69.96 | 213 | 26.1827 | 0.013213 | 0.0094028 | 0.0018581 | 0.0055148 | 0.0026694 | 0.061608 | 0.024827 | 26.3018 | 186.6982 | 163.6443 | -1313.3018 | 186.8173
[22 empty] | 69.98 | 205 | 26.2005 | 0.013201 | 0.0093917 | 0.0018557 | 0.0055071 | 0.0026652 | 0.061449 | 0.024752 | 26.3193 | 178.6807 | 155.7404 | -1321.3193 | 178.7995
[22 empty] | 70 | 241 | 26.2184 | 0.013188 | 0.0093806 | 0.0018533 | 0.0054995 | 0.0026611 | 0.061292 | 0.024678 | 26.3369 | 214.6631 | 191.2043 | -1285.3369 | 214.7816
Lorentzian peak sape from Young et al. table 1.2 function (b)
Background expressed as 2nd order polynomial in 2Th
Minimise sum w(yobs-ycalc)^2
Note that some cells in the spreadsheet are protected to stop you changing things accidentally (scattering lengths, experimental values)
Experimental data from d5_05005
Equations
A(Ti) = 2*((COS(2*PI()*M36))^2)
A(O) = = 2*(COS(2*PI()*(B36*$B$28-M36))*COS(2*PI()*(C36*$B$28+M36))+COS(2*PI()*(C36*$B$28-M36))*COS(2*PI()*(B36*$B$28+M36)))
f(Ti) = $B$46*EXP(-$C$46*I36^2)+$D$46*EXP(-$E$46*I36^2)+$F$46*EXP(-$G$46*I36^2)+$H$46*EXP(-$I$46*I36^2)+$J$46
𝐿𝑃=(1+cos^2⁡〖〖2𝜃〗_𝑚𝑜𝑛𝑜 〗 cos^2⁡2𝜃)/(sin^2⁡𝜃 cos⁡𝜃 )
𝐴_Ti=〖2cos〗^2⁡〖2𝜋((ℎ+𝑘+𝑙)/4);〗 𝐴_O=2 cos⁡2𝜋𝑙𝑧 [cos⁡2𝜋(ℎ𝑥−(ℎ+𝑘+𝑙)/4) cos⁡2𝜋(𝑘𝑦+(ℎ+𝑘+𝑙)/4) cos⁡2𝜋(𝑘𝑥−(ℎ+𝑘+𝑙)/4) cos⁡2𝜋(ℎ𝑦+(ℎ+𝑘+𝑙)/4) ]
𝐼_ℎ𝑘𝑙=𝑠𝑐𝑎𝑙𝑒×𝐿𝑃×𝑚×〖𝐹_ℎ𝑘𝑙〗^2
𝐹_ℎ𝑘𝑙=𝑡_Ti 𝑓_Ti 𝐴_T𝑖+𝑡_O 𝑓_O 𝐴_O