## Sheet1
|  | Peak # | h | k | l | 1/d^2 | d_calc | 2_th_calc | d_obs | 2_th_obs | delta_d^2 | delta_2th^2 | Experimental Data
a | 4.5 | 1 | 0 | 0 | 1 | [7 empty] | d | 2th
c | 2.96 | 2 | 0 | 0 | 2 | 0.4565376 | 1.48 | 62.72797 | 1.47801 | 62.82 | 3.9601e-06 | 0.00847028 | 3.24505 | 27.463
zero | 0 | 3 | 0 | 1 | 0 | [7 empty] | 2.48511 | 36.113
|  | 4 | 0 | 1 | 1 | [7 empty] | 2.29395 | 39.241
sum(delta_d^2) | 3.9601e-06 | 5 | 0 | 1 | 2 | [7 empty] | 2.18518 | 41.281
sum(delta_2th^2) | 0.00847028 | 6 | 0 | 2 | 0 | [7 empty] | 2.05272 | 44.079
|  | 7 | 0 | 2 | 1 | [7 empty] | 1.68599 | 54.371
|  | 8 | 0 | 2 | 2 | [7 empty] | 1.62283 | 56.674
|  | 9 | 0 | 3 | 1 | [7 empty] | 1.47801 | 62.82
|  | 10 | 0 | 3 | 2 | [7 empty] | 1.45167 | 64.094
|  | 11 | 1 | 1 | 0 | [7 empty] | 1.35899 | 69.066
|  | 12 | 1 | 1 | 1 | [7 empty] | 1.34562 | 69.84
|  | 13 | 1 | 1 | 2
|  | 14 | 1 | 2 | 0
|  | 15 | 1 | 2 | 1
|  | 16 | 1 | 2 | 2
|  | 17 | 1 | 3 | 1
|  | 18 | 1 | 3 | 2
|  | 19 | 2 | 1 | 2
|  | 20 | 2 | 2 | 0
|  | 21 | 2 | 2 | 1
|  | 22 | 2 | 2 | 2
|  | 23 | 2 | 3 | 1
|  | 24 | 2 | 3 | 2
|  | 25 | 3 | 1 | 0
This file contains a sensible list of hkl values to work with.
It also contains the d_obs/2th_obs values to save you typing.
Use excel to calculate d_calc and 2th_calc for each hkl reflection.
Then sort the peaks according to increasing 2_th_calc.
Then try and assign one of the observed sets of d/2-theta to each hkl reflection.
Then use solver to minimise (2th_obs-2th_calc)^2 by varying cell parameters.